## Sheet1
S 9
| LO2 | Concentration(mg/mL) | Cell Viablity(%) |  |  | HEK-293T | Concentration(mg/mL) | Cell Viablity(%) |  |  | Marc-145 | Concentration(mg/mL) | Cell Viablity(%)
|  | 0 | 1 | 1 | 1 |  | 0 | 1 | 1 | 1 |  | 0 | 1 | 1 | 1
|  | 2 | 0.806 | 0.879 | 0.903 |  | 2 | 1.003272 | 1.14094 | 1.015873 |  | 2 | 0.969585 | 0.970714 | 0.891073
|  | 1 | 0.8407 | 0.835 | 0.931 |  | 1 | 1.071166 | 1.127517 | 0.981366 |  | 1 | 0.975964 | 1.055714 | 0.950801
|  | 0.5 | 0.878 | 0.819 | 0.987 |  | 0.5 | 0.995092 | 1.060403 | 0.938723 |  | 0.5 | 0.939911 | 0.952857 | 0.870592
|  | 0.25 | 0.9815 | 0.912 | 0.9028 |  | 0.25 | 1.03681 | 0.999605 | 0.878184 |  | 0.25 | 0.867953 | 0.942857 | 0.791615
|  | 0.125 | 0.955 | 0.998 | 0.9128 |  | 0.125 | 0.991411 | 0.630083 | 0.877815 |  | 0.125 | 1.017062 | 0.883571 | 0.794081
| Hela | Concentration(mg/mL) | Cell Viablity(%) |  |  |  | Concentration(mg/mL) | Cell Viablity(%)
|  | 0 | 1 | 1 | 1 | MCF-7 | 0 | 1 | 1 | 1
|  | 2 | 0.79198 | 0.87186 | 0.82449 |  | 2 | 0.879 | 1.089 | 0.8704
|  | 1 | 0.8208 | 0.8967 | 0.937123 |  | 1 | 0.9085 | 0.9347 | 0.8856
|  | 0.5 | 0.76944 | 0.83802 | 0.8729 |  | 0.5 | 0.92078 | 0.9795 | 0.9456
|  | 0.25 | 0.96633 | 0.9809 | 0.861044 |  | 0.25 | 0.9299 | 1.123 | 0.985366
|  | 0.125 | 0.971407 | 0.908365 | 0.866265 |  | 0.125 | 0.9385 | 0.9527 | 0.9737