## Figure 2c
Figure 2c
| Diameter (nm) | Number (%) |  | Diameter (nm) | Number % |  | Diameter (nm) | Number % |  | Diameter (nm) | Number % |  | Diameter (nm) | Number % |  | Diameter (nm) | Number %
AuNPs(0 min) | 0.4 | 0 | AuNPs(5 min) | 0.4 | 0 | AuNPs(10 min) | 0.4 | 0 | AuNPs(15 min) | 0.4 | 0 | AuNPs(20 min) | 0.4 | 0 | AuNPs(25 min) | 0.4 | 0
| 0.4632 | 0 |  | 0.4632 | 0 |  | 0.4632 | 0 |  | 0.4632 | 0 |  | 0.4632 | 0 |  | 0.4632 | 0
| 0.5365 | 0 |  | 0.5365 | 0 |  | 0.5365 | 0 |  | 0.5365 | 0 |  | 0.5365 | 0 |  | 0.5365 | 0
| 0.6213 | 0 |  | 0.6213 | 0 |  | 0.6213 | 0 |  | 0.6213 | 0 |  | 0.6213 | 0 |  | 0.6213 | 0
| 0.7195 | 0 |  | 0.7195 | 0 |  | 0.7195 | 0 |  | 0.7195 | 0 |  | 0.7195 | 0 |  | 0.7195 | 0
| 0.8332 | 0 |  | 0.8332 | 0 |  | 0.8332 | 0 |  | 0.8332 | 0 |  | 0.8332 | 0 |  | 0.8332 | 0
| 0.9649 | 0 |  | 0.9649 | 0 |  | 0.9649 | 0 |  | 0.9649 | 0 |  | 0.9649 | 0 |  | 0.9649 | 0
| 1.117 | 0 |  | 1.117 | 0 |  | 1.117 | 0 |  | 1.117 | 0 |  | 1.117 | 0 |  | 1.117 | 0
| 1.294 | 0 |  | 1.294 | 0 |  | 1.294 | 0 |  | 1.294 | 0 |  | 1.294 | 0 |  | 1.294 | 0
| 1.499 | 0 |  | 1.499 | 0 |  | 1.499 | 0 |  | 1.499 | 0 |  | 1.499 | 0 |  | 1.499 | 0
| 1.736 | 0 |  | 1.736 | 0 |  | 1.736 | 0 |  | 1.736 | 0 |  | 1.736 | 0 |  | 1.736 | 0
| 2.01 | 0 |  | 2.01 | 0 |  | 2.01 | 0 |  | 2.01 | 0 |  | 2.01 | 0 |  | 2.01 | 0
| 2.328 | 0 |  | 2.328 | 0 |  | 2.328 | 0 |  | 2.328 | 0 |  | 2.328 | 0 |  | 2.328 | 0
| 2.696 | 0 |  | 2.696 | 0 |  | 2.696 | 0 |  | 2.696 | 0 |  | 2.696 | 0 |  | 2.696 | 0
| 3.122 | 0 |  | 3.122 | 0 |  | 3.122 | 0 |  | 3.122 | 0 |  | 3.122 | 0 |  | 3.122 | 0
| 3.615 | 0 |  | 3.615 | 0 |  | 3.615 | 0 |  | 3.615 | 0 |  | 3.615 | 0 |  | 3.615 | 0
| 4.187 | 0 |  | 4.187 | 0 |  | 4.187 | 0 |  | 4.187 | 0 |  | 4.187 | 0 |  | 4.187 | 0
| 4.849 | 0 |  | 4.849 | 0 |  | 4.849 | 0 |  | 4.849 | 0 |  | 4.849 | 0 |  | 4.849 | 0
| 5.615 | 0 |  | 5.615 | 0 |  | 5.615 | 0 |  | 5.615 | 0 |  | 5.615 | 0 |  | 5.615 | 0
| 6.503 | 0 |  | 6.503 | 0 |  | 6.503 | 0 |  | 6.503 | 0 |  | 6.503 | 0 |  | 6.503 | 0
| 7.531 | 0 |  | 7.531 | 0 |  | 7.531 | 0 |  | 7.531 | 0 |  | 7.531 | 0 |  | 7.531 | 0
| 8.721 | 0 |  | 8.721 | 0 |  | 8.721 | 0 |  | 8.721 | 0 |  | 8.721 | 0 |  | 8.721 | 0
| 10.1 | 21.7 |  | 10.1 | 0 |  | 10.1 | 0 |  | 10.1 | 0 |  | 10.1 | 0 |  | 10.1 | 0
| 11.7 | 46.7 |  | 11.7 | 0 |  | 11.7 | 0 |  | 11.7 | 0 |  | 11.7 | 0 |  | 11.7 | 0
| 13.54 | 28.3 |  | 13.54 | 0 |  | 13.54 | 0 |  | 13.54 | 0 |  | 13.54 | 0 |  | 13.54 | 0
| 15.69 | 3.3 |  | 15.69 | 0 |  | 15.69 | 0 |  | 15.69 | 0 |  | 15.69 | 0 |  | 15.69 | 0
| 18.17 | 0 |  | 18.17 | 0 |  | 18.17 | 0 |  | 18.17 | 0 |  | 18.17 | 0 |  | 18.17 | 0
| 21.04 | 0 |  | 21.04 | 24.1 |  | 21.04 | 0 |  | 21.04 | 0 |  | 21.04 | 0 |  | 21.04 | 0
| 24.36 | 0 |  | 24.36 | 49.1 |  | 24.36 | 0 |  | 24.36 | 0 |  | 24.36 | 0 |  | 24.36 | 0
| 28.21 | 0 |  | 28.21 | 25.9 |  | 28.21 | 0 |  | 28.21 | 0 |  | 28.21 | 0 |  | 28.21 | 0
| 32.67 | 0 |  | 32.67 | 0.9 |  | 32.67 | 0 |  | 32.67 | 0 |  | 32.67 | 0 |  | 32.67 | 0
| 37.84 | 0 |  | 37.84 | 0 |  | 37.84 | 14.7 |  | 37.84 | 0 |  | 37.84 | 0 |  | 37.84 | 0
| 43.82 | 0 |  | 43.82 | 0 |  | 43.82 | 39.7 |  | 43.82 | 0 |  | 43.82 | 0 |  | 43.82 | 0
| 50.75 | 0 |  | 50.75 | 0 |  | 50.75 | 35.3 |  | 50.75 | 0 |  | 50.75 | 0 |  | 50.75 | 0
| 58.77 | 0 |  | 58.77 | 0 |  | 58.77 | 10.3 |  | 58.77 | 15.5 |  | 58.77 | 0 |  | 58.77 | 0
| 68.06 | 0 |  | 68.06 | 0 |  | 68.06 | 0 |  | 68.06 | 39 |  | 68.06 | 0 |  | 68.06 | 0
| 78.82 | 0 |  | 78.82 | 0 |  | 78.82 | 0 |  | 78.82 | 33.1 |  | 78.82 | 0 |  | 78.82 | 0
| 91.28 | 0 |  | 91.28 | 0 |  | 91.28 | 0 |  | 91.28 | 11 |  | 91.28 | 11.4 |  | 91.28 | 0
| 105.7 | 0 |  | 105.7 | 0 |  | 105.7 | 0 |  | 105.7 | 1.4 |  | 105.7 | 34.7 |  | 105.7 | 0
| 122.4 | 0 |  | 122.4 | 0 |  | 122.4 | 0 |  | 122.4 | 0 |  | 122.4 | 36.9 |  | 122.4 | 0
| 141.8 | 0 |  | 141.8 | 0 |  | 141.8 | 0 |  | 141.8 | 0 |  | 141.8 | 15.1 |  | 141.8 | 66.2
| 164.2 | 0 |  | 164.2 | 0 |  | 164.2 | 0 |  | 164.2 | 0 |  | 164.2 | 1.6 |  | 164.2 | 18.3
| 190.1 | 0 |  | 190.1 | 0 |  | 190.1 | 0 |  | 190.1 | 0 |  | 190.1 | 0 |  | 190.1 | 5.7
| 220.2 | 0 |  | 220.2 | 0 |  | 220.2 | 0 |  | 220.2 | 0 |  | 220.2 | 0 |  | 220.2 | 0.8
| 255 | 0 |  | 255 | 0 |  | 255 | 0 |  | 255 | 0 |  | 255 | 0 |  | 255 | 0
| 295.3 | 0 |  | 295.3 | 0 |  | 295.3 | 0 |  | 295.3 | 0 |  | 295.3 | 0 |  | 295.3 | 0
| 342 | 0 |  | 342 | 0 |  | 342 | 0 |  | 342 | 0 |  | 342 | 0 |  | 342 | 0
| 396.1 | 0 |  | 396.1 | 0 |  | 396.1 | 0 |  | 396.1 | 0 |  | 396.1 | 0 |  | 396.1 | 0
| 458.7 | 0 |  | 458.7 | 0 |  | 458.7 | 0 |  | 458.7 | 0 |  | 458.7 | 0 |  | 458.7 | 0
| 531.2 | 0 |  | 531.2 | 0 |  | 531.2 | 0 |  | 531.2 | 0 |  | 531.2 | 0 |  | 531.2 | 0
| 615.1 | 0 |  | 615.1 | 0 |  | 615.1 | 0 |  | 615.1 | 0 |  | 615.1 | 0 |  | 615.1 | 0
| 712.4 | 0 |  | 712.4 | 0 |  | 712.4 | 0 |  | 712.4 | 0 |  | 712.4 | 0 |  | 712.4 | 0
| 825 | 0 |  | 825 | 0 |  | 825 | 0 |  | 825 | 0 |  | 825 | 0 |  | 825 | 0
| 955.4 | 0 |  | 955.4 | 0 |  | 955.4 | 0 |  | 955.4 | 0 |  | 955.4 | 0 |  | 955.4 | 0
| 1106 | 0 |  | 1106 | 0 |  | 1106 | 0 |  | 1106 | 0 |  | 1106 | 0 |  | 1106 | 0
| 1281 | 0 |  | 1281 | 0 |  | 1281 | 0 |  | 1281 | 0 |  | 1281 | 0.1 |  | 1281 | 0
| 1484 | 0 |  | 1484 | 0 |  | 1484 | 0 |  | 1484 | 0 |  | 1484 | 0.1 |  | 1484 | 0
| 1718 | 0 |  | 1718 | 0 |  | 1718 | 0 |  | 1718 | 0 |  | 1718 | 0.1 |  | 1718 | 0
| 1990 | 0 |  | 1990 | 0 |  | 1990 | 0 |  | 1990 | 0 |  | 1990 | 0 |  | 1990 | 0
| 2305 | 0 |  | 2305 | 0 |  | 2305 | 0 |  | 2305 | 0 |  | 2305 | 0 |  | 2305 | 0
| 2669 | 0 |  | 2669 | 0 |  | 2669 | 0 |  | 2669 | 0 |  | 2669 | 0 |  | 2669 | 0
| 3091 | 0 |  | 3091 | 0 |  | 3091 | 0 |  | 3091 | 0 |  | 3091 | 0 |  | 3091 | 0
| 3580 | 0 |  | 3580 | 0 |  | 3580 | 0 |  | 3580 | 0 |  | 3580 | 0 |  | 3580 | 0
| 4145 | 0 |  | 4145 | 0 |  | 4145 | 0 |  | 4145 | 0 |  | 4145 | 0 |  | 4145 | 0
| 4801 | 0 |  | 4801 | 0 |  | 4801 | 0 |  | 4801 | 0 |  | 4801 | 0 |  | 4801 | 0
| 5560 | 0 |  | 5560 | 0 |  | 5560 | 0 |  | 5560 | 0 |  | 5560 | 0 |  | 5560 | 0
| 6439 | 0 |  | 6439 | 0 |  | 6439 | 0 |  | 6439 | 0 |  | 6439 | 0 |  | 6439 | 0
| 7456 | 0 |  | 7456 | 0 |  | 7456 | 0 |  | 7456 | 0 |  | 7456 | 0 |  | 7456 | 0
| 8635 | 0 |  | 8635 | 0 |  | 8635 | 0 |  | 8635 | 0 |  | 8635 | 0 |  | 8635 | 0
| 10000 | 0 |  | 10000 | 0 |  | 10000 | 0 |  | 10000 | 0 |  | 10000 | 0 |  | 10000 | 0

## Figure 2d
Figure 2d
| Wavelength (nm) | Absorbance |  | Wavelength (nm) | Absorbance |  | Wavelength (nm) | Absorbance |  | Wavelength (nm) | Absorbance |  | Wavelength (nm) | Absorbance |  | Wavelength (nm) | Absorbance
0 min | 400 | 1.3817 | 5 min | 400 | 0.9337 | 10 min | 400 | 0.7855 | 15 min | 400 | 0.3257 | 20 min | 400 | 0.6702 | 25 min | 400 | 0.6288
| 402 | 1.3636 |  | 402 | 0.9334 |  | 402 | 0.7802 |  | 402 | 0.3206 |  | 402 | 0.6655 |  | 402 | 0.626
| 404 | 1.3461 |  | 404 | 0.9286 |  | 404 | 0.775 |  | 404 | 0.3155 |  | 404 | 0.6609 |  | 404 | 0.6233
| 406 | 1.3291 |  | 406 | 0.92 |  | 406 | 0.7715 |  | 406 | 0.3121 |  | 406 | 0.6565 |  | 406 | 0.6206
| 408 | 1.3128 |  | 408 | 0.9113 |  | 408 | 0.7715 |  | 408 | 0.3111 |  | 408 | 0.6522 |  | 408 | 0.6181
| 410 | 1.2971 |  | 410 | 0.9015 |  | 410 | 0.7669 |  | 410 | 0.3097 |  | 410 | 0.6481 |  | 410 | 0.6155
| 412 | 1.282 |  | 412 | 0.8931 |  | 412 | 0.7684 |  | 412 | 0.3106 |  | 412 | 0.6441 |  | 412 | 0.6131
| 414 | 1.2675 |  | 414 | 0.882 |  | 414 | 0.7657 |  | 414 | 0.3076 |  | 414 | 0.6402 |  | 414 | 0.6107
| 416 | 1.2536 |  | 416 | 0.8737 |  | 416 | 0.7652 |  | 416 | 0.3081 |  | 416 | 0.6365 |  | 416 | 0.6084
| 418 | 1.2403 |  | 418 | 0.8686 |  | 418 | 0.7664 |  | 418 | 0.3085 |  | 418 | 0.633 |  | 418 | 0.6062
| 420 | 1.2276 |  | 420 | 0.864 |  | 420 | 0.767 |  | 420 | 0.311 |  | 420 | 0.6296 |  | 420 | 0.6041
| 422 | 1.2155 |  | 422 | 0.8617 |  | 422 | 0.7715 |  | 422 | 0.3163 |  | 422 | 0.6263 |  | 422 | 0.602
| 424 | 1.204 |  | 424 | 0.861 |  | 424 | 0.7752 |  | 424 | 0.32 |  | 424 | 0.6232 |  | 424 | 0.6
| 426 | 1.1931 |  | 426 | 0.8604 |  | 426 | 0.7782 |  | 426 | 0.322 |  | 426 | 0.6202 |  | 426 | 0.598
| 428 | 1.1828 |  | 428 | 0.8591 |  | 428 | 0.78 |  | 428 | 0.3253 |  | 428 | 0.6173 |  | 428 | 0.5962
| 430 | 1.1731 |  | 430 | 0.8628 |  | 430 | 0.7827 |  | 430 | 0.3273 |  | 430 | 0.6146 |  | 430 | 0.5944
| 432 | 1.164 |  | 432 | 0.8603 |  | 432 | 0.782 |  | 432 | 0.3261 |  | 432 | 0.6121 |  | 432 | 0.5927
| 434 | 1.1555 |  | 434 | 0.8592 |  | 434 | 0.7813 |  | 434 | 0.3259 |  | 434 | 0.6097 |  | 434 | 0.591
| 436 | 1.1476 |  | 436 | 0.8591 |  | 436 | 0.782 |  | 436 | 0.327 |  | 436 | 0.6074 |  | 436 | 0.5894
| 438 | 1.1404 |  | 438 | 0.8565 |  | 438 | 0.7807 |  | 438 | 0.3246 |  | 438 | 0.6053 |  | 438 | 0.5879
| 440 | 1.1337 |  | 440 | 0.8563 |  | 440 | 0.7807 |  | 440 | 0.3239 |  | 440 | 0.6033 |  | 440 | 0.5865
| 442 | 1.1276 |  | 442 | 0.8562 |  | 442 | 0.7812 |  | 442 | 0.3237 |  | 442 | 0.6015 |  | 442 | 0.5851
| 444 | 1.1221 |  | 444 | 0.8568 |  | 444 | 0.7809 |  | 444 | 0.3223 |  | 444 | 0.5998 |  | 444 | 0.5838
| 446 | 1.1172 |  | 446 | 0.8558 |  | 446 | 0.7813 |  | 446 | 0.321 |  | 446 | 0.5983 |  | 446 | 0.5826
| 448 | 1.113 |  | 448 | 0.857 |  | 448 | 0.7813 |  | 448 | 0.3207 |  | 448 | 0.5969 |  | 448 | 0.5815
| 450 | 1.1093 |  | 450 | 0.8573 |  | 450 | 0.7815 |  | 450 | 0.3202 |  | 450 | 0.5957 |  | 450 | 0.5804
| 452 | 1.1055 |  | 452 | 0.8586 |  | 452 | 0.7805 |  | 452 | 0.3193 |  | 452 | 0.5937 |  | 452 | 0.5787
| 454 | 1.1019 |  | 454 | 0.8592 |  | 454 | 0.7831 |  | 454 | 0.3184 |  | 454 | 0.5921 |  | 454 | 0.5774
| 456 | 1.0996 |  | 456 | 0.8603 |  | 456 | 0.7825 |  | 456 | 0.3168 |  | 456 | 0.5915 |  | 456 | 0.5769
| 458 | 1.0976 |  | 458 | 0.8632 |  | 458 | 0.7827 |  | 458 | 0.3164 |  | 458 | 0.5907 |  | 458 | 0.5756
| 460 | 1.0955 |  | 460 | 0.8644 |  | 460 | 0.785 |  | 460 | 0.3167 |  | 460 | 0.5893 |  | 460 | 0.5745
| 462 | 1.095 |  | 462 | 0.8675 |  | 462 | 0.7868 |  | 462 | 0.3173 |  | 462 | 0.589 |  | 462 | 0.5748
| 464 | 1.0954 |  | 464 | 0.8714 |  | 464 | 0.7885 |  | 464 | 0.3154 |  | 464 | 0.5883 |  | 464 | 0.5745
| 466 | 1.0967 |  | 466 | 0.8764 |  | 466 | 0.7903 |  | 466 | 0.3161 |  | 466 | 0.5871 |  | 466 | 0.5737
| 468 | 1.0987 |  | 468 | 0.8789 |  | 468 | 0.7945 |  | 468 | 0.3182 |  | 468 | 0.5872 |  | 468 | 0.5737
| 470 | 1.1013 |  | 470 | 0.8839 |  | 470 | 0.7959 |  | 470 | 0.3173 |  | 470 | 0.5879 |  | 470 | 0.5732
| 472 | 1.1045 |  | 472 | 0.892 |  | 472 | 0.8017 |  | 472 | 0.3174 |  | 472 | 0.5878 |  | 472 | 0.5734
| 474 | 1.1091 |  | 474 | 0.8966 |  | 474 | 0.8061 |  | 474 | 0.3194 |  | 474 | 0.5884 |  | 474 | 0.5727
| 476 | 1.115 |  | 476 | 0.9047 |  | 476 | 0.8122 |  | 476 | 0.3204 |  | 476 | 0.5893 |  | 476 | 0.5732
| 478 | 1.1219 |  | 478 | 0.9087 |  | 478 | 0.8139 |  | 478 | 0.3208 |  | 478 | 0.591 |  | 478 | 0.5731
| 480 | 1.1287 |  | 480 | 0.9173 |  | 480 | 0.819 |  | 480 | 0.3225 |  | 480 | 0.5926 |  | 480 | 0.573
| 482 | 1.1371 |  | 482 | 0.9283 |  | 482 | 0.8248 |  | 482 | 0.3249 |  | 482 | 0.5953 |  | 482 | 0.5729
| 484 | 1.1461 |  | 484 | 0.9316 |  | 484 | 0.8298 |  | 484 | 0.3275 |  | 484 | 0.5972 |  | 484 | 0.5737
| 486 | 1.1561 |  | 486 | 0.9436 |  | 486 | 0.8374 |  | 486 | 0.329 |  | 486 | 0.5996 |  | 486 | 0.574
| 488 | 1.1666 |  | 488 | 0.9514 |  | 488 | 0.8448 |  | 488 | 0.3325 |  | 488 | 0.6025 |  | 488 | 0.5749
| 490 | 1.1788 |  | 490 | 0.9621 |  | 490 | 0.8517 |  | 490 | 0.3345 |  | 490 | 0.6054 |  | 490 | 0.5769
| 492 | 1.1907 |  | 492 | 0.9679 |  | 492 | 0.8594 |  | 492 | 0.3391 |  | 492 | 0.6088 |  | 492 | 0.5781
| 494 | 1.2033 |  | 494 | 0.9812 |  | 494 | 0.8696 |  | 494 | 0.341 |  | 494 | 0.6123 |  | 494 | 0.5792
| 496 | 1.2167 |  | 496 | 0.9918 |  | 496 | 0.8743 |  | 496 | 0.3472 |  | 496 | 0.6161 |  | 496 | 0.5812
| 498 | 1.2305 |  | 498 | 0.9985 |  | 498 | 0.884 |  | 498 | 0.349 |  | 498 | 0.6201 |  | 498 | 0.5828
| 500 | 1.2438 |  | 500 | 1.0087 |  | 500 | 0.8921 |  | 500 | 0.3531 |  | 500 | 0.6244 |  | 500 | 0.5852
| 502 | 1.2576 |  | 502 | 1.0206 |  | 502 | 0.903 |  | 502 | 0.3594 |  | 502 | 0.6294 |  | 502 | 0.5875
| 504 | 1.2713 |  | 504 | 1.0298 |  | 504 | 0.9059 |  | 504 | 0.3657 |  | 504 | 0.6343 |  | 504 | 0.5904
| 506 | 1.2849 |  | 506 | 1.036 |  | 506 | 0.9155 |  | 506 | 0.3691 |  | 506 | 0.6381 |  | 506 | 0.5927
| 508 | 1.2972 |  | 508 | 1.0387 |  | 508 | 0.9185 |  | 508 | 0.3738 |  | 508 | 0.6429 |  | 508 | 0.5951
| 510 | 1.3102 |  | 510 | 1.0458 |  | 510 | 0.9246 |  | 510 | 0.3795 |  | 510 | 0.6485 |  | 510 | 0.598
| 512 | 1.3231 |  | 512 | 1.0498 |  | 512 | 0.9301 |  | 512 | 0.3819 |  | 512 | 0.6536 |  | 512 | 0.5999
| 514 | 1.3341 |  | 514 | 1.0542 |  | 514 | 0.9374 |  | 514 | 0.3878 |  | 514 | 0.6587 |  | 514 | 0.6018
| 516 | 1.3456 |  | 516 | 1.0564 |  | 516 | 0.9362 |  | 516 | 0.3933 |  | 516 | 0.6642 |  | 516 | 0.6048
| 518 | 1.3555 |  | 518 | 1.0557 |  | 518 | 0.9382 |  | 518 | 0.3964 |  | 518 | 0.669 |  | 518 | 0.6076
| 520 | 1.364 |  | 520 | 1.0562 |  | 520 | 0.9428 |  | 520 | 0.3995 |  | 520 | 0.6743 |  | 520 | 0.6096
| 522 | 1.3723 |  | 522 | 1.0547 |  | 522 | 0.9414 |  | 522 | 0.4047 |  | 522 | 0.6786 |  | 522 | 0.6109
| 524 | 1.3793 |  | 524 | 1.0529 |  | 524 | 0.9416 |  | 524 | 0.4107 |  | 524 | 0.6841 |  | 524 | 0.6139
| 526 | 1.3836 |  | 526 | 1.05 |  | 526 | 0.9397 |  | 526 | 0.4122 |  | 526 | 0.6897 |  | 526 | 0.6157
| 528 | 1.3868 |  | 528 | 1.0431 |  | 528 | 0.9339 |  | 528 | 0.4157 |  | 528 | 0.6934 |  | 528 | 0.6182
| 530 | 1.3883 |  | 530 | 1.0347 |  | 530 | 0.9444 |  | 530 | 0.4192 |  | 530 | 0.6976 |  | 530 | 0.6202
| 532 | 1.3893 |  | 532 | 1.029 |  | 532 | 0.9362 |  | 532 | 0.4205 |  | 532 | 0.7029 |  | 532 | 0.6227
| 534 | 1.388 |  | 534 | 1.0221 |  | 534 | 0.933 |  | 534 | 0.4228 |  | 534 | 0.7069 |  | 534 | 0.6247
| 536 | 1.384 |  | 536 | 1.0125 |  | 536 | 0.9295 |  | 536 | 0.4275 |  | 536 | 0.7109 |  | 536 | 0.6265
| 538 | 1.38 |  | 538 | 1.0009 |  | 538 | 0.9293 |  | 538 | 0.4275 |  | 538 | 0.7148 |  | 538 | 0.6287
| 540 | 1.3742 |  | 540 | 0.9903 |  | 540 | 0.9199 |  | 540 | 0.4303 |  | 540 | 0.7179 |  | 540 | 0.6311
| 542 | 1.3659 |  | 542 | 0.9729 |  | 542 | 0.9182 |  | 542 | 0.4307 |  | 542 | 0.7202 |  | 542 | 0.6327
| 544 | 1.3557 |  | 544 | 0.9615 |  | 544 | 0.9151 |  | 544 | 0.4333 |  | 544 | 0.7229 |  | 544 | 0.6336
| 546 | 1.3454 |  | 546 | 0.9435 |  | 546 | 0.9071 |  | 546 | 0.4335 |  | 546 | 0.7257 |  | 546 | 0.6356
| 548 | 1.3333 |  | 548 | 0.9259 |  | 548 | 0.907 |  | 548 | 0.437 |  | 548 | 0.7286 |  | 548 | 0.6371
| 550 | 1.3192 |  | 550 | 0.908 |  | 550 | 0.9001 |  | 550 | 0.4387 |  | 550 | 0.7305 |  | 550 | 0.6389
| 552 | 1.3054 |  | 552 | 0.8858 |  | 552 | 0.8926 |  | 552 | 0.4386 |  | 552 | 0.7321 |  | 552 | 0.6402
| 554 | 1.29 |  | 554 | 0.8659 |  | 554 | 0.8892 |  | 554 | 0.4394 |  | 554 | 0.7336 |  | 554 | 0.6414
| 556 | 1.2727 |  | 556 | 0.847 |  | 556 | 0.8855 |  | 556 | 0.4401 |  | 556 | 0.7343 |  | 556 | 0.6423
| 558 | 1.2532 |  | 558 | 0.8265 |  | 558 | 0.8775 |  | 558 | 0.4428 |  | 558 | 0.7358 |  | 558 | 0.6435
| 560 | 1.2344 |  | 560 | 0.8005 |  | 560 | 0.871 |  | 560 | 0.4412 |  | 560 | 0.7368 |  | 560 | 0.6458
| 562 | 1.214 |  | 562 | 0.7783 |  | 562 | 0.8636 |  | 562 | 0.4425 |  | 562 | 0.7377 |  | 562 | 0.6472
| 564 | 1.1934 |  | 564 | 0.7534 |  | 564 | 0.8575 |  | 564 | 0.4417 |  | 564 | 0.7378 |  | 564 | 0.6476
| 566 | 1.1728 |  | 566 | 0.733 |  | 566 | 0.8538 |  | 566 | 0.4444 |  | 566 | 0.7378 |  | 566 | 0.649
| 568 | 1.1511 |  | 568 | 0.7086 |  | 568 | 0.8507 |  | 568 | 0.4439 |  | 568 | 0.7391 |  | 568 | 0.6512
| 570 | 1.1284 |  | 570 | 0.6899 |  | 570 | 0.8407 |  | 570 | 0.4481 |  | 570 | 0.7381 |  | 570 | 0.6518
| 572 | 1.1055 |  | 572 | 0.666 |  | 572 | 0.8365 |  | 572 | 0.4463 |  | 572 | 0.7382 |  | 572 | 0.6517
| 574 | 1.0831 |  | 574 | 0.646 |  | 574 | 0.8321 |  | 574 | 0.4454 |  | 574 | 0.739 |  | 574 | 0.6527
| 576 | 1.0604 |  | 576 | 0.6282 |  | 576 | 0.8315 |  | 576 | 0.4443 |  | 576 | 0.7387 |  | 576 | 0.6532
| 578 | 1.0364 |  | 578 | 0.6102 |  | 578 | 0.8261 |  | 578 | 0.4462 |  | 578 | 0.7381 |  | 578 | 0.6532
| 580 | 1.0128 |  | 580 | 0.5865 |  | 580 | 0.8183 |  | 580 | 0.4443 |  | 580 | 0.738 |  | 580 | 0.6536
| 582 | 0.9911 |  | 582 | 0.5673 |  | 582 | 0.8179 |  | 582 | 0.4448 |  | 582 | 0.7384 |  | 582 | 0.6543
| 584 | 0.9683 |  | 584 | 0.5512 |  | 584 | 0.8078 |  | 584 | 0.4445 |  | 584 | 0.7373 |  | 584 | 0.6549
| 586 | 0.9457 |  | 586 | 0.5338 |  | 586 | 0.8012 |  | 586 | 0.4414 |  | 586 | 0.7365 |  | 586 | 0.6551
| 588 | 0.9242 |  | 588 | 0.5171 |  | 588 | 0.7967 |  | 588 | 0.4404 |  | 588 | 0.7359 |  | 588 | 0.6562
| 590 | 0.904 |  | 590 | 0.4984 |  | 590 | 0.7922 |  | 590 | 0.4413 |  | 590 | 0.7355 |  | 590 | 0.6563
| 592 | 0.881 |  | 592 | 0.487 |  | 592 | 0.7891 |  | 592 | 0.4386 |  | 592 | 0.7345 |  | 592 | 0.6564
| 594 | 0.8597 |  | 594 | 0.4688 |  | 594 | 0.7755 |  | 594 | 0.4331 |  | 594 | 0.7333 |  | 594 | 0.6572
| 596 | 0.84 |  | 596 | 0.4502 |  | 596 | 0.7694 |  | 596 | 0.4322 |  | 596 | 0.7338 |  | 596 | 0.6588
| 598 | 0.8204 |  | 598 | 0.4393 |  | 598 | 0.7713 |  | 598 | 0.4297 |  | 598 | 0.7326 |  | 598 | 0.6598
| 600 | 0.8008 |  | 600 | 0.424 |  | 600 | 0.7588 |  | 600 | 0.4273 |  | 600 | 0.7321 |  | 600 | 0.6593
| 602 | 0.7827 |  | 602 | 0.4112 |  | 602 | 0.7531 |  | 602 | 0.4229 |  | 602 | 0.7322 |  | 602 | 0.6584
| 604 | 0.7648 |  | 604 | 0.3958 |  | 604 | 0.7422 |  | 604 | 0.4151 |  | 604 | 0.7316 |  | 604 | 0.6588
| 606 | 0.7474 |  | 606 | 0.3833 |  | 606 | 0.7373 |  | 606 | 0.4146 |  | 606 | 0.7304 |  | 606 | 0.6571
| 608 | 0.7307 |  | 608 | 0.3721 |  | 608 | 0.729 |  | 608 | 0.4093 |  | 608 | 0.7306 |  | 608 | 0.6555
| 610 | 0.7156 |  | 610 | 0.3588 |  | 610 | 0.7179 |  | 610 | 0.4037 |  | 610 | 0.7307 |  | 610 | 0.6552
| 612 | 0.7 |  | 612 | 0.3507 |  | 612 | 0.7106 |  | 612 | 0.3981 |  | 612 | 0.7297 |  | 612 | 0.6552
| 614 | 0.6833 |  | 614 | 0.3384 |  | 614 | 0.7 |  | 614 | 0.391 |  | 614 | 0.7288 |  | 614 | 0.6539
| 616 | 0.6699 |  | 616 | 0.3251 |  | 616 | 0.686 |  | 616 | 0.3801 |  | 616 | 0.7278 |  | 616 | 0.6536
| 618 | 0.6548 |  | 618 | 0.3166 |  | 618 | 0.6785 |  | 618 | 0.3795 |  | 618 | 0.7275 |  | 618 | 0.6531
| 620 | 0.6409 |  | 620 | 0.3071 |  | 620 | 0.66 |  | 620 | 0.3716 |  | 620 | 0.7265 |  | 620 | 0.6518
| 622 | 0.6281 |  | 622 | 0.2955 |  | 622 | 0.6499 |  | 622 | 0.3642 |  | 622 | 0.7254 |  | 622 | 0.6517
| 624 | 0.6145 |  | 624 | 0.2872 |  | 624 | 0.6349 |  | 624 | 0.3554 |  | 624 | 0.7256 |  | 624 | 0.6524
| 626 | 0.6009 |  | 626 | 0.2795 |  | 626 | 0.6217 |  | 626 | 0.3457 |  | 626 | 0.7244 |  | 626 | 0.6516
| 628 | 0.5884 |  | 628 | 0.2687 |  | 628 | 0.6052 |  | 628 | 0.3373 |  | 628 | 0.7224 |  | 628 | 0.6524
| 630 | 0.576 |  | 630 | 0.2607 |  | 630 | 0.5911 |  | 630 | 0.3298 |  | 630 | 0.722 |  | 630 | 0.6514
| 632 | 0.5649 |  | 632 | 0.2547 |  | 632 | 0.5758 |  | 632 | 0.3198 |  | 632 | 0.7204 |  | 632 | 0.6512
| 634 | 0.5526 |  | 634 | 0.2488 |  | 634 | 0.5602 |  | 634 | 0.3131 |  | 634 | 0.7178 |  | 634 | 0.6503
| 636 | 0.5397 |  | 636 | 0.2409 |  | 636 | 0.5448 |  | 636 | 0.3063 |  | 636 | 0.7155 |  | 636 | 0.6502
| 638 | 0.5295 |  | 638 | 0.2299 |  | 638 | 0.5254 |  | 638 | 0.2944 |  | 638 | 0.713 |  | 638 | 0.6501
| 640 | 0.5176 |  | 640 | 0.229 |  | 640 | 0.5113 |  | 640 | 0.2892 |  | 640 | 0.7103 |  | 640 | 0.6495
| 642 | 0.5076 |  | 642 | 0.2221 |  | 642 | 0.4945 |  | 642 | 0.2776 |  | 642 | 0.7081 |  | 642 | 0.6479
| 644 | 0.4972 |  | 644 | 0.2186 |  | 644 | 0.4793 |  | 644 | 0.2717 |  | 644 | 0.705 |  | 644 | 0.6458
| 646 | 0.4891 |  | 646 | 0.215 |  | 646 | 0.4627 |  | 646 | 0.2636 |  | 646 | 0.7025 |  | 646 | 0.6448
| 648 | 0.4786 |  | 648 | 0.2095 |  | 648 | 0.4467 |  | 648 | 0.2552 |  | 648 | 0.6993 |  | 648 | 0.6443
| 650 | 0.4693 |  | 650 | 0.2054 |  | 650 | 0.4314 |  | 650 | 0.2493 |  | 650 | 0.6962 |  | 650 | 0.6431
| 652 | 0.4592 |  | 652 | 0.2025 |  | 652 | 0.415 |  | 652 | 0.2402 |  | 652 | 0.693 |  | 652 | 0.6418
| 654 | 0.4498 |  | 654 | 0.1989 |  | 654 | 0.3967 |  | 654 | 0.2326 |  | 654 | 0.6886 |  | 654 | 0.6416
| 656 | 0.4398 |  | 656 | 0.1923 |  | 656 | 0.3892 |  | 656 | 0.2296 |  | 656 | 0.6862 |  | 656 | 0.6411
| 658 | 0.4319 |  | 658 | 0.1879 |  | 658 | 0.3749 |  | 658 | 0.222 |  | 658 | 0.6843 |  | 658 | 0.6408
| 660 | 0.4239 |  | 660 | 0.1814 |  | 660 | 0.3597 |  | 660 | 0.2171 |  | 660 | 0.6793 |  | 660 | 0.6392
| 662 | 0.4153 |  | 662 | 0.1729 |  | 662 | 0.3465 |  | 662 | 0.208 |  | 662 | 0.675 |  | 662 | 0.6382
| 664 | 0.4086 |  | 664 | 0.169 |  | 664 | 0.3378 |  | 664 | 0.207 |  | 664 | 0.672 |  | 664 | 0.6375
| 666 | 0.3989 |  | 666 | 0.1596 |  | 666 | 0.3245 |  | 666 | 0.1989 |  | 666 | 0.6686 |  | 666 | 0.6364
| 668 | 0.3901 |  | 668 | 0.1533 |  | 668 | 0.3126 |  | 668 | 0.1913 |  | 668 | 0.664 |  | 668 | 0.6341
| 670 | 0.3821 |  | 670 | 0.1485 |  | 670 | 0.304 |  | 670 | 0.1886 |  | 670 | 0.6586 |  | 670 | 0.633
| 672 | 0.3744 |  | 672 | 0.1413 |  | 672 | 0.2898 |  | 672 | 0.1809 |  | 672 | 0.6558 |  | 672 | 0.6322
| 674 | 0.3656 |  | 674 | 0.1386 |  | 674 | 0.2791 |  | 674 | 0.1755 |  | 674 | 0.6517 |  | 674 | 0.6305
| 676 | 0.3577 |  | 676 | 0.135 |  | 676 | 0.2722 |  | 676 | 0.1734 |  | 676 | 0.6475 |  | 676 | 0.6279
| 678 | 0.3505 |  | 678 | 0.1325 |  | 678 | 0.2662 |  | 678 | 0.1684 |  | 678 | 0.6452 |  | 678 | 0.6272
| 680 | 0.3458 |  | 680 | 0.1274 |  | 680 | 0.2526 |  | 680 | 0.1634 |  | 680 | 0.6413 |  | 680 | 0.626
| 682 | 0.3393 |  | 682 | 0.1247 |  | 682 | 0.2422 |  | 682 | 0.158 |  | 682 | 0.6374 |  | 682 | 0.6234
| 684 | 0.3329 |  | 684 | 0.1183 |  | 684 | 0.2337 |  | 684 | 0.151 |  | 684 | 0.6312 |  | 684 | 0.6214
| 686 | 0.3272 |  | 686 | 0.1209 |  | 686 | 0.2265 |  | 686 | 0.1504 |  | 686 | 0.6265 |  | 686 | 0.6206
| 688 | 0.3219 |  | 688 | 0.1178 |  | 688 | 0.2208 |  | 688 | 0.1484 |  | 688 | 0.6233 |  | 688 | 0.6202
| 690 | 0.3153 |  | 690 | 0.1083 |  | 690 | 0.2159 |  | 690 | 0.1394 |  | 690 | 0.617 |  | 690 | 0.6179
| 692 | 0.3072 |  | 692 | 0.1073 |  | 692 | 0.2021 |  | 692 | 0.1372 |  | 692 | 0.6107 |  | 692 | 0.6159
| 694 | 0.3029 |  | 694 | 0.1084 |  | 694 | 0.2022 |  | 694 | 0.1373 |  | 694 | 0.6064 |  | 694 | 0.6139
| 696 | 0.3004 |  | 696 | 0.1038 |  | 696 | 0.1948 |  | 696 | 0.1315 |  | 696 | 0.6025 |  | 696 | 0.6121
| 698 | 0.2965 |  | 698 | 0.1018 |  | 698 | 0.1895 |  | 698 | 0.1255 |  | 698 | 0.5966 |  | 698 | 0.6077
| 700 | 0.2927 |  | 700 | 0.1004 |  | 700 | 0.1854 |  | 700 | 0.1208 |  | 700 | 0.5921 |  | 700 | 0.6032
| 702 | 0.2896 |  | 702 | 0.1033 |  | 702 | 0.1817 |  | 702 | 0.1264 |  | 702 | 0.5859 |  | 702 | 0.6012
| 704 | 0.2857 |  | 704 | 0.1007 |  | 704 | 0.1776 |  | 704 | 0.1201 |  | 704 | 0.5807 |  | 704 | 0.5992
| 706 | 0.2816 |  | 706 | 0.093 |  | 706 | 0.1671 |  | 706 | 0.1143 |  | 706 | 0.575 |  | 706 | 0.5962
| 708 | 0.2782 |  | 708 | 0.0952 |  | 708 | 0.1694 |  | 708 | 0.1087 |  | 708 | 0.5704 |  | 708 | 0.5939
| 710 | 0.2753 |  | 710 | 0.0929 |  | 710 | 0.1591 |  | 710 | 0.1144 |  | 710 | 0.5646 |  | 710 | 0.592
| 712 | 0.2736 |  | 712 | 0.0895 |  | 712 | 0.1579 |  | 712 | 0.1101 |  | 712 | 0.558 |  | 712 | 0.5891
| 714 | 0.2709 |  | 714 | 0.0856 |  | 714 | 0.1536 |  | 714 | 0.1063 |  | 714 | 0.5528 |  | 714 | 0.5852
| 716 | 0.2697 |  | 716 | 0.0916 |  | 716 | 0.1534 |  | 716 | 0.1014 |  | 716 | 0.547 |  | 716 | 0.5832
| 718 | 0.2674 |  | 718 | 0.0883 |  | 718 | 0.1501 |  | 718 | 0.1037 |  | 718 | 0.543 |  | 718 | 0.5803
| 720 | 0.2656 |  | 720 | 0.0823 |  | 720 | 0.1397 |  | 720 | 0.0987 |  | 720 | 0.5374 |  | 720 | 0.5777
| 722 | 0.262 |  | 722 | 0.0839 |  | 722 | 0.1418 |  | 722 | 0.0966 |  | 722 | 0.5323 |  | 722 | 0.5737
| 724 | 0.2596 |  | 724 | 0.0836 |  | 724 | 0.1442 |  | 724 | 0.0869 |  | 724 | 0.5267 |  | 724 | 0.571
| 726 | 0.2573 |  | 726 | 0.0824 |  | 726 | 0.1336 |  | 726 | 0.0941 |  | 726 | 0.5209 |  | 726 | 0.5681
| 728 | 0.2554 |  | 728 | 0.0802 |  | 728 | 0.1336 |  | 728 | 0.0915 |  | 728 | 0.5145 |  | 728 | 0.5657
| 730 | 0.2534 |  | 730 | 0.0761 |  | 730 | 0.1268 |  | 730 | 0.0827 |  | 730 | 0.5086 |  | 730 | 0.5625
| 732 | 0.2513 |  | 732 | 0.0753 |  | 732 | 0.1279 |  | 732 | 0.0785 |  | 732 | 0.502 |  | 732 | 0.5602
| 734 | 0.2479 |  | 734 | 0.0747 |  | 734 | 0.1269 |  | 734 | 0.084 |  | 734 | 0.4965 |  | 734 | 0.5578
| 736 | 0.2452 |  | 736 | 0.0769 |  | 736 | 0.123 |  | 736 | 0.0847 |  | 736 | 0.4926 |  | 736 | 0.5539
| 738 | 0.2432 |  | 738 | 0.0676 |  | 738 | 0.1156 |  | 738 | 0.0768 |  | 738 | 0.488 |  | 738 | 0.5508
| 740 | 0.2403 |  | 740 | 0.0682 |  | 740 | 0.1133 |  | 740 | 0.0813 |  | 740 | 0.4822 |  | 740 | 0.5469
| 742 | 0.2393 |  | 742 | 0.0701 |  | 742 | 0.1147 |  | 742 | 0.0802 |  | 742 | 0.4766 |  | 742 | 0.5422
| 744 | 0.2363 |  | 744 | 0.0665 |  | 744 | 0.1073 |  | 744 | 0.0772 |  | 744 | 0.47 |  | 744 | 0.5399
| 746 | 0.2344 |  | 746 | 0.0658 |  | 746 | 0.1054 |  | 746 | 0.071 |  | 746 | 0.4666 |  | 746 | 0.5384
| 748 | 0.2301 |  | 748 | 0.0662 |  | 748 | 0.1056 |  | 748 | 0.0691 |  | 748 | 0.4608 |  | 748 | 0.537
| 750 | 0.2261 |  | 750 | 0.0637 |  | 750 | 0.103 |  | 750 | 0.0694 |  | 750 | 0.455 |  | 750 | 0.5332
| 752 | 0.2233 |  | 752 | 0.0643 |  | 752 | 0.1065 |  | 752 | 0.0694 |  | 752 | 0.4506 |  | 752 | 0.5303
| 754 | 0.2232 |  | 754 | 0.0638 |  | 754 | 0.0992 |  | 754 | 0.0689 |  | 754 | 0.4462 |  | 754 | 0.5285
| 756 | 0.2213 |  | 756 | 0.0639 |  | 756 | 0.1012 |  | 756 | 0.0667 |  | 756 | 0.4408 |  | 756 | 0.5245
| 758 | 0.2195 |  | 758 | 0.0622 |  | 758 | 0.0958 |  | 758 | 0.0628 |  | 758 | 0.4345 |  | 758 | 0.522
| 760 | 0.2154 |  | 760 | 0.0623 |  | 760 | 0.0947 |  | 760 | 0.0586 |  | 760 | 0.4274 |  | 760 | 0.5191
| 762 | 0.2127 |  | 762 | 0.0571 |  | 762 | 0.0975 |  | 762 | 0.0613 |  | 762 | 0.423 |  | 762 | 0.5164
| 764 | 0.2094 |  | 764 | 0.0621 |  | 764 | 0.0933 |  | 764 | 0.0611 |  | 764 | 0.4191 |  | 764 | 0.5145
| 766 | 0.2045 |  | 766 | 0.0567 |  | 766 | 0.0908 |  | 766 | 0.0575 |  | 766 | 0.4145 |  | 766 | 0.5104
| 768 | 0.2025 |  | 768 | 0.0551 |  | 768 | 0.0925 |  | 768 | 0.0583 |  | 768 | 0.4093 |  | 768 | 0.5076
| 770 | 0.1993 |  | 770 | 0.0556 |  | 770 | 0.0898 |  | 770 | 0.0572 |  | 770 | 0.4052 |  | 770 | 0.5065
| 772 | 0.1955 |  | 772 | 0.0548 |  | 772 | 0.0887 |  | 772 | 0.0545 |  | 772 | 0.402 |  | 772 | 0.5033
| 774 | 0.1926 |  | 774 | 0.0519 |  | 774 | 0.0859 |  | 774 | 0.0529 |  | 774 | 0.3972 |  | 774 | 0.4994
| 776 | 0.1915 |  | 776 | 0.0571 |  | 776 | 0.0897 |  | 776 | 0.0536 |  | 776 | 0.393 |  | 776 | 0.4979
| 778 | 0.1898 |  | 778 | 0.0522 |  | 778 | 0.0865 |  | 778 | 0.0537 |  | 778 | 0.3885 |  | 778 | 0.4954
| 780 | 0.1876 |  | 780 | 0.0519 |  | 780 | 0.0865 |  | 780 | 0.0534 |  | 780 | 0.3823 |  | 780 | 0.4927
| 782 | 0.1841 |  | 782 | 0.0513 |  | 782 | 0.0877 |  | 782 | 0.05 |  | 782 | 0.3779 |  | 782 | 0.4908
| 784 | 0.182 |  | 784 | 0.0506 |  | 784 | 0.081 |  | 784 | 0.0475 |  | 784 | 0.3722 |  | 784 | 0.4885
| 786 | 0.1784 |  | 786 | 0.0483 |  | 786 | 0.0806 |  | 786 | 0.048 |  | 786 | 0.3685 |  | 786 | 0.4859
| 788 | 0.1757 |  | 788 | 0.0499 |  | 788 | 0.082 |  | 788 | 0.0485 |  | 788 | 0.3658 |  | 788 | 0.4821
| 790 | 0.1728 |  | 790 | 0.0529 |  | 790 | 0.0777 |  | 790 | 0.0462 |  | 790 | 0.3598 |  | 790 | 0.4769
| 792 | 0.1718 |  | 792 | 0.0457 |  | 792 | 0.0759 |  | 792 | 0.0453 |  | 792 | 0.3569 |  | 792 | 0.4739
| 794 | 0.1709 |  | 794 | 0.0514 |  | 794 | 0.0753 |  | 794 | 0.0422 |  | 794 | 0.353 |  | 794 | 0.471
| 796 | 0.1718 |  | 796 | 0.0455 |  | 796 | 0.0753 |  | 796 | 0.0404 |  | 796 | 0.3496 |  | 796 | 0.4682
| 798 | 0.1685 |  | 798 | 0.0492 |  | 798 | 0.076 |  | 798 | 0.0438 |  | 798 | 0.3461 |  | 798 | 0.4635
| 800 | 0.1657 |  | 800 | 0.0486 |  | 800 | 0.0767 |  | 800 | 0.0432 |  | 800 | 0.3432 |  | 800 | 0.4607
| 802 | 0.1642 |  | 802 | 0.0525 |  | 802 | 0.0794 |  | 802 | 0.0457 |  | 802 | 0.3392 |  | 802 | 0.4594
| 804 | 0.1616 |  | 804 | 0.0463 |  | 804 | 0.0707 |  | 804 | 0.0436 |  | 804 | 0.3351 |  | 804 | 0.4577
| 806 | 0.1616 |  | 806 | 0.0501 |  | 806 | 0.0752 |  | 806 | 0.0451 |  | 806 | 0.3313 |  | 806 | 0.4542
| 808 | 0.1619 |  | 808 | 0.0476 |  | 808 | 0.0714 |  | 808 | 0.0415 |  | 808 | 0.3299 |  | 808 | 0.4499
| 810 | 0.1617 |  | 810 | 0.0443 |  | 810 | 0.0732 |  | 810 | 0.0388 |  | 810 | 0.3263 |  | 810 | 0.4472
| 812 | 0.16 |  | 812 | 0.0455 |  | 812 | 0.0669 |  | 812 | 0.0369 |  | 812 | 0.3222 |  | 812 | 0.4447
| 814 | 0.1576 |  | 814 | 0.0456 |  | 814 | 0.0667 |  | 814 | 0.0388 |  | 814 | 0.3206 |  | 814 | 0.4422
| 816 | 0.1558 |  | 816 | 0.0454 |  | 816 | 0.0671 |  | 816 | 0.0405 |  | 816 | 0.3177 |  | 816 | 0.441
| 818 | 0.1533 |  | 818 | 0.0462 |  | 818 | 0.0668 |  | 818 | 0.0377 |  | 818 | 0.3167 |  | 818 | 0.4384
| 820 | 0.1507 |  | 820 | 0.0482 |  | 820 | 0.0647 |  | 820 | 0.0357 |  | 820 | 0.314 |  | 820 | 0.4355
| 822 | 0.1479 |  | 822 | 0.0454 |  | 822 | 0.0627 |  | 822 | 0.0358 |  | 822 | 0.311 |  | 822 | 0.4335
| 824 | 0.1475 |  | 824 | 0.0497 |  | 824 | 0.0569 |  | 824 | 0.0373 |  | 824 | 0.3086 |  | 824 | 0.4325
| 826 | 0.1469 |  | 826 | 0.0447 |  | 826 | 0.0549 |  | 826 | 0.0374 |  | 826 | 0.306 |  | 826 | 0.4317
| 828 | 0.1462 |  | 828 | 0.0532 |  | 828 | 0.0603 |  | 828 | 0.0361 |  | 828 | 0.303 |  | 828 | 0.4304
| 830 | 0.1455 |  | 830 | 0.0428 |  | 830 | 0.0515 |  | 830 | 0.0349 |  | 830 | 0.3003 |  | 830 | 0.4286
| 832 | 0.1445 |  | 832 | 0.0426 |  | 832 | 0.0567 |  | 832 | 0.0344 |  | 832 | 0.2973 |  | 832 | 0.4259
| 834 | 0.1436 |  | 834 | 0.0486 |  | 834 | 0.0616 |  | 834 | 0.0344 |  | 834 | 0.2956 |  | 834 | 0.4241
| 836 | 0.1423 |  | 836 | 0.0416 |  | 836 | 0.0513 |  | 836 | 0.0354 |  | 836 | 0.2929 |  | 836 | 0.4213
| 838 | 0.1409 |  | 838 | 0.0417 |  | 838 | 0.0582 |  | 838 | 0.0346 |  | 838 | 0.2888 |  | 838 | 0.421
| 840 | 0.1405 |  | 840 | 0.0352 |  | 840 | 0.056 |  | 840 | 0.0282 |  | 840 | 0.286 |  | 840 | 0.4189
| 842 | 0.141 |  | 842 | 0.0415 |  | 842 | 0.0549 |  | 842 | 0.0357 |  | 842 | 0.2834 |  | 842 | 0.4177
| 844 | 0.1394 |  | 844 | 0.0411 |  | 844 | 0.0576 |  | 844 | 0.0329 |  | 844 | 0.2809 |  | 844 | 0.4159
| 846 | 0.1383 |  | 846 | 0.0371 |  | 846 | 0.0592 |  | 846 | 0.0328 |  | 846 | 0.278 |  | 846 | 0.4137
| 848 | 0.1373 |  | 848 | 0.032 |  | 848 | 0.0523 |  | 848 | 0.0278 |  | 848 | 0.2739 |  | 848 | 0.4118
| 850 | 0.1366 |  | 850 | 0.0355 |  | 850 | 0.0556 |  | 850 | 0.0284 |  | 850 | 0.2705 |  | 850 | 0.4099
| 852 | 0.1364 |  | 852 | 0.0306 |  | 852 | 0.0546 |  | 852 | 0.0263 |  | 852 | 0.268 |  | 852 | 0.4078
| 854 | 0.1364 |  | 854 | 0.0381 |  | 854 | 0.0533 |  | 854 | 0.0304 |  | 854 | 0.2635 |  | 854 | 0.4061
| 856 | 0.1349 |  | 856 | 0.0363 |  | 856 | 0.0514 |  | 856 | 0.0283 |  | 856 | 0.2593 |  | 856 | 0.4042
| 858 | 0.1335 |  | 858 | 0.0308 |  | 858 | 0.0539 |  | 858 | 0.0262 |  | 858 | 0.2579 |  | 858 | 0.403
| 860 | 0.1316 |  | 860 | 0.0326 |  | 860 | 0.0537 |  | 860 | 0.0292 |  | 860 | 0.2553 |  | 860 | 0.4
| 862 | 0.1317 |  | 862 | 0.0373 |  | 862 | 0.0542 |  | 862 | 0.0281 |  | 862 | 0.2543 |  | 862 | 0.3983
| 864 | 0.1285 |  | 864 | 0.0366 |  | 864 | 0.0545 |  | 864 | 0.0248 |  | 864 | 0.2521 |  | 864 | 0.3969
| 866 | 0.128 |  | 866 | 0.0353 |  | 866 | 0.0526 |  | 866 | 0.0243 |  | 866 | 0.2494 |  | 866 | 0.3934
| 868 | 0.1282 |  | 868 | 0.0326 |  | 868 | 0.0465 |  | 868 | 0.0224 |  | 868 | 0.2462 |  | 868 | 0.393
| 870 | 0.1276 |  | 870 | 0.0339 |  | 870 | 0.0486 |  | 870 | 0.0215 |  | 870 | 0.2436 |  | 870 | 0.3919
| 872 | 0.1275 |  | 872 | 0.0402 |  | 872 | 0.0531 |  | 872 | 0.0282 |  | 872 | 0.2424 |  | 872 | 0.3894
| 874 | 0.1277 |  | 874 | 0.0398 |  | 874 | 0.0477 |  | 874 | 0.0234 |  | 874 | 0.2394 |  | 874 | 0.3875
| 876 | 0.1261 |  | 876 | 0.0378 |  | 876 | 0.0492 |  | 876 | 0.0233 |  | 876 | 0.2375 |  | 876 | 0.3857
| 878 | 0.1256 |  | 878 | 0.041 |  | 878 | 0.0478 |  | 878 | 0.0201 |  | 878 | 0.2355 |  | 878 | 0.3825
| 880 | 0.1244 |  | 880 | 0.0405 |  | 880 | 0.0448 |  | 880 | 0.0213 |  | 880 | 0.2343 |  | 880 | 0.3806
| 882 | 0.1235 |  | 882 | 0.0468 |  | 882 | 0.0448 |  | 882 | 0.0238 |  | 882 | 0.2338 |  | 882 | 0.3776
| 884 | 0.1245 |  | 884 | 0.0381 |  | 884 | 0.0365 |  | 884 | 0.0261 |  | 884 | 0.2322 |  | 884 | 0.3738
| 886 | 0.1243 |  | 886 | 0.0383 |  | 886 | 0.044 |  | 886 | 0.0226 |  | 886 | 0.2309 |  | 886 | 0.3719
| 888 | 0.1249 |  | 888 | 0.0356 |  | 888 | 0.0405 |  | 888 | 0.0218 |  | 888 | 0.2302 |  | 888 | 0.3692
| 890 | 0.125 |  | 890 | 0.0362 |  | 890 | 0.0423 |  | 890 | 0.0209 |  | 890 | 0.2279 |  | 890 | 0.368
| 892 | 0.125 |  | 892 | 0.0351 |  | 892 | 0.0441 |  | 892 | 0.0233 |  | 892 | 0.228 |  | 892 | 0.3666
| 894 | 0.1241 |  | 894 | 0.0387 |  | 894 | 0.0451 |  | 894 | 0.0207 |  | 894 | 0.2269 |  | 894 | 0.3646
| 896 | 0.124 |  | 896 | 0.038 |  | 896 | 0.0389 |  | 896 | 0.0222 |  | 896 | 0.2271 |  | 896 | 0.363
| 898 | 0.1203 |  | 898 | 0.0349 |  | 898 | 0.0379 |  | 898 | 0.0202 |  | 898 | 0.2262 |  | 898 | 0.3602
| 900 | 0.1204 |  | 900 | 0.0335 |  | 900 | 0.0413 |  | 900 | 0.0235 |  | 900 | 0.2243 |  | 900 | 0.3598
| 902 | 0.1202 |  | 902 | 0.0361 |  | 902 | 0.0426 |  | 902 | 0.0244 |  | 902 | 0.2222 |  | 902 | 0.3586
| 904 | 0.1187 |  | 904 | 0.0441 |  | 904 | 0.0436 |  | 904 | 0.0217 |  | 904 | 0.2217 |  | 904 | 0.3567
| 906 | 0.1184 |  | 906 | 0.0334 |  | 906 | 0.0325 |  | 906 | 0.0223 |  | 906 | 0.2223 |  | 906 | 0.3539
| 908 | 0.1161 |  | 908 | 0.0343 |  | 908 | 0.0399 |  | 908 | 0.0188 |  | 908 | 0.2214 |  | 908 | 0.3519
| 910 | 0.1131 |  | 910 | 0.0345 |  | 910 | 0.0387 |  | 910 | 0.0171 |  | 910 | 0.2193 |  | 910 | 0.3514
| 912 | 0.1098 |  | 912 | 0.0354 |  | 912 | 0.0388 |  | 912 | 0.0196 |  | 912 | 0.2183 |  | 912 | 0.349
| 914 | 0.1083 |  | 914 | 0.0361 |  | 914 | 0.041 |  | 914 | 0.0199 |  | 914 | 0.219 |  | 914 | 0.348
| 916 | 0.1058 |  | 916 | 0.0446 |  | 916 | 0.0414 |  | 916 | 0.0185 |  | 916 | 0.2174 |  | 916 | 0.3471
| 918 | 0.103 |  | 918 | 0.033 |  | 918 | 0.0298 |  | 918 | 0.0202 |  | 918 | 0.2168 |  | 918 | 0.345
| 920 | 0.1009 |  | 920 | 0.0326 |  | 920 | 0.0354 |  | 920 | 0.0174 |  | 920 | 0.2149 |  | 920 | 0.3437
| 922 | 0.0985 |  | 922 | 0.0312 |  | 922 | 0.0348 |  | 922 | 0.0174 |  | 922 | 0.2134 |  | 922 | 0.343
| 924 | 0.0963 |  | 924 | 0.031 |  | 924 | 0.0394 |  | 924 | 0.019 |  | 924 | 0.2117 |  | 924 | 0.3411
| 926 | 0.0936 |  | 926 | 0.0351 |  | 926 | 0.0402 |  | 926 | 0.0198 |  | 926 | 0.2102 |  | 926 | 0.3405
| 928 | 0.0903 |  | 928 | 0.0317 |  | 928 | 0.0416 |  | 928 | 0.0167 |  | 928 | 0.2091 |  | 928 | 0.3389
| 930 | 0.0865 |  | 930 | 0.0315 |  | 930 | 0.0385 |  | 930 | 0.0181 |  | 930 | 0.2078 |  | 930 | 0.3369
| 932 | 0.0822 |  | 932 | 0.032 |  | 932 | 0.0354 |  | 932 | 0.0151 |  | 932 | 0.2067 |  | 932 | 0.3357
| 934 | 0.0776 |  | 934 | 0.0342 |  | 934 | 0.036 |  | 934 | 0.0189 |  | 934 | 0.2067 |  | 934 | 0.3341
| 936 | 0.0724 |  | 936 | 0.0302 |  | 936 | 0.0355 |  | 936 | 0.0123 |  | 936 | 0.2062 |  | 936 | 0.3324
| 938 | 0.0684 |  | 938 | 0.0367 |  | 938 | 0.0364 |  | 938 | 0.0187 |  | 938 | 0.2057 |  | 938 | 0.3315
| 940 | 0.0647 |  | 940 | 0.0323 |  | 940 | 0.0339 |  | 940 | 0.0181 |  | 940 | 0.2053 |  | 940 | 0.3287
| 942 | 0.0611 |  | 942 | 0.0311 |  | 942 | 0.0322 |  | 942 | 0.0169 |  | 942 | 0.2033 |  | 942 | 0.3264
| 944 | 0.056 |  | 944 | 0.0305 |  | 944 | 0.0348 |  | 944 | 0.0155 |  | 944 | 0.202 |  | 944 | 0.3245
| 946 | 0.0521 |  | 946 | 0.0307 |  | 946 | 0.0319 |  | 946 | 0.0178 |  | 946 | 0.1994 |  | 946 | 0.3236
| 948 | 0.0479 |  | 948 | 0.0312 |  | 948 | 0.0352 |  | 948 | 0.0156 |  | 948 | 0.1993 |  | 948 | 0.3219
| 950 | 0.0421 |  | 950 | 0.0318 |  | 950 | 0.033 |  | 950 | 0.0158 |  | 950 | 0.1982 |  | 950 | 0.3198
| 952 | 0.0392 |  | 952 | 0.0315 |  | 952 | 0.0295 |  | 952 | 0.0169 |  | 952 | 0.1965 |  | 952 | 0.3178
| 954 | 0.0364 |  | 954 | 0.028 |  | 954 | 0.0293 |  | 954 | 0.0164 |  | 954 | 0.1947 |  | 954 | 0.3158
| 956 | 0.0337 |  | 956 | 0.03 |  | 956 | 0.0334 |  | 956 | 0.016 |  | 956 | 0.1929 |  | 956 | 0.3137
| 958 | 0.0311 |  | 958 | 0.0298 |  | 958 | 0.0328 |  | 958 | 0.0142 |  | 958 | 0.191 |  | 958 | 0.3117
| 960 | 0.0286 |  | 960 | 0.0294 |  | 960 | 0.0339 |  | 960 | 0.017 |  | 960 | 0.1891 |  | 960 | 0.3095
| 962 | 0.0262 |  | 962 | 0.027 |  | 962 | 0.0288 |  | 962 | 0.0146 |  | 962 | 0.1871 |  | 962 | 0.3074
| 964 | 0.0239 |  | 964 | 0.029 |  | 964 | 0.0321 |  | 964 | 0.0158 |  | 964 | 0.185 |  | 964 | 0.3051
| 966 | 0.0217 |  | 966 | 0.027 |  | 966 | 0.0287 |  | 966 | 0.0108 |  | 966 | 0.1829 |  | 966 | 0.3029
| 968 | 0.0196 |  | 968 | 0.0293 |  | 968 | 0.03 |  | 968 | 0.0139 |  | 968 | 0.1807 |  | 968 | 0.3006
| 970 | 0.0176 |  | 970 | 0.0281 |  | 970 | 0.0286 |  | 970 | 0.0152 |  | 970 | 0.1785 |  | 970 | 0.2983
| 972 | 0.0156 |  | 972 | 0.0288 |  | 972 | 0.0269 |  | 972 | 0.0134 |  | 972 | 0.1762 |  | 972 | 0.2959
| 974 | 0.0138 |  | 974 | 0.0293 |  | 974 | 0.027 |  | 974 | 0.0135 |  | 974 | 0.1738 |  | 974 | 0.2935
| 976 | 0.0121 |  | 976 | 0.0284 |  | 976 | 0.0273 |  | 976 | 0.0135 |  | 976 | 0.1714 |  | 976 | 0.2911
| 978 | 0.0105 |  | 978 | 0.0287 |  | 978 | 0.0273 |  | 978 | 0.011 |  | 978 | 0.1689 |  | 978 | 0.2886
| 980 | 0.00895 |  | 980 | 0.037 |  | 980 | 0.0261 |  | 980 | 0.0126 |  | 980 | 0.1664 |  | 980 | 0.2861
| 982 | 0.00753 |  | 982 | 0.0257 |  | 982 | 0.0211 |  | 982 | 0.0142 |  | 982 | 0.1638 |  | 982 | 0.2836
| 984 | 0.0062 |  | 984 | 0.0265 |  | 984 | 0.025 |  | 984 | 0.0118 |  | 984 | 0.1612 |  | 984 | 0.281
| 986 | 0.00496 |  | 986 | 0.0241 |  | 986 | 0.0242 |  | 986 | 0.0105 |  | 986 | 0.1585 |  | 986 | 0.2783
| 988 | 0.00383 |  | 988 | 0.0247 |  | 988 | 0.024 |  | 988 | 0.0105 |  | 988 | 0.1557 |  | 988 | 0.2757
| 990 | 0.0028 |  | 990 | 0.0278 |  | 990 | 0.0257 |  | 990 | 0.0111 |  | 990 | 0.1529 |  | 990 | 0.273
| 992 | 0.00186 |  | 992 | 0.0398 |  | 992 | 0.0278 |  | 992 | 0.0102 |  | 992 | 0.15 |  | 992 | 0.2702
| 994 | 0.00102 |  | 994 | 0.0254 |  | 994 | 0.0188 |  | 994 | 0.0127 |  | 994 | 0.1471 |  | 994 | 0.2674
| 996 | 0.000278 |  | 996 | 0.025 |  | 996 | 0.0204 |  | 996 | 0.0096 |  | 996 | 0.1441 |  | 996 | 0.2646
| 998 | -0.000365 |  | 998 | 0.0227 |  | 998 | 0.0223 |  | 998 | 0.0077 |  | 998 | 0.1411 |  | 998 | 0.2617
| 1000 | -0.000911 |  | 1000 | 0.0247 |  | 1000 | 0.0257 |  | 1000 | 0.0097 |  | 1000 | 0.138 |  | 1000 | 0.2588

## Figure 2e
Figure 2e
| Wavelength (nm) | Intensity |  | Wavelength (nm) | Intensity
GP-dAuNPs@Ce6(-) | 600 | 15480 | GP-dAuNPs@Ce6(+) | 600 | 55190
| 601 | 16670 |  | 601 | 57470
| 602 | 15960 |  | 602 | 60040
| 603 | 17200 |  | 603 | 60650
| 604 | 18000 |  | 604 | 64740
| 605 | 18050 |  | 605 | 69500
| 606 | 18930 |  | 606 | 69800
| 607 | 20630 |  | 607 | 75200
| 608 | 21230 |  | 608 | 76340
| 609 | 21860 |  | 609 | 81520
| 610 | 24260 |  | 610 | 86900
| 611 | 24910 |  | 611 | 92020
| 612 | 25540 |  | 612 | 96770
| 613 | 27830 |  | 613 | 103270
| 614 | 28470 |  | 614 | 107760
| 615 | 30500 |  | 615 | 114400
| 616 | 32670 |  | 616 | 119780
| 617 | 32240 |  | 617 | 126080
| 618 | 35740 |  | 618 | 136530
| 619 | 36640 |  | 619 | 144440
| 620 | 39710 |  | 620 | 152510
| 621 | 40650 |  | 621 | 166050
| 622 | 43720 |  | 622 | 181140
| 623 | 47880 |  | 623 | 194030
| 624 | 52850 |  | 624 | 210720
| 625 | 57110 |  | 625 | 230520
| 626 | 65630 |  | 626 | 257110
| 627 | 70990 |  | 627 | 286700
| 628 | 81510 |  | 628 | 323650
| 629 | 91690 |  | 629 | 368130
| 630 | 107140 |  | 630 | 424000
| 631 | 123020 |  | 631 | 489380
| 632 | 143560 |  | 632 | 559880
| 633 | 170580 |  | 633 | 663840
| 634 | 200200 |  | 634 | 774300
| 635 | 241250 |  | 635 | 901040
| 636 | 283090 |  | 636 | 1075740
| 637 | 341370 |  | 637 | 1278290
| 638 | 407180 |  | 638 | 1501780
| 639 | 476930 |  | 639 | 1740420
| 640 | 572400 |  | 640 | 2067050
| 641 | 670370 |  | 641 | 2369910
| 642 | 794160 |  | 642 | 2736700
| 643 | 946870 |  | 643 | 3201070
| 644 | 1100890 |  | 644 | 3623800
| 645 | 1265070 |  | 645 | 4092510
| 646 | 1460630 |  | 646 | 4573390
| 647 | 1691490 |  | 647 | 5169070
| 648 | 1919350 |  | 648 | 5712290
| 649 | 2149480 |  | 649 | 6263440
| 650 | 2424290 |  | 650 | 6880470
| 651 | 2660230 |  | 651 | 7425460
| 652 | 2896050 |  | 652 | 7957540
| 653 | 3111460 |  | 653 | 8490970
| 654 | 3328670 |  | 654 | 9063920
| 655 | 3515150 |  | 655 | 9577380
| 656 | 3674570 |  | 656 | 10031400
| 657 | 3786370 |  | 657 | 10478400
| 658 | 3862050 |  | 658 | 10826500
| 659 | 3869790 |  | 659 | 11090300
| 660 | 3849970 |  | 660 | 11313600
| 661 | 3786480 |  | 661 | 11457100
| 662 | 3678370 |  | 662 | 11507700
| 663 | 3534610 |  | 663 | 11463700
| 664 | 3351740 |  | 664 | 11330100
| 665 | 3160460 |  | 665 | 11102100
| 666 | 2963260 |  | 666 | 10811600
| 667 | 2748090 |  | 667 | 10461600
| 668 | 2523740 |  | 668 | 9982290
| 669 | 2307300 |  | 669 | 9490250
| 670 | 2107290 |  | 670 | 8987690
| 671 | 1911080 |  | 671 | 8383340
| 672 | 1724850 |  | 672 | 7815610
| 673 | 1565670 |  | 673 | 7267740
| 674 | 1397410 |  | 674 | 6671500
| 675 | 1254800 |  | 675 | 6104000
| 676 | 1140420 |  | 676 | 5615050
| 677 | 1039960 |  | 677 | 5150610
| 678 | 940550 |  | 678 | 4743780
| 679 | 853620 |  | 679 | 4317350
| 680 | 781650 |  | 680 | 3997240
| 681 | 723640 |  | 681 | 3676610
| 682 | 666690 |  | 682 | 3387310
| 683 | 613410 |  | 683 | 3136250
| 684 | 576320 |  | 684 | 2947070
| 685 | 537910 |  | 685 | 2769840
| 686 | 507680 |  | 686 | 2600360
| 687 | 483250 |  | 687 | 2472190
| 688 | 461590 |  | 688 | 2349940
| 689 | 440430 |  | 689 | 2243550
| 690 | 416600 |  | 690 | 2146230
| 691 | 400980 |  | 691 | 2082810
| 692 | 384160 |  | 692 | 2010640
| 693 | 374240 |  | 693 | 1932600
| 694 | 363160 |  | 694 | 1878910
| 695 | 349500 |  | 695 | 1820040
| 696 | 335370 |  | 696 | 1756060
| 697 | 328710 |  | 697 | 1692340
| 698 | 317680 |  | 698 | 1660720
| 699 | 310280 |  | 699 | 1607530
| 700 | 295770 |  | 700 | 1548740
| 701 | 289770 |  | 701 | 1521510
| 702 | 278300 |  | 702 | 1472410
| 703 | 275510 |  | 703 | 1441850
| 704 | 268760 |  | 704 | 1398640
| 705 | 262410 |  | 705 | 1366180
| 706 | 255020 |  | 706 | 1337520
| 707 | 248920 |  | 707 | 1300970
| 708 | 240860 |  | 708 | 1276080
| 709 | 238880 |  | 709 | 1245500
| 710 | 228780 |  | 710 | 1227280
| 711 | 226010 |  | 711 | 1206950
| 712 | 220140 |  | 712 | 1176720
| 713 | 216140 |  | 713 | 1156420
| 714 | 212900 |  | 714 | 1133590
| 715 | 208120 |  | 715 | 1117190
| 716 | 200810 |  | 716 | 1088790
| 717 | 198890 |  | 717 | 1069540
| 718 | 194020 |  | 718 | 1052170
| 719 | 186610 |  | 719 | 1028860
| 720 | 180700 |  | 720 | 1005560
| 721 | 180400 |  | 721 | 980280
| 722 | 172270 |  | 722 | 965960
| 723 | 167440 |  | 723 | 934260
| 724 | 162210 |  | 724 | 921300
| 725 | 158040 |  | 725 | 890580
| 726 | 153370 |  | 726 | 868320
| 727 | 148290 |  | 727 | 836590
| 728 | 144440 |  | 728 | 821410
| 729 | 138620 |  | 729 | 794170
| 730 | 135580 |  | 730 | 769010
| 731 | 129170 |  | 731 | 737010
| 732 | 127170 |  | 732 | 712360
| 733 | 117010 |  | 733 | 687450
| 734 | 114830 |  | 734 | 659150
| 735 | 108820 |  | 735 | 626520
| 736 | 103650 |  | 736 | 601660
| 737 | 96930 |  | 737 | 570960
| 738 | 93480 |  | 738 | 542380
| 739 | 88270 |  | 739 | 507460
| 740 | 82810 |  | 740 | 480200
| 741 | 77320 |  | 741 | 451930
| 742 | 70610 |  | 742 | 424780
| 743 | 69790 |  | 743 | 397940
| 744 | 63650 |  | 744 | 370450
| 745 | 60690 |  | 745 | 344770
| 746 | 54830 |  | 746 | 321960
| 747 | 52170 |  | 747 | 295810
| 748 | 48850 |  | 748 | 276180
| 749 | 45800 |  | 749 | 259740
| 750 | 42380 |  | 750 | 242390

## Figure 2f
Figure 2f
| Time(s) | Temperature(℃） |  | Time(s) | Temperature(℃） |  | Time(s) | Temperature(℃）
PBS | 0 | 28.29103 | GP-AuNPs@Ce6(-) | 0 | 28.77413 | GP-AuNPs@Ce6(+) | 0 | 28.70996
| 10 | 28.40077 |  | 10 | 28.83376 |  | 10 | 29.55979
| 20 | 28.51539 |  | 20 | 28.80395 |  | 20 | 30.31359
| 30 | 28.81389 |  | 30 | 28.84866 |  | 30 | 31.13102
| 40 | 28.94301 |  | 40 | 28.87846 |  | 40 | 31.95403
| 50 | 29.14635 |  | 50 | 28.80892 |  | 50 | 32.78286
| 60 | 29.28007 |  | 60 | 28.83376 |  | 60 | 33.51304
| 70 | 29.35924 |  | 70 | 28.79401 |  | 70 | 34.55523
| 80 | 29.52732 |  | 80 | 28.86853 |  | 80 | 35.38093
| 90 | 29.62114 |  | 90 | 28.8884 |  | 90 | 36.10389
| 100 | 29.72476 |  | 100 | 28.88343 |  | 100 | 36.99109
| 110 | 29.93665 |  | 110 | 28.91322 |  | 110 | 37.76728
| 120 | 30.13343 |  | 120 | 28.8437 |  | 120 | 38.5983
| 130 | 30.33481 |  | 130 | 28.83873 |  | 130 | 39.32632
| 140 | 30.45744 |  | 140 | 28.8586 |  | 140 | 39.14135
| 150 | 30.53096 |  | 150 | 28.86357 |  | 150 | 40.0139
| 160 | 30.73658 |  | 160 | 29.14139 |  | 160 | 40.91246
| 170 | 30.91744 |  | 170 | 29.30482 |  | 170 | 41.73129
| 180 | 31.01021 |  | 180 | 29.5125 |  | 180 | 42.50978
| 190 | 31.17605 |  | 190 | 29.59646 |  | 190 | 43.30342
| 200 | 31.30272 |  | 200 | 29.59646 |  | 200 | 44.1333
| 210 | 31.44872 |  | 210 | 29.59646 |  | 210 | 44.95098
| 220 | 31.58483 |  | 220 | 29.59646 |  | 220 | 45.67523
| 230 | 31.73535 |  | 230 | 30.21206 |  | 230 | 45.99944
| 240 | 31.87115 |  | 240 | 30.3299 |  | 240 | 46.8986
| 250 | 31.96321 |  | 250 | 30.47215 |  | 250 | 47.68094
| 260 | 32.11328 |  | 260 | 30.6436 |  | 260 | 48.60441
| 270 | 32.21967 |  | 270 | 30.79038 |  | 270 | 49.35195
| 280 | 32.26317 |  | 280 | 30.90767 |  | 280 | 50.03299
| 290 | 32.268 |  | 290 | 30.88325 |  | 290 | 50.51341
| 300 | 32.27766 |  | 300 | 30.8979 |  | 300 | 50.7525

## Sheet5
Figure 2g
| PBS | Relative SOSG intensity |  |  | Ce6 | Relative SOSG intensity |  |  | GP-dAuNPs@Ce6(-) | Relative SOSG intensity |  |  | GP-dAuNPs@Ce6(+) | Relative SOSG intensity
| 0min | 1.1 | 1.22 | 1.37 |  | 0.343 | 0.767 | 1.202 |  | 2.747 | 3.26 | 2.976 |  | 2.423 | 3.389 | 2.4788
| 5min | 1.19 | 1.34 | 1.19 |  | 39.413 | 37.48 | 36.674 |  | 30.169 | 29.225 | 29.321 |  | 29.444 | 27.397 | 28.188
| 10min | 0.87 | 1.2 | 1 |  | 39.963 | 41.706 | 39.856 |  | 39.517 | 39.58 | 42.893 |  | 36.095 | 37.985 | 35.039
| 15min | 1.07 | 1.22 | 1.13 |  | 46.622 | 47.076 | 49.472 |  | 39.35 | 40.813 | 40.906 |  | 35.741 | 38.544 | 36.547
| 20min | 1.18 | 1.26 | 1.12 |  | 43.996 | 44.297 | 43.885 |  | 39.647 | 39.269 | 41.063 |  | 39.477 | 38.82 | 38.829

## Sheet6
Figure 2i
| Depth(mm) |  |  |  |  | Depth(mm) |  |  |  |  | Depth(mm) |  |  |  |  | Depth(mm) |  |  |  |  | Depth(mm)
PBS | 0 | 1.0933 | 1.3243 | 1.2092 | GP-AuNPs@Ce6(-) | 0 | 1.065 | 1.3209 | 1.2312 | GP-AuNPs@Ce6(+) | 0 | 1.1763 | 1.0923 | 0.9875 | GP-dAuNPs@Ce6(-) | 0 | 0.7275 | 1.2345 | 0.9823 | GP-dAuNPs@Ce6(+) | 0 | 4.6041 | 4.7526 | 4.8972
| 1 | 1.0918 | 0.9871 | 0.8762 |  | 1 | 0.8721 | 1.2098 | 1.0921 |  | 1 | 1.3046 | 1.2314 | 1.1098 |  | 1 | 1.1468 | 1.0934 | 1.276 |  | 1 | 4.0773 | 4.0092 | 4.1135
| 2 | 1.015 | 0.9978 | 1.0023 |  | 2 | 0.7139 | 0.9324 | 1.0235 |  | 2 | 1.3219 | 1.2098 | 1.2134 |  | 2 | 0.8366 | 0.9076 | 1.1076 |  | 2 | 3.1669 | 3.2564 | 3.0983
| 3 | 0.772 | 0.998 | 1.2354 |  | 3 | 0.9343 | 1.2781 | 1.3923 |  | 3 | 1.0593 | 0.879 | 0.7324 |  | 3 | 0.7331 | 0.8907 | 0.9345 |  | 3 | 2.6931 | 2.5677 | 2.8979
| 4 | 0.9855 | 1.2543 | 1.0045 |  | 4 | 1.3601 | 0.9012 | 0.8321 |  | 4 | 1.0341 | 1.298 | 0.9876 |  | 4 | 1.0608 | 1.0356 | 1.3478 |  | 4 | 2.0819 | 2.1342 | 2.3391
| 5 | 0.8177 | 0.6734 | 1.1109 |  | 5 | 1.1586 | 1.3247 | 0.879 |  | 5 | 1.1526 | 1.2209 | 0.879 |  | 5 | 1.1789 | 1.0923 | 1.2098 |  | 5 | 1.0265 | 0.8973 | 0.7613