## Лист1
№ | Sample | Ultimate analysis (wt.%, dry basis) |  |  |  | O/C | H/C | HHV, MJ/kg
|  | C | H | N | O
| untreated | 47.3 | 6.5 | 0.95 | 42.33 | 0.67 | 1.65 | 18.94
1 | S240-60-3 | 48.9 | 6.29 | 0.48 | 41.14 | 0.63 | 1.54 | 19.53
2 | S240-60-4 | 48.3 | 6.09 | 0.55 | 42.14 | 0.65 | 1.51 | 19.22
3 | S240-60-5 | 49.11 | 5.98 | 0.52 | 41.35 | 0.63 | 1.46 | 19.54
4 | S260-30-3 | 48.18 | 6.18 | 0.93 | 40.1 | 0.64 | 1.54 | 19.25
5 | S260-30-4 | 49.41 | 6.22 | 0.59 | 40.22 | 0.61 | 1.51 | 19.74
6 | S260-30-5 | 49.01 | 6.26 | 0.48 | 40.69 | 0.62 | 1.53 | 19.57
7 | S260-60-3 | 53.85 | 6.21 | 0.54 | 35.99 | 0.5 | 1.38 | 21.75
8 | S260-60-4 | 52.54 | 6.24 | 0.27 | 37.6 | 0.54 | 1.42 | 21.11
9 | S260-60-5 | 52.47 | 6.32 | 0.28 | 36.7 | 0.52 | 1.45 | 21.12
10 | S280-30-3 | 47.8 | 6.09 | 0.55 | 41.94 | 0.66 | 1.53 | 19.02
11 | S280-30-4 | 50.02 | 5.83 | 0.44 | 39.94 | 0.6 | 1.4 | 19.86
12 | S280-30-5 | 50.53 | 6.41 | 0.2 | 39.28 | 0.58 | 1.52 | 20.25
13 | S280-60-3 | 53.01 | 6.27 | 0.13 | 35.88 | 0.51 | 1.42 | 21.33
14 | S280-60-4 | 54.43 | 6.37 | 0.24 | 34.66 | 0.48 | 1.4 | 22.06
15 | S280-60-5 | 50.7 | 5.89 | 0.6 | 38.91 | 0.58 | 1.39 | 20.19