## Лист1
Sample (temperature-time-height) | Moisture (%, total weight) | Ash (%, dry basis) | Volatile matter (%, dry basis) | Fixed carbon (%, dry basis) | FC:VM
untreated | 7 | 2.9 | 77.6 | 12.5 | 0.16
S240-60-3 | 1.3 | 3.2 | 73.4 | 22.1 | 0.3
S240-60-4 | 1.3 | 3.1 | 76 | 19.6 | 0.26
S240-60-5 | 1.3 | 3.1 | 77.6 | 18 | 0.23
S260-30-3 | 1.3 | 3.8 | 76.6 | 18.3 | 0.24
S260-30-4 | 1.3 | 3.8 | 76.6 | 18.3 | 0.24
S260-30-5 | 1.3 | 3.6 | 76.6 | 18.5 | 0.24
S260-60-3 | 1.2 | 4.4 | 63.6 | 30.8 | 0.49
S260-60-4 | 1.2 | 4.4 | 68.2 | 26.3 | 0.39
S260-60-5 | 1.2 | 4.2 | 72.7 | 21.9 | 0.3
S280-30-3 | 1.2 | 3.6 | 75.2 | 20 | 0.27
S280-30-4 | 1.2 | 3.6 | 76.1 | 19.1 | 0.25
S280-30-5 | 1.3 | 3.6 | 76.9 | 18.2 | 0.24
S280-60-3 | 1.2 | 4.7 | 59.9 | 32.2 | 0.52
S280-60-4 | 1.2 | 4.3 | 64.3 | 30.2 | 0.47
S280-60-5 | 1.2 | 3.9 | 66.4 | 28.5 | 0.43