## Sheet1
Group A |  |  | Group C
sample No | Microhardness (HV) | Surface roughness (Ra) | Sample no | Microhardness (HV) | Surface roughness (Ra)
1 | 179 | 1.587 | 1 | 210 | 1.239
2 | 166 | 1.31 | 2 | 214 | 1.196
3 | 172 | 1.452 | 3 | 221 | 1.211
4 | 183 | 1.398 | 4 | 216 | 1.854
5 | 181 | 1.543 | 5 | 208 | 1.205
Group B |  |  | Group D
Sample no | Microhardness (HV) | Surface roughness (Ra) | Sample no | Microhardness (HV) | Surface roughness (Ra)
1 | 230 | 1.25 | 1 | 192 | 1.071
2 | 233 | 1.298 | 2 | 197 | 0.901
3 | 241 | 1.284 | 3 | 189 | 0.958
4 | 226 | 1.234 | 4 | 195 | 1.068
5 | 239 | 1.312 | 5 | 190 | 0.965
Group D
Sample no | Microhardness (HV) | Surface roughness (Ra)
1 | 218 | 1.047
2 | 210 | 1.138
3 | 222 | 0.958
4 | 225 | 1.087
5 | 214 | 1.102