## Fig.S1 Fiber network generation
Fig. S1 Fiber network generation
Yes
No
Yes
Delete fiber point
Create fiber network
Set element size
L*W*H
Set fiber parameters
N/length/d/θ/α
Create point（x,y,z），according to θ/α create two points（x1,y1,z1）（x2,y2,z2）
If fibers interfere
Yes
No
Create line
Distance between the two fibers <X
Connect fiber i/j，record point cross i/j，the number of connections on the fiber m
Number of connections m≧2?
Delete fiber features
Create connector
Set properties
Obtain material force-elongation curve

## Fig.S2 Characteristic of fiber
Fig. S2 Microscopic image of single fiber
| fiber length/μm | mean average of fiber length/μm
| 1162.456 | 2247.584 | length | frequency | percentage %
| 5325.505 |  | 1000 | 20 | 9.479%
| 1097.031 |  | 1400 | 29 | 23.22%
| 3846.834 |  | 1800 | 36 | 40.28%
| 1247.051 |  | 2200 | 26 | 52.61%
| 1261.684 |  | 2600 | 21 | 62.56%
| 2209.108 |  | 3000 | 23 | 73.46%
| 2625.269 |  | 3400 | 24 | 84.83%
| 815.134 |  | 3800 | 18 | 93.36%
| 1356.313 |  | 4200 | 9 | 97.63%
| 3112.773 |  | 4600 | 2 | 98.58%
| 2665.722 |  | 5000 | 2 | 99.53%
| 1284.689 |  | others | 1 | 100%
740.125
2177.921
2043.047
1933.944
1112.333
820.343
2692.503
1425.821
849.565
1184.634
1096.987
3063.432
2599.085
877.377
1448.756
877.616
3789.138
2576.603
3724.947
2113.023
2530.788
2914.201
3445.938
850.256
3071.2
3366.619
1474.391
4956.675
1712.773
794.746
1626.32
1249.993
1680.556
1589.662
2339.476
869.68
1313.879
2395.963
1727.75
1353.69
1869.349
2132.25
1387.977
786.751
1001.843
1607.385
1142.705
3184.173
1347.983
797.101
3011.757
2213.33
1273.844
3329.15
2619.635
2357.629
3236.396
3084.461
3272.843
2025.459
2350.201
3469.496
1147.319
3335.939
3148.63
1459.995
1050.427
1582.024
1774.095
1118.926
2803.083
1470.98
2213.686
1131.434
3533.828
2082.731
2118.298
2556.011
1948.672
1325.929
4115.462
1472.911
2022.657
3636.241
1422.911
2027.532
1993.864
1970.756
1531.618
1518.779
1308.846
703.1
2289.27
2095.142
830.992
832.032
685.648
1661.135
3439.588
719.465
1085.597
1452.496
1314.254
1528.287
1061.239
1159.327
990.501
785.742
1237.391
829.685
695.817
1287.237
1860.352
4495.988
1877.428
2747.216
3605.984
3163.714
2517.326
1606.946
1442.486
2657.03
1683.214
2891.758
2333.522
1411.992
4153.894
4077.972
2665.57
2520.658
1981.868
1734.86
3219.188
3000.83
3289.49
2405.91
2820.748
1681.356
2028.592
2681.47
3623.814
3384.506
3527.296
2774.514
4688.572
4006.536
1421.408
1472.672
2729.422
3288.158
3728.86
2157.646
2652.474
1848.206
2153.832
2955.376
3259.922
2408.71
1640.118
4131.582
1524.874
4261.424
1519.994
2809.396
1590.818
3509.456
3495.678
2610.474
1530.27
2957.444
3090.46
3950.408
1664.51
1804.52
2950.62
4018.514
1909.376
1979.112
2266.37
1589.104
2984.774
3489.22
3586.186
2620.984
3689.442
3324.09
3085.316
2846.888
3474.296
3525.306
3249.58
2313.126
3841.866
2351.67
2276.376
1516.932
1812.202
3377.582
2391.394μm
29.313μm
6.102μm

## Fig.S3 crystallinity
Fig.S3 X-ray diffraction patterns of paper
Calculation of the crystallinity of cellulose in fibers according to the Segal method:
crystallinity of cellulose in the fiber was 75%.

## Effect of fiber bond strength
0.1mN-1009connectors | [5 empty] | 0.5mN-1024connectors | [5 empty] | 1mN-1028connectors | [5 empty] | 5mN-1050connectors
L | U | Elongation% | F | CF | CF/CF0 | L | U | Elongation% | F | CF | CF/CF0 | L | U | Elongation% | F | CF | CF/CF0 | L | U | Elongation% | F | CF | CF/CF0
2.4 | 0 | 0 | 1.35465e-06 | 0 | 0% | 2.4 | 0 | 0 | 1.35676e-06 | 0 | 0% | 2.4 | 0 | 0 | 1.37945e-06 | 0 | 0% | 2.4 | 0 | 0% | 1.39389e-06 | 0 | 0%
2.4 | 7.501e-05 | 3.125417e-05 | 7.78837e-05 | 0.0001977066 | 0.1959% | 2.4 | 7.49998e-05 | 3.124992e-05 | 0.000178148 | 0.0004913922 | 0.09598% | 2.4 | 7.4993e-05 | 3.124708e-05 | 0.000228732 | 0.0004817994 | 0.04687% | 2.4 | 7.50204e-05 | 0.003126% | 0.000363866 | 0.0004182499 | 0.007967%
2.4 | 0.000150017 | 6.250708e-05 | 0.00015439 | 0.0003916301 | 0.3881% | 2.4 | 0.000150006 | 6.25025e-05 | 0.000348744 | 0.0009758939 | 0.1906% | 2.4 | 0.000149986 | 6.249417e-05 | 0.000433763 | 0.001082333 | 0.1053% | 2.4 | 0.000150059 | 0.006252% | 0.000741308 | 0.002520108 | 0.048%
2.4 | 0.000299958 | 0.0001249825 | 0.000306606 | 0.0007896916 | 0.7826% | 2.4 | 0.000300139 | 0.0001250579 | 0.000700606 | 0.001965766 | 0.3839% | 2.4 | 0.000299993 | 0.0001249971 | 0.000883598 | 0.002081841 | 0.2025% | 2.4 | 0.0003001 | 0.0125% | 0.00149399 | 0.005082496 | 0.09681%
2.4 | 0.000524812 | 0.0002186717 | 0.000538613 | 0.001364002 | 1.352% | 2.4 | 0.000524901 | 0.00021870875 | 0.00121858 | 0.003417341 | 0.6674% | 2.4 | 0.000526231 | 0.0002192629 | 0.0015579 | 0.003401749 | 0.3309% | 2.4 | 0.00052464 | 0.02186% | 0.00258561 | 0.008835648 | 0.1683%
2.4 | 0.000749792 | 0.0003124133 | 0.00132326 | 0.001950467 | 1.933% | 2.4 | 0.000749457 | 0.00031227375 | 0.00405425 | 0.004887316 | 0.9546% | 2.4 | 0.00075227 | 0.0003134458 | 0.00774414 | 0.003998024 | 0.3889% | 2.4 | 0.000749104 | 0.03121% | 0.00617117 | 0.0126374 | 0.2407%
2.4 | 0.00112461 | 0.0004685875 | 0.00115545 | 0.002930011 | 2.904% | 2.4 | 0.0011238 | 0.00046825 | 0.00262285 | 0.007336462 | 1.433% | 2.4 | 0.00112944 | 0.0004706 | 0.00333993 | 0.004572487 | 0.4448% | 2.4 | 0.00112326 | 0.0468% | 0.00557394 | 0.01891491 | 0.3603%
2.4 | 0.00150023 | 0.0006250958 | 0.00154053 | 0.003897418 | 3.863% | 2.4 | 0.00149922 | 0.000624675 | 0.0035001 | 0.009776062 | 1.909% | 2.4 | 0.00150278 | 0.0006261583 | 0.00444517 | 0.007091188 | 0.6898% | 2.4 | 0.00149905 | 0.06246% | 0.00746826 | 0.02533771 | 0.4826%
2.4 | 0.00195142 | 0.0008130917 | 0.00189007 | 0.004960986 | 4.917% | 2.4 | 0.0019504 | 0.0008126667 | 0.00457645 | 0.01273607 | 2.488% | 2.4 | 0.00194993 | 0.0008124708 | 0.00576878 | 0.009408668 | 0.9152% | 2.4 | 0.00195027 | 0.08126% | 0.00973842 | 0.03299478 | 0.6285%
2.4 | 0.00247785 | 0.0010324375 | 0.00237284 | 0.006306666 | 6.25% | 2.4 | 0.00247683 | 0.0010320125 | 0.00530252 | 0.01557488 | 3.042% | 2.4 | 0.00247187 | 0.001029946 | 0.00733897 | 0.01246167 | 1.212% | 2.4 | 0.00247643 | 0.1032% | 0.0124091 | 0.04194203 | 0.7989%
2.4 | 0.00300429 | 0.0012517875 | 0.00294411 | 0.007219852 | 7.155% | 2.4 | 0.00300331 | 0.001251379 | 0.00790324 | 0.01868492 | 3.649% | 2.4 | 0.00299382 | 0.001247425 | 0.0144789 | 0.01872136 | 1.821% | 2.4 | 0.00300255 | 0.1251% | 0.0150908 | 0.05097628 | 0.971%
2.4 | 0.00368173 | 0.001534054 | 0.00232967 | 0.008436064 | 8.361% | 2.4 | 0.00368041 | 0.001533504 | 0.00715075 | 0.02241614 | 4.378% | 2.4 | 0.00366536 | 0.001527233 | 0.0109573 | 0.02311214 | 2.248% | 2.4 | 0.00368018 | 0.1533% | 0.0185698 | 0.06256498 | 1.192%
2.4 | 0.00435918 | 0.001816325 | 0.00250002 | 0.008816029 | 8.737% | 2.4 | 0.00435623 | 0.001815096 | 0.00786528 | 0.02577038 | 5.033% | 2.4 | 0.0043369 | 0.001807042 | 0.0129812 | 0.03637362 | 3.538% | 2.4 | 0.0043565 | 0.1815% | 0.0221067 | 0.07429282 | 1.415%
2.4 | 0.00510937 | 0.002128904 | 0.00233558 | 0.00947891 | 9.394% | 2.4 | 0.00510418 | 0.002126742 | 0.00833422 | 0.02861601 | 5.589% | 2.4 | 0.00509047 | 0.002121029 | 0.0131621 | 0.04856005 | 4.724% | 2.4 | 0.00510748 | 0.2128% | 0.026039 | 0.08734362 | 1.664%
2.4 | 0.0059323 | 0.002471792 | 0.00208941 | 0.01019452 | 10.1% | 2.4 | 0.00592452 | 0.00246855 | 0.00848509 | 0.03288741 | 6.423% | 2.4 | 0.00592607 | 0.002469196 | 0.0159409 | 0.05225844 | 5.084% | 2.4 | 0.00593334 | 0.2472% | 0.0303966 | 0.1017682 | 1.938%
2.4 | 0.00675514 | 0.002814642 | 0.00214368 | 0.009471819 | 9.387% | 2.4 | 0.00674486 | 0.002810358 | 0.012006 | 0.03648505 | 7.126% | 2.4 | 0.00676168 | 0.002817367 | 0.0212768 | 0.06179707 | 6.011% | 2.4 | 0.00675925 | 0.2816% | 0.0372825 | 0.116308 | 2.215%
2.4 | 0.00772599 | 0.0032191625 | 0.00108755 | 0.00970579 | 9.619% | 2.4 | 0.00771368 | 0.003214033 | 0.00844178 | 0.03772273 | 7.368% | 2.4 | 0.00775353 | 0.0032306375 | 0.018174 | 0.06266648 | 6.096% | 2.4 | 0.00773788 | 0.3224% | 0.0400731 | 0.1334666 | 2.542%
2.4 | 0.00869685 | 0.0036236875 | 0.00117283 | 0.009516237 | 9.431% | 2.4 | 0.00868469 | 0.003618621 | 0.00775543 | 0.03776246 | 7.375% | 2.4 | 0.00874041 | 0.0036418375 | 0.0205671 | 0.06984306 | 6.794% | 2.4 | 0.0087136 | 0.3631% | 0.0454044 | 0.1508404 | 2.873%
2.4 | 0.00974269 | 0.004059454 | 0.00100796 | 0.009630224 | 9.544% | 2.4 | 0.00972825 | 0.0040534375 | 0.00805837 | 0.0415919 | 8.123% | 2.4 | 0.00980453 | 0.004085221 | 0.0196862 | 0.07105706 | 6.912% | 2.4 | 0.00976592 | 0.4069% | 0.0512061 | 0.1696857 | 3.232%
2.4 | 0.0108635 | 0.004526458 | 0.0011172 | 0.00990419 | 9.816% | 2.4 | 0.0108443 | 0.004518458 | 0.0096658 | 0.0457695 | 8.939% | 2.4 | 0.0109458 | 0.00456075 | 0.0185775 | 0.07409588 | 7.208% | 2.4 | 0.0108948 | 0.454% | 0.0574811 | 0.1899754 | 3.619%
2.4 | 0.0119844 | 0.0049935 | 0.00131317 | 0.009932497 | 9.844% | 2.4 | 0.0119603 | 0.004983458 | 0.00968866 | 0.04766168 | 9.309% | 2.4 | 0.0120872 | 0.005036333 | 0.0253169 | 0.08041712 | 7.823% | 2.4 | 0.0120236 | 0.501% | 0.0650119 | 0.2103961 | 4.008%
2.4 | 0.0131801 | 0.005491708 | 0.00038741 | 0.009778295 | 9.691% | 2.4 | 0.0131546 | 0.005481083 | 0.0087624 | 0.04767644 | 9.312% | 2.4 | 0.0132964 | 0.005540167 | 0.0194094 | 0.08570216 | 8.337% | 2.4 | 0.0132289 | 0.5512% | 0.0675459 | 0.2265816 | 4.316%
2.4 | 0.014376 | 0.00599 | 0.000814689 | 0.01001389 | 9.925% | 2.4 | 0.0143488 | 0.005978667 | 0.00735356 | 0.04521676 | 8.831% | 2.4 | 0.0145056 | 0.006044 | 0.019016 | 0.08835825 | 8.595% | 2.4 | 0.0144343 | 0.6014% | 0.0738396 | 0.2478141 | 4.72%
2.4 | 0.0155691 | 0.006487125 | 0.000557416 | 0.009189327 | 9.107% | 2.4 | 0.0155429 | 0.006476208 | 0.00679708 | 0.04570033 | 8.926% | 2.4 | 0.0157149 | 0.006547875 | 0.0204631 | 0.09266011 | 9.014% | 2.4 | 0.0156367 | 0.6515% | 0.0695911 | 0.2478756 | 4.721%
2.4 | 0.0167607 | 0.006983625 | 0.000300488 | 0.009315687 | 9.233% | 2.4 | 0.0167371 | 0.006973792 | 0.00527236 | 0.04262302 | 8.325% | 2.4 | 0.0169241 | 0.007051708 | 0.0215406 | 0.08960117 | 8.716% | 2.4 | 0.0168357 | 0.7015% | 0.0674222 | 0.2603051 | 4.958%
2.4 | 0.0179524 | 0.007480167 | 0.000545523 | 0.009501171 | 9.416% | 2.4 | 0.0179313 | 0.007471375 | 0.00459815 | 0.04356478 | 8.509% | 2.4 | 0.0181333 | 0.007555542 | 0.0177835 | 0.08972231 | 8.728% | 2.4 | 0.0180347 | 0.7514% | 0.0754646 | 0.2645124 | 5.038%
2.4 | 0.0191602 | 0.007983417 | 0.000573192 | 0.009241812 | 9.159% | 2.4 | 0.0191256 | 0.007969 | 0.00402924 | 0.04169963 | 8.144% | 2.4 | 0.0193014 | 0.00804225 | 0.0182543 | 0.09192589 | 8.942% | 2.4 | 0.0192097 | 0.8004% | 0.077381 | 0.281447 | 5.361%
2.4 | 0.0203679 | 0.008486625 | 0.000243248 | 0.008383732 | 8.309% | 2.4 | 0.0203197 | 0.008466542 | 0.00613175 | 0.04112675 | 8.033% | 2.4 | 0.0204732 | 0.0085305 | 0.0142691 | 0.09304901 | 9.051% | 2.4 | 0.0203847 | 0.8494% | 0.0816892 | 0.3038639 | 5.788%
2.4 | 0.0215757 | 0.008989875 | 0.000285267 | 0.008278839 | 8.205% | 2.4 | 0.0215139 | 0.008964125 | 0.00414653 | 0.04106023 | 8.02% | 2.4 | 0.0216451 | 0.009018792 | 0.0120145 | 0.08989757 | 8.983% | 2.4 | 0.0215597 | 0.8983% | 0.0849996 | 0.3128027 | 5.958%
2.4 | 0.0227835 | 0.009493125 | 0.000158683 | 0.007796885 | 7.727% | 2.4 | 0.0227082 | 0.00946175 | 0.0046109 | 0.03921916 | 7.66% | 2.4 | 0.022817 | 0.009507083 | 0.0133829 | 0.09234105 | 8.947% | 2.4 | 0.0227347 | 0.9473% | 0.0795258 | 0.3104319 | 5.913%
2.4 | 0.0239913 | 0.009996375 | 0.000410001 | 0.007570392 | 7.503% | 2.4 | 0.0239024 | 0.009959333 | 0.00502644 | 0.04022818 | 7.857% | 2.4 | 0.02398 | 0.009991667 | 0.0136298 | 0.09197332 | 9.143% | 2.4 | 0.0239097 | 0.9962% | 0.0801256 | 0.3148281 | 5.997%
2.4 | 0.0251989 | 0.01049954 | 0.000326715 | 0.007098482 | 7.035% | 2.4 | 0.0250965 | 0.010456875 | 0.00501691 | 0.04337368 | 8.471% | 2.4 | 0.0251259 | 0.010469125 | 0.0156244 | 0.09398833 | 9.184% | 2.4 | 0.0250846 | 1.045% | 0.079885 | 0.3301037 | 6.288%
2.4 | 0.0264081 | 0.011003375 | 0.000314021 | 0.00760755 | 7.54% | 2.4 | 0.0262907 | 0.01095446 | 0.00460214 | 0.04168097 | 8.141% | 2.4 | 0.0262718 | 0.01094658 | 0.0160629 | 0.09441301 | 8.541% | 2.4 | 0.0262597 | 1.094% | 0.0853646 | 0.3460491 | 6.591%
2.4 | 0.0276243 | 0.011510125 | 0.000306772 | 0.007172135 | 7.108% | 2.4 | 0.027485 | 0.01145208 | 0.00443349 | 0.04299829 | 8.398% | 2.4 | 0.0274176 | 0.011424 | 0.0128259 | 0.08780468 | 7.779% | 2.4 | 0.0274347 | 1.143% | 0.0843294 | 0.3615407 | 6.886%
2.4 | 0.0288405 | 0.012016875 | 0.000397087 | 0.007078571 | 7.015% | 2.4 | 0.0286791 | 0.011949625 | 0.00459108 | 0.04319068 | 8.436% | 2.4 | 0.0285634 | 0.01190142 | 0.0153468 | 0.08466869 | 7.654% | 2.4 | 0.0286097 | 1.192% | 0.0831183 | 0.3601433 | 6.86%
2.4 | 0.0300568 | 0.01252367 | 0.000344744 | 0.007197924 | 7.134% | 2.4 | 0.0298733 | 0.01244721 | 0.00507749 | 0.04383251 | 8.561% | 2.4 | 0.0297093 | 0.012378875 | 0.0167356 | 0.08090902 | 7.773% | 2.4 | 0.0297848 | 1.241% | 0.0866695 | 0.368885 | 7.026%
2.4 | 0.0312729 | 0.013030375 | 0.000323315 | 0.007222049 | 7.158% | 2.4 | 0.0310666 | 0.01294442 | 0.00364877 | 0.04317704 | 8.433% | 2.4 | 0.0308551 | 0.01285629 | 0.0133416 | 0.07990575 | 7.805% | 2.4 | 0.0309597 | 1.29% | 0.0929927 | 0.3805662 | 7.249%
2.4 | 0.0324891 | 0.013537125 | 0.000111663 | 0.007115051 | 7.052% | 2.4 | 0.0322497 | 0.013437375 | 0.00372464 | 0.0468699 | 9.154% | 2.4 | 0.0320009 | 0.01333371 | 0.0121118 | 0.08024047 | 7.91% | 2.4 | 0.0321347 | 1.339% | 0.0924004 | 0.3902499 | 7.433%
2.4 | 0.0337055 | 0.01404396 | 0.000101026 | 0.006820572 | 6.76% | 2.4 | 0.0334327 | 0.01393029 | 0.00361906 | 0.04411869 | 8.617% | 2.4 | 0.0331467 | 0.013811125 | 0.0113059 | 0.0813179 | 8.194% | 2.4 | 0.0333097 | 1.388% | 0.0942066 | 0.4006183 | 7.631%
2.4 | 0.0349216 | 0.01455067 | 0.000158674 | 0.007173671 | 7.11% | 2.4 | 0.0346157 | 0.01442321 | 0.0043984 | 0.04358436 | 8.513% | 2.4 | 0.0342925 | 0.01428854 | 0.010964 | 0.08423159 | 8.02% | 2.4 | 0.0344847 | 1.437% | 0.0987985 | 0.4145468 | 7.896%
2.4 | 0.0361378 | 0.01505742 | 0.000367429 | 0.007152157 | 7.088% | 2.4 | 0.0357988 | 0.01491617 | 0.00384872 | 0.04450754 | 8.693% | 2.4 | 0.0354384 | 0.014766 | 0.00753653 | 0.08244309 | 7.939% | 2.4 | 0.0356597 | 1.486% | 0.0925219 | 0.3885523 | 7.401%
2.4 | 0.037354 | 0.01556417 | 0.000152846 | 0.007346855 | 7.281% | 2.4 | 0.0369818 | 0.01540908 | 0.00355097 | 0.046806 | 9.142% | 2.4 | 0.0365842 | 0.01524342 | 0.010269 | 0.08160971 | 7.881% | 2.4 | 0.0368347 | 1.535% | 0.0806566 | 0.389889 | 7.426%
2.4 | 0.0385702 | 0.01607092 | 0.00023247 | 0.007248143 | 7.183% | 2.4 | 0.0381648 | 0.015902 | 0.00568416 | 0.04678611 | 9.138% | 2.4 | 0.03773 | 0.01572083 | 0.0107687 | 0.08101378 | 7.619% | 2.4 | 0.0380097 | 1.584% | 0.0882457 | 0.4027206 | 7.671%
2.4 | 0.0397866 | 0.01657775 | 0.000250054 | 0.007316615 | 7.251% | 2.4 | 0.0393479 | 0.01639496 | 0.00365116 | 0.0469222 | 9.164% | 2.4 | 0.0388758 | 0.01619825 | 0.00789244 | 0.07832676 | 7.809% | 2.4 | 0.0391847 | 1.633% | 0.0926754 | 0.4114502 | 7.837%
2.4 | 0.0410026 | 0.01708442 | 0.000133357 | 0.007363221 | 7.298% | 2.4 | 0.0405309 | 0.016887875 | 0.00483509 | 0.04820044 | 9.414% | 2.4 | 0.0400217 | 0.01667571 | 0.00933399 | 0.08028075 | 8.104% | 2.4 | 0.0403597 | 1.682% | 0.0893652 | 0.4262847 | 8.12%
2.4 | 0.0422189 | 0.01759121 | 0.000394573 | 0.007305268 | 7.24% | 2.4 | 0.0417139 | 0.01738079 | 0.00367793 | 0.04788343 | 9.352% | 2.4 | 0.0411675 | 0.017153125 | 0.0101546 | 0.08391389 | 7.912% | 2.4 | 0.0415347 | 1.731% | 0.0957033 | 0.4337888 | 8.263%
2.4 | 0.0434351 | 0.01809796 | 0.000282699 | 0.007560609 | 7.493% | 2.4 | 0.042897 | 0.01787375 | 0.004442 | 0.04621867 | 9.027% | 2.4 | 0.0423133 | 0.01763054 | 0.00977282 | 0.08133902 | 8.105% | 2.4 | 0.0427098 | 1.78% | 0.102127 | 0.4445696 | 8.468%
2.4 | 0.0446513 | 0.01860471 | 1.99979e-05 | 0.007335235 | 7.27% | 2.4 | 0.04408 | 0.01836667 | 0.00408327 | 0.0469286 | 9.166% | 2.4 | 0.0434592 | 0.018108 | 0.0101972 | 0.08332449 | 8.138% | 2.4 | 0.0438847 | 1.829% | 0.0812827 | 0.4156921 | 7.918%
2.4 | 0.0458675 | 0.01911146 | 8.14296e-06 | 0.007301698 | 7.237% | 2.4 | 0.0452631 | 0.018859625 | 0.00233721 | 0.04640114 | 9.063% | 2.4 | 0.0446591 | 0.01860796 | 0.0107444 | 0.08366305 | 8.024% | 2.4 | 0.0450597 | 1.877% | 0.0914675 | 0.4113025 | 7.834%
2.4 | 0.0470838 | 0.01961825 | 0.000196242 | 0.007478148 | 7.411% | 2.4 | 0.0464461 | 0.01935254 | 0.0025223 | 0.04552953 | 8.892% | 2.4 | 0.045909 | 0.01912875 | 0.0110297 | 0.08248782 | 8.172% | 2.4 | 0.0462347 | 1.926% | 0.0774486 | 0.4058215 | 7.73%
2.4 | 0.0482998 | 0.02012492 | 0.000204242 | 0.007447867 | 7.381% | 2.4 | 0.0476291 | 0.01984546 | 0.00212987 | 0.04270695 | 8.341% | 2.4 | 0.047159 | 0.01964958 | 0.0121358 | 0.08717161 | 8.048% | 2.4 | 0.0474097 | 1.975% | 0.0848476 | 0.4176417 | 7.955%

## Effect of fiber failure strengt
15MPa | [7 empty] | 20MPa | [7 empty] | 25MPa
L | U | Elongation% | F | CF | CF/CF0 | Fiber damage | Connector damage | L | U | Elongation% | F | CF | CF/CF0 | Fiber damage | Connector damage | L | U | Elongation% | F | CF | CF/CF0 | Fiber damage | Connector damage
2.4 | 0 | 0% | 1.10311e-06 | 0 | 0 | 0% | 0% | 2.4 | 0 | 0% | 1.10311e-06 | 0 | 0% | 0% | 0% | 2.4 | 0 | 0% | 1.10311e-06 | 0 | 0% | 0% | 0%
2.4 | 7.50139e-05 | 0.003126% | 0.000191435 | 0.000634031 | 0.0006391442 | 0% | 0% | 2.4 | 7.49724e-05 | 0.003124% | 0.000191435 | 0.000634031 | 0.06391% | 0% | 0% | 2.4 | 7.49724e-05 | 0.003124% | 0.000191435 | 0.000634031 | 0.06391% | 0% | 0%
2.4 | 0.00014999 | 0.00625% | 0.000382647 | 0.001271411 | 0.001281665 | 0% | 0% | 2.4 | 0.000150037 | 0.006252% | 0.000382647 | 0.001271411 | 0.1282% | 0% | 0% | 2.4 | 0.000150037 | 0.006252% | 0.000382647 | 0.001271411 | 0.1282% | 0% | 0%
2.4 | 0.000299933 | 0.0125% | 0.000774264 | 0.002543774 | 0.002564289 | 0% | 0% | 2.4 | 0.000300526 | 0.01252% | 0.000774264 | 0.002543774 | 0.2564% | 0% | 0% | 2.4 | 0.000300526 | 0.01252% | 0.000774264 | 0.002543774 | 0.2564% | 0% | 0%
2.4 | 0.000525101 | 0.02188% | 0.00133455 | 0.004439596 | 0.004475399 | 0% | 0% | 2.4 | 0.000526326 | 0.02193% | 0.00133455 | 0.004439596 | 0.4475% | 0% | 0% | 2.4 | 0.000526326 | 0.02193% | 0.00133455 | 0.004439596 | 0.4475% | 0% | 0%
2.4 | 0.000750307 | 0.03126% | 0.00321009 | 0.006341916 | 0.00639306 | 0% | 0% | 2.4 | 0.00075213 | 0.03134% | 0.00321009 | 0.006341916 | 0.6393% | 0% | 0% | 2.4 | 0.00075213 | 0.03134% | 0.00321009 | 0.006341916 | 0.6393% | 0% | 0%
2.4 | 0.00112566 | 0.0469% | 0.0028783 | 0.009518473 | 0.009595235 | 0% | 0% | 2.4 | 0.00112803 | 0.047% | 0.0028783 | 0.009518473 | 0.9595% | 0% | 0% | 2.4 | 0.00112803 | 0.047% | 0.0028783 | 0.009518473 | 0.9595% | 0% | 0%
2.4 | 0.00150033 | 0.06251% | 0.0038476 | 0.01272437 | 0.01282698 | 0% | 0% | 2.4 | 0.00150342 | 0.06264% | 0.0038476 | 0.01272437 | 1.283% | 0% | 0% | 2.4 | 0.00150342 | 0.06264% | 0.0038476 | 0.01272437 | 1.283% | 0% | 0%
2.4 | 0.00194939 | 0.08122% | 0.00500833 | 0.01652719 | 0.01666047 | 0% | 0% | 2.4 | 0.00195407 | 0.08142% | 0.00500833 | 0.01652719 | 1.666% | 0% | 0% | 2.4 | 0.00195407 | 0.08142% | 0.00500833 | 0.01652719 | 1.666% | 0% | 0%
2.4 | 0.00247298 | 0.103% | 0.00634777 | 0.02098302 | 0.02115223 | 0% | 0% | 2.4 | 0.00247998 | 0.1033% | 0.00634777 | 0.02098302 | 2.115% | 0% | 0% | 2.4 | 0.00247998 | 0.1033% | 0.00634777 | 0.02098302 | 2.115% | 0% | 0%
2.4 | 0.00299657 | 0.1249% | 0.00899397 | 0.02544441 | 0.02564961 | 0% | 0% | 2.4 | 0.0030059 | 0.1252% | 0.00899397 | 0.02544441 | 2.565% | 0% | 0% | 2.4 | 0.0030059 | 0.1252% | 0.00899397 | 0.02544441 | 2.565% | 0% | 0%
2.4 | 0.00367022 | 0.1529% | 0.00945358 | 0.03119603 | 0.03144762 | 0% | 0% | 2.4 | 0.00368425 | 0.1535% | 0.00945746 | 0.03120211 | 3.145% | 0% | 0% | 2.4 | 0.00368425 | 0.1535% | 0.00945746 | 0.03120211 | 3.145% | 0% | 0%
2.4 | 0.00434349 | 0.181% | 0.0111914 | 0.03694592 | 0.03724387 | 0% | 0% | 2.4 | 0.00436261 | 0.1818% | 0.0112238 | 0.03699409 | 3.729% | 0% | 0% | 2.4 | 0.00436261 | 0.1818% | 0.0112238 | 0.03699409 | 3.729% | 0% | 0%
2.4 | 0.00509149 | 0.2121% | 0.0120092 | 0.04222301 | 0.04256351 | 0% | 0.1008% | 2.4 | 0.00510728 | 0.2128% | 0.012163 | 0.04276395 | 4.311% | 0% | 0% | 2.4 | 0.00510728 | 0.2128% | 0.0125495 | 0.04288241 | 4.323% | 0% | 0%
2.4 | 0.00591427 | 0.2464% | 0.0127853 | 0.0466956 | 0.04707218 | 0% | 0.1008% | 2.4 | 0.0059183 | 0.2466% | 0.013373 | 0.04829446 | 4.868% | 0% | 0.1008% | 2.4 | 0.0059183 | 0.2466% | 0.0132732 | 0.04831853 | 4.871% | 0% | 0%
2.4 | 0.00673705 | 0.2807% | 0.0150081 | 0.05181562 | 0.05223349 | 0% | 0.1008% | 2.4 | 0.0067293 | 0.2804% | 0.0156744 | 0.05425182 | 5.469% | 0% | 0.1008% | 2.4 | 0.0067293 | 0.2804% | 0.0152213 | 0.05376121 | 5.419% | 0% | 0%
2.4 | 0.00771115 | 0.3213% | 0.0142167 | 0.05828811 | 0.05875818 | 0.3279% | 0.1008% | 2.4 | 0.00768169 | 0.3201% | 0.016567 | 0.06201628 | 6.252% | 0% | 0.1008% | 2.4 | 0.00768169 | 0.3201% | 0.0158682 | 0.06163144 | 6.213% | 0% | 0%
2.4 | 0.00868518 | 0.3619% | 0.0150095 | 0.06193908 | 0.06243859 | 0.3279% | 0.1008% | 2.4 | 0.00863405 | 0.3598% | 0.0178514 | 0.0670761 | 6.762% | 0% | 0.1008% | 2.4 | 0.00863405 | 0.3598% | 0.0180131 | 0.06780475 | 6.835% | 0.1008% | 0%
2.4 | 0.00973403 | 0.4056% | 0.016109 | 0.06624928 | 0.06678355 | 0.6557% | 0.2016% | 2.4 | 0.00966085 | 0.4025% | 0.0177958 | 0.07306152 | 7.365% | 0% | 0.2016% | 2.4 | 0.00966085 | 0.4025% | 0.0183863 | 0.07276713 | 7.335% | 0.2016% | 0%
2.4 | 0.0108577 | 0.4524% | 0.0166085 | 0.07064899 | 0.07121874 | 0.9836% | 0.2016% | 2.4 | 0.0107621 | 0.4484% | 0.0191655 | 0.07544049 | 7.605% | 0.3279% | 0.3024% | 2.4 | 0.0107621 | 0.4484% | 0.0193661 | 0.07909478 | 7.973% | 0.3024% | 0%
2.4 | 0.0119815 | 0.4992% | 0.0156864 | 0.07091343 | 0.07148531 | 0.9836% | 0.2016% | 2.4 | 0.0118632 | 0.4943% | 0.0200463 | 0.08143542 | 8.209% | 0.3279% | 0.3024% | 2.4 | 0.0118632 | 0.4943% | 0.0199299 | 0.08326121 | 8.393% | 0.3024% | 0%
2.4 | 0.0131782 | 0.5491% | 0.0163978 | 0.06931561 | 0.06987461 | 1.311% | 0.2016% | 2.4 | 0.0130388 | 0.5433% | 0.0186886 | 0.07900326 | 7.964% | 0.3279% | 0.3024% | 2.4 | 0.0130388 | 0.5433% | 0.0187237 | 0.08184173 | 8.25% | 0.4032% | 0%
2.4 | 0.014375 | 0.599% | 0.0145216 | 0.06847737 | 0.06902961 | 1.311% | 0.3024% | 2.4 | 0.0142144 | 0.5923% | 0.0123991 | 0.07059083 | 7.116% | 0.3279% | 0.3024% | 2.4 | 0.0142144 | 0.5923% | 0.0175969 | 0.07795994 | 7.859% | 0.504% | 0%
2.4 | 0.0155718 | 0.6488% | 0.010345 | 0.05965591 | 0.060137 | 2.295% | 0.3024% | 2.4 | 0.01539 | 0.6412% | 0.0152439 | 0.07284621 | 7.343% | 0.6557% | 0.3024% | 2.4 | 0.01539 | 0.6412% | 0.0166159 | 0.07777782 | 7.841% | 0.504% | 0%
2.4 | 0.0167686 | 0.6987% | 0.00987824 | 0.05936278 | 0.05984151 | 2.295% | 0.3024% | 2.4 | 0.0165656 | 0.6902% | 0.014917 | 0.07538628 | 7.599% | 0.6557% | 0.3024% | 2.4 | 0.0165656 | 0.6902% | 0.0135143 | 0.07733726 | 7.796% | 0.6048% | 0%
2.4 | 0.0179654 | 0.7486% | 0.0107776 | 0.06172838 | 0.06222619 | 2.951% | 0.3024% | 2.4 | 0.0177412 | 0.7392% | 0.0138387 | 0.07385076 | 7.445% | 0.6557% | 0.3024% | 2.4 | 0.0177412 | 0.7392% | 0.0132268 | 0.08129227 | 8.195% | 0.6048% | 0%
2.4 | 0.0191622 | 0.7984% | 0.00969636 | 0.05942546 | 0.0599047 | 3.607% | 0.3024% | 2.4 | 0.0189756 | 0.7907% | 0.0141535 | 0.07460696 | 7.521% | 0.6557% | 0.3024% | 2.4 | 0.0189756 | 0.7907% | 0.014886 | 0.08026525 | 8.091% | 0.6048% | 0%
2.4 | 0.0203591 | 0.8483% | 0.0100732 | 0.05958086 | 0.06006135 | 3.934% | 0.3024% | 2.4 | 0.0202099 | 0.8421% | 0.0145474 | 0.07292251 | 7.351% | 1.311% | 0.3024% | 2.4 | 0.0202099 | 0.8421% | 0.0169532 | 0.08286646 | 8.353% | 0.6048% | 0%
2.4 | 0.0215559 | 0.8982% | 0.00982398 | 0.05974467 | 0.06022648 | 3.934% | 0.3024% | 2.4 | 0.0214443 | 0.8935% | 0.0140437 | 0.07264754 | 7.323% | 1.639% | 0.3024% | 2.4 | 0.0214443 | 0.8935% | 0.0181904 | 0.08531953 | 8.601% | 0.7056% | 0%
2.4 | 0.0227526 | 0.948% | 0.009465 | 0.06004746 | 0.06053171 | 3.934% | 0.3024% | 2.4 | 0.0226787 | 0.9449% | 0.0136957 | 0.07533653 | 7.594% | 1.967% | 0.3024% | 2.4 | 0.0226787 | 0.9449% | 0.0162237 | 0.08916728 | 8.989% | 0.7056% | 0%
2.4 | 0.0239494 | 0.9979% | 0.00949703 | 0.06025705 | 0.06074299 | 3.934% | 0.3024% | 2.4 | 0.0239131 | 0.9964% | 0.0141621 | 0.07712981 | 7.775% | 1.967% | 0.3024% | 2.4 | 0.0239131 | 0.9964% | 0.0158088 | 0.090004 | 9.073% | 0.7056% | 0.6557%
2.4 | 0.0251464 | 1.048% | 0.00908814 | 0.05928039 | 0.05975846 | 4.59% | 0.3024% | 2.4 | 0.0251475 | 1.048% | 0.012775 | 0.07694504 | 7.757% | 1.967% | 0.3024% | 2.4 | 0.0251475 | 1.048% | 0.016253 | 0.08489612 | 8.558% | 0.7056% | 0.6557%
2.4 | 0.0263431 | 1.098% | 0.00813144 | 0.05913213 | 0.05960901 | 6.557% | 0.3024% | 2.4 | 0.0263803 | 1.099% | 0.0128448 | 0.07765266 | 7.828% | 1.967% | 0.3024% | 2.4 | 0.0263803 | 1.099% | 0.0140179 | 0.08373949 | 8.441% | 0.7056% | 0.6557%
2.4 | 0.0275399 | 1.147% | 0.00754896 | 0.05913206 | 0.05960893 | 6.557% | 0.3024% | 2.4 | 0.0275991 | 1.15% | 0.0136249 | 0.08000147 | 8.065% | 1.967% | 0.3024% | 2.4 | 0.0275991 | 1.15% | 0.0122202 | 0.08361436 | 8.429% | 0.7056% | 0.6557%
2.4 | 0.0287367 | 1.197% | 0.00790771 | 0.05820931 | 0.05867874 | 6.557% | 0.3024% | 2.4 | 0.0288178 | 1.201% | 0.0135089 | 0.08124235 | 8.19% | 1.967% | 0.3024% | 2.4 | 0.0288178 | 1.201% | 0.013132 | 0.08298786 | 8.366% | 0.7056% | 0.6557%
2.4 | 0.0299336 | 1.247% | 0.00717971 | 0.05500748 | 0.05545109 | 7.869% | 0.3024% | 2.4 | 0.0300365 | 1.252% | 0.0137891 | 0.08321858 | 8.389% | 2.295% | 0.3024% | 2.4 | 0.0300365 | 1.252% | 0.0138907 | 0.0821879 | 8.285% | 0.7056% | 0.6557%
2.4 | 0.0311303 | 1.297% | 0.00488711 | 0.04874911 | 0.04914225 | 8.525% | 0.3024% | 2.4 | 0.0312552 | 1.302% | 0.0129726 | 0.07814413 | 7.877% | 2.623% | 0.3024% | 2.4 | 0.0312552 | 1.302% | 0.0139713 | 0.08401974 | 8.47% | 0.7056% | 0.6557%
2.4 | 0.0323272 | 1.347% | 0.00316933 | 0.04765185 | 0.04803614 | 9.508% | 0.3024% | 2.4 | 0.0324576 | 1.352% | 0.0122162 | 0.07647556 | 7.709% | 2.623% | 0.3024% | 2.4 | 0.0324576 | 1.352% | 0.0142891 | 0.0844913 | 8.517% | 0.7056% | 0.6557%
2.4 | 0.0335239 | 1.397% | 0.00495815 | 0.04662749 | 0.04700352 | 9.836% | 0.3024% | 2.4 | 0.0336515 | 1.402% | 0.0103618 | 0.07301859 | 7.361% | 3.934% | 0.3024% | 2.4 | 0.0336515 | 1.402% | 0.0146939 | 0.08667916 | 8.738% | 0.7056% | 0.6557%
2.4 | 0.0347208 | 1.447% | 0.00483335 | 0.04722729 | 0.04760816 | 9.836% | 0.3024% | 2.4 | 0.0348599 | 1.452% | 0.0108992 | 0.07287004 | 7.346% | 4.262% | 0.3024% | 2.4 | 0.0348599 | 1.452% | 0.0123367 | 0.08550979 | 8.62% | 0.7056% | 0.9836%
2.4 | 0.0359176 | 1.497% | 0.00495691 | 0.0483594 | 0.0487494 | 10.16% | 0.3024% | 2.4 | 0.0360317 | 1.501% | 0.0103783 | 0.0730187 | 7.361% | 4.59% | 0.3024% | 2.4 | 0.0360317 | 1.501% | 0.0108293 | 0.07960695 | 8.025% | 0.7056% | 1.311%
2.4 | 0.0371144 | 1.546% | 0.0046533 | 0.04747747 | 0.04786035 | 10.16% | 0.3024% | 2.4 | 0.0372781 | 1.553% | 0.00984763 | 0.07116485 | 7.174% | 4.59% | 0.3024% | 2.4 | 0.0372781 | 1.553% | 0.0115379 | 0.07728257 | 7.791% | 0.7056% | 1.311%
2.4 | 0.0383112 | 1.596% | 0.00464213 | 0.04893036 | 0.04932496 | 10.16% | 0.3024% | 2.4 | 0.0385125 | 1.605% | 0.00994454 | 0.07009999 | 7.067% | 4.918% | 0.3024% | 2.4 | 0.0385125 | 1.605% | 0.0104886 | 0.07593699 | 7.655% | 0.7056% | 1.639%
2.4 | 0.0395079 | 1.646% | 0.00499992 | 0.04925375 | 0.04965096 | 10.16% | 0.3024% | 2.4 | 0.0397468 | 1.656% | 0.00945516 | 0.06729995 | 6.784% | 5.902% | 0.3024% | 2.4 | 0.0397468 | 1.656% | 0.00910178 | 0.07070692 | 7.128% | 0.7056% | 1.639%
2.4 | 0.0407048 | 1.696% | 0.0041183 | 0.04522977 | 0.04559453 | 11.15% | 0.3024% | 2.4 | 0.0409504 | 1.706% | 0.00827825 | 0.06659435 | 6.713% | 5.902% | 0.3024% | 2.4 | 0.0409504 | 1.706% | 0.00876362 | 0.07180251 | 7.238% | 0.7056% | 1.639%
2.4 | 0.0419016 | 1.746% | 0.00333323 | 0.04467076 | 0.045031 | 11.15% | 0.3024% | 2.4 | 0.0421171 | 1.755% | 0.00665817 | 0.06373725 | 6.425% | 7.869% | 0.3024% | 2.4 | 0.0421171 | 1.755% | 0.00956819 | 0.0740686 | 7.467% | 0.7056% | 1.639%
2.4 | 0.0430984 | 1.796% | 0.00356555 | 0.04563236 | 0.04600036 | 11.15% | 0.3024% | 2.4 | 0.0433516 | 1.806% | 0.00636614 | 0.05960455 | 6.009% | 8.525% | 0.3024% | 2.4 | 0.0433516 | 1.806% | 0.00804336 | 0.07388851 | 7.448% | 0.7056% | 1.639%
2.4 | 0.0442951 | 1.846% | 0.00414821 | 0.04588157 | 0.04625158 | 11.48% | 0.3024% | 2.4 | 0.0445859 | 1.858% | 0.00624527 | 0.06016962 | 6.065% | 8.525% | 0.3024% | 2.4 | 0.0445859 | 1.858% | 0.00988887 | 0.07430106 | 7.49% | 0.7056% | 1.639%
2.4 | 0.0454921 | 1.896% | 0.00390383 | 0.04638278 | 0.04675683 | 11.8% | 0.3024% | 2.4 | 0.0458202 | 1.909% | 0.0062939 | 0.05815667 | 5.863% | 8.525% | 0.3024% | 2.4 | 0.0458202 | 1.909% | 0.00983473 | 0.07134704 | 7.192% | 0.7056% | 1.639%
2.4 | 0.0466888 | 1.945% | 0.00299304 | 0.04503719 | 0.0454004 | 12.13% | 0.3024% | 2.4 | 0.0470547 | 1.961% | 0.00587316 | 0.05513432 | 5.558% | 9.508% | 0.3024% | 2.4 | 0.0470547 | 1.961% | 0.00876631 | 0.07276807 | 7.335% | 0.7056% | 1.639%
2.4 | 0.0478856 | 1.995% | 0.0032899 | 0.04168842 | 0.04202462 | 14.1% | 0.3024% | 2.4 | 0.048289 | 2.012% | 0.00297479 | 0.05338498 | 5.382% | 9.836% | 0.3024% | 2.4 | 0.048289 | 2.012% | 0.00731503 | 0.07482384 | 7.543% | 0.7056% | 1.639%

## Effect of fiber stiffness
3GPA | [5 empty] | 30GPA | [5 empty] | 60GPA | [5 empty] | 150GPA
L | U | Elongation% | F | CF | CF/CF0 | L | U | Elongation% | F | CF | CF/CF0 | L | U | Elongation% | F | CF | CF/CF0 | L | U | Elongation% | F | CF | CF/CF0
2.4 | 0 | 0 | 0 | 0 | 0 | 2.4 | 0 | 0 | 1.37945e-06 | 0 | 0% | 2.4 | 0 | 0 | 1.95084e-06 | 0 | 0 | 2.4 | 0 | 0 | 1.93084e-07 | 1.93084e-07 | 1.878249e-07
2.4 | 0.000125008 | 0.005209% | 6.40669e-05 | 0.0002551268 | 0.0002481778 | 2.4 | 7.4993e-05 | 3.124708e-05 | 0.000228732 | 0.0004817994 | 0.04687% | 2.4 | 7.50041e-05 | 0.003125% | 0.000342967 | 0.001081694 | 0.001052232 | 2.4 | 4.68586e-06 | 0.0001952% | 3.30818e-05 | 7.894171e-05 | 7.679155e-05
2.4 | 0.000250005 | 0.01042% | 0.000120019 | 0.0004592113 | 0.0004467036 | 2.4 | 0.000149986 | 6.249417e-05 | 0.000433763 | 0.001082333 | 0.1053% | 2.4 | 0.00015017 | 0.006257% | 0.000664122 | 0.002162594 | 0.002103691 | 2.4 | 9.36749e-06 | 0.0003903% | 6.65351e-05 | 0.0001579266 | 0.0001536251
2.4 | 0.000500117 | 0.02084% | 0.00024599 | 0.0009183452 | 0.000893332 | 2.4 | 0.000299993 | 0.0001249971 | 0.000883598 | 0.002081841 | 0.2025% | 2.4 | 0.000300501 | 0.01252% | 0.00137042 | 0.004357619 | 0.004238929 | 2.4 | 1.87119e-05 | 0.0007797% | 0.000133666 | 0.0003156211 | 0.0003070245
2.4 | 0.000874735 | 0.03645% | 0.00041446 | 0.001585377 | 0.001542196 | 2.4 | 0.000526231 | 0.0002192629 | 0.0015579 | 0.003401749 | 0.3309% | 2.4 | 0.000525999 | 0.02192% | 0.00235826 | 0.007582464 | 0.007375938 | 2.4 | 3.27209e-05 | 0.001363% | 0.000230323 | 0.0005486596 | 0.0005337156
2.4 | 0.0012494 | 0.05206% | 0.00352728 | 0.002216202 | 0.002155838 | 2.4 | 0.00075227 | 0.0003134458 | 0.00774414 | 0.003998024 | 0.3889% | 2.4 | 0.000751012 | 0.03129% | 0.00336131 | 0.01080403 | 0.01050976 | 2.4 | 4.66835e-05 | 0.001945% | 0.0011091 | 0.001317726 | 0.001281835
2.4 | 0.00187382 | 0.07808% | 0.000876251 | 0.00335569 | 0.00326429 | 2.4 | 0.00112944 | 0.0004706 | 0.00333993 | 0.004572487 | 0.4448% | 2.4 | 0.00112626 | 0.04693% | 0.00510836 | 0.01622728 | 0.0157853 | 2.4 | 7.00512e-05 | 0.002919% | 0.000494175 | 0.001175124 | 0.001143116
2.4 | 0.00249807 | 0.1041% | 0.00116776 | 0.004447216 | 0.004326085 | 2.4 | 0.00150278 | 0.0006261583 | 0.00444517 | 0.007091188 | 0.6898% | 2.4 | 0.00150266 | 0.06261% | 0.00672329 | 0.02165545 | 0.02106561 | 2.4 | 9.33068e-05 | 0.003888% | 0.000660215 | 0.001567824 | 0.00152512
2.4 | 0.00324715 | 0.1353% | 0.00152371 | 0.005803518 | 0.005645446 | 2.4 | 0.00194993 | 0.0008124708 | 0.00576878 | 0.009408668 | 0.9152% | 2.4 | 0.00195366 | 0.0814% | 0.00886875 | 0.02819329 | 0.02742538 | 2.4 | 0.000121209 | 0.00505% | 0.000858871 | 0.002037444 | 0.00198195
2.4 | 0.00412133 | 0.1717% | 0.00193914 | 0.007398252 | 0.007196743 | 2.4 | 0.00247187 | 0.001029946 | 0.00733897 | 0.01246167 | 1.212% | 2.4 | 0.00247923 | 0.1033% | 0.0111969 | 0.03576707 | 0.03479287 | 2.4 | 0.000153761 | 0.006407% | 0.00108773 | 0.00258433 | 0.00251394
2.4 | 0.00499553 | 0.2081% | 0.00532418 | 0.008982502 | 0.008737842 | 2.4 | 0.00299382 | 0.001247425 | 0.0144789 | 0.01872136 | 1.821% | 2.4 | 0.0030048 | 0.1252% | 0.0214642 | 0.04337087 | 0.04218956 | 2.4 | 0.000186313 | 0.007763% | 0.00209757 | 0.003532745 | 0.003436522
2.4 | 0.00611875 | 0.2549% | 0.0029536 | 0.01107678 | 0.01077508 | 2.4 | 0.00366536 | 0.001527233 | 0.0109573 | 0.02311214 | 2.248% | 2.4 | 0.00368189 | 0.1534% | 0.0137692 | 0.05094783 | 0.04956015 | 2.4 | 0.000228165 | 0.009507% | 0.00161486 | 0.003836369 | 0.003731877
2.4 | 0.00724208 | 0.3018% | 0.00352722 | 0.01317172 | 0.01281295 | 2.4 | 0.0043369 | 0.001807042 | 0.0129812 | 0.03637362 | 3.538% | 2.4 | 0.00435897 | 0.1816% | 0.0172803 | 0.06039941 | 0.05875429 | 2.4 | 0.000270018 | 0.01125% | 0.00191353 | 0.00454469 | 0.004420905
2.4 | 0.00849003 | 0.3538% | 0.00418966 | 0.01555718 | 0.01513344 | 2.4 | 0.00509047 | 0.002121029 | 0.0131621 | 0.04856005 | 4.724% | 2.4 | 0.00509557 | 0.2123% | 0.0192944 | 0.06897966 | 0.06710084 | 2.4 | 0.000317799 | 0.01324% | 0.00225179 | 0.005347822 | 0.005202161
2.4 | 0.00986253 | 0.4109% | 0.0049151 | 0.01817492 | 0.01767988 | 2.4 | 0.00592607 | 0.002469196 | 0.0159409 | 0.05225844 | 5.084% | 2.4 | 0.00589519 | 0.2456% | 0.0206491 | 0.07835435 | 0.07622018 | 2.4 | 0.000371511 | 0.01548% | 0.00263272 | 0.006251519 | 0.006081244
2.4 | 0.0112349 | 0.4681% | 0.00857729 | 0.02084003 | 0.02027241 | 2.4 | 0.00676168 | 0.002817367 | 0.0212768 | 0.06179707 | 6.011% | 2.4 | 0.00669483 | 0.279% | 0.0299383 | 0.08565961 | 0.08332647 | 2.4 | 0.000425222 | 0.01772% | 0.00378536 | 0.007514799 | 0.007310116
2.4 | 0.0128566 | 0.5357% | 0.00657553 | 0.02403259 | 0.023378 | 2.4 | 0.00775353 | 0.0032306375 | 0.018174 | 0.06266648 | 6.096% | 2.4 | 0.00768165 | 0.3201% | 0.0235636 | 0.09358182 | 0.0910329 | 2.4 | 0.000488698 | 0.02036% | 0.00346406 | 0.0082262 | 0.00800214
2.4 | 0.0144782 | 0.6033% | 0.00682969 | 0.02629706 | 0.0255808 | 2.4 | 0.00874041 | 0.0036418375 | 0.0205671 | 0.06984306 | 6.794% | 2.4 | 0.0086875 | 0.362% | 0.0211478 | 0.09761303 | 0.0949543 | 2.4 | 0.000552229 | 0.02301% | 0.00391354 | 0.009295655 | 0.009042466
2.4 | 0.0162245 | 0.676% | 0.00737797 | 0.0296079 | 0.02880145 | 2.4 | 0.00980453 | 0.004085221 | 0.0196862 | 0.07105706 | 6.912% | 2.4 | 0.00976378 | 0.4068% | 0.0213535 | 0.09841648 | 0.09573588 | 2.4 | 0.000621565 | 0.0259% | 0.00439928 | 0.0104486 | 0.01016401
2.4 | 0.0180956 | 0.754% | 0.0084101 | 0.03296029 | 0.03206254 | 2.4 | 0.0109458 | 0.00456075 | 0.0185775 | 0.07409588 | 7.208% | 2.4 | 0.0109161 | 0.4548% | 0.0212536 | 0.101767 | 0.09899512 | 2.4 | 0.000695784 | 0.02899% | 0.00492176 | 0.0116842 | 0.01136595
2.4 | 0.0199707 | 0.8321% | 0.0108796 | 0.03629683 | 0.0353082 | 2.4 | 0.0120872 | 0.005036333 | 0.0253169 | 0.08041712 | 7.823% | 2.4 | 0.0120685 | 0.5029% | 0.0224455 | 0.09939521 | 0.09668795 | 2.4 | 0.000770002 | 0.03208% | 0.00544244 | 0.01291712 | 0.01256529
2.4 | 0.021964 | 0.9152% | 0.00955582 | 0.03978258 | 0.03869901 | 2.4 | 0.0132964 | 0.005540167 | 0.0194094 | 0.08570216 | 8.337% | 2.4 | 0.0132989 | 0.5541% | 0.0187992 | 0.09234363 | 0.08982843 | 2.4 | 0.000848127 | 0.03534% | 0.00599532 | 0.01423341 | 0.01384573
2.4 | 0.0239573 | 0.9982% | 0.010074 | 0.0429397 | 0.04177013 | 2.4 | 0.0145056 | 0.006044 | 0.019016 | 0.08835825 | 8.595% | 2.4 | 0.0145294 | 0.6054% | 0.0111308 | 0.09196796 | 0.08946299 | 2.4 | 0.000926251 | 0.03859% | 0.00655214 | 0.01555238 | 0.01512878
2.4 | 0.0259503 | 1.081% | 0.0107595 | 0.04656183 | 0.04529361 | 2.4 | 0.0157149 | 0.006547875 | 0.0204631 | 0.09266011 | 9.014% | 2.4 | 0.0157599 | 0.6567% | 0.0135895 | 0.09522739 | 0.09263365 | 2.4 | 0.00100438 | 0.04185% | 0.00710546 | 0.01686775 | 0.01640831
2.4 | 0.0279436 | 1.164% | 0.0113849 | 0.04987764 | 0.04851911 | 2.4 | 0.0169241 | 0.007051708 | 0.0215406 | 0.08960117 | 8.716% | 2.4 | 0.0169903 | 0.7079% | 0.0130299 | 0.09572133 | 0.09311413 | 2.4 | 0.0010825 | 0.0451% | 0.0076621 | 0.01818757 | 0.01769219
2.4 | 0.0299369 | 1.247% | 0.0124943 | 0.0546183 | 0.05313064 | 2.4 | 0.0181333 | 0.007555542 | 0.0177835 | 0.08972231 | 8.728% | 2.4 | 0.0182303 | 0.7596% | 0.0136167 | 0.08890846 | 0.08648683 | 2.4 | 0.00116063 | 0.04836% | 0.008224 | 0.01950706 | 0.01897574
2.4 | 0.0319302 | 1.33% | 0.0137736 | 0.05789833 | 0.05632133 | 2.4 | 0.0193014 | 0.00804225 | 0.0182543 | 0.09192589 | 8.942% | 2.4 | 0.0194803 | 0.8117% | 0.0107581 | 0.09470738 | 0.0921278 | 2.4 | 0.00123875 | 0.05161% | 0.00877341 | 0.02082315 | 0.02025598
2.4 | 0.0339236 | 1.413% | 0.0127382 | 0.05838702 | 0.05679671 | 2.4 | 0.0204732 | 0.0085305 | 0.0142691 | 0.09304901 | 9.051% | 2.4 | 0.0207303 | 0.8638% | 0.00782092 | 0.08747102 | 0.08508854 | 2.4 | 0.00131688 | 0.05487% | 0.00933175 | 0.02214446 | 0.02154131
2.4 | 0.0359109 | 1.496% | 0.014192 | 0.06242435 | 0.06072407 | 2.4 | 0.0216451 | 0.009018792 | 0.0120145 | 0.08989757 | 8.983% | 2.4 | 0.0219803 | 0.9158% | 0.0084619 | 0.08372297 | 0.08144258 | 2.4 | 0.001395 | 0.05813% | 0.00988617 | 0.02346255 | 0.0228235
2.4 | 0.0379015 | 1.579% | 0.0143222 | 0.06328302 | 0.06155936 | 2.4 | 0.022817 | 0.009507083 | 0.0133829 | 0.09234105 | 8.947% | 2.4 | 0.0232303 | 0.9679% | 0.00786454 | 0.0849595 | 0.08264543 | 2.4 | 0.00147313 | 0.06138% | 0.0104439 | 0.02478267 | 0.02410766
2.4 | 0.0398948 | 1.662% | 0.0137269 | 0.06578617 | 0.06399433 | 2.4 | 0.02398 | 0.009991667 | 0.0136298 | 0.09197332 | 9.143% | 2.4 | 0.0244803 | 1.02% | 0.00815854 | 0.08652285 | 0.0841662 | 2.4 | 0.00155125 | 0.06464% | 0.010989 | 0.02609547 | 0.0253847
2.4 | 0.041888 | 1.745% | 0.0157549 | 0.06902307 | 0.06714307 | 2.4 | 0.0251259 | 0.010469125 | 0.0156244 | 0.09398833 | 9.184% | 2.4 | 0.0257303 | 1.072% | 0.00930128 | 0.08786101 | 0.08546791 | 2.4 | 0.00162938 | 0.06789% | 0.0115567 | 0.02742028 | 0.02667342
2.4 | 0.0438812 | 1.828% | 0.0162635 | 0.07278646 | 0.07080395 | 2.4 | 0.0262718 | 0.01094658 | 0.0160629 | 0.09441301 | 8.541% | 2.4 | 0.0269803 | 1.124% | 0.00786856 | 0.08808982 | 0.08569049 | 2.4 | 0.0017075 | 0.07115% | 0.0121132 | 0.02873883 | 0.02795606
2.4 | 0.0458618 | 1.911% | 0.0175423 | 0.07611289 | 0.07403977 | 2.4 | 0.0274176 | 0.011424 | 0.0128259 | 0.08780468 | 7.779% | 2.4 | 0.0282303 | 1.176% | 0.00985752 | 0.09091958 | 0.08844317 | 2.4 | 0.00178563 | 0.0744% | 0.0126702 | 0.03005807 | 0.02923936
2.4 | 0.0478382 | 1.993% | 0.0179673 | 0.07983402 | 0.07765956 | 2.4 | 0.0285634 | 0.01190142 | 0.0153468 | 0.08466869 | 7.654% | 2.4 | 0.0294585 | 1.227% | 0.00871037 | 0.09366057 | 0.0911095 | 2.4 | 0.00186375 | 0.07766% | 0.0132258 | 0.03137809 | 0.03052344
2.4 | 0.0498147 | 2.076% | 0.0174309 | 0.08132269 | 0.07910768 | 2.4 | 0.0297093 | 0.012378875 | 0.0167356 | 0.08090902 | 7.773% | 2.4 | 0.0306694 | 1.278% | 0.0112966 | 0.09497364 | 0.09238681 | 2.4 | 0.00194187 | 0.08091% | 0.0137771 | 0.03269489 | 0.03180437
2.4 | 0.0517908 | 2.158% | 0.017263 | 0.07598175 | 0.07391221 | 2.4 | 0.0308551 | 0.01285629 | 0.0133416 | 0.07990575 | 7.805% | 2.4 | 0.0318804 | 1.328% | 0.010218 | 0.09694615 | 0.09430559 | 2.4 | 0.00202 | 0.08417% | 0.0143409 | 0.03401936 | 0.03309276
2.4 | 0.0537672 | 2.24% | 0.016712 | 0.07438631 | 0.07236023 | 2.4 | 0.0320009 | 0.01333371 | 0.0121118 | 0.08024047 | 7.91% | 2.4 | 0.0330913 | 1.379% | 0.00980865 | 0.09992079 | 0.09719921 | 2.4 | 0.00209813 | 0.08742% | 0.0148965 | 0.03533721 | 0.03437472
2.4 | 0.0557437 | 2.323% | 0.0167047 | 0.07557616 | 0.07351767 | 2.4 | 0.0331467 | 0.013811125 | 0.0113059 | 0.0813179 | 8.194% | 2.4 | 0.0343139 | 1.43% | 0.00947658 | 0.1013942 | 0.09863252 | 2.4 | 0.00217625 | 0.09068% | 0.0154554 | 0.03665906 | 0.03566057
2.4 | 0.05772 | 2.405% | 0.0165328 | 0.07569803 | 0.07363621 | 2.4 | 0.0342925 | 0.01428854 | 0.010964 | 0.08423159 | 8.02% | 2.4 | 0.0355275 | 1.48% | 0.00885501 | 0.09405642 | 0.09149457 | 2.4 | 0.00225438 | 0.09393% | 0.0160112 | 0.03797873 | 0.03694429
2.4 | 0.0596962 | 2.487% | 0.0147 | 0.07487997 | 0.07284043 | 2.4 | 0.0354384 | 0.014766 | 0.00753653 | 0.08244309 | 7.939% | 2.4 | 0.0366994 | 1.529% | 0.0109069 | 0.0969454 | 0.09430486 | 2.4 | 0.0023325 | 0.09719% | 0.0165701 | 0.03930173 | 0.03823125
2.4 | 0.0616727 | 2.57% | 0.0137323 | 0.07330011 | 0.07130361 | 2.4 | 0.0365842 | 0.01524342 | 0.010269 | 0.08160971 | 7.881% | 2.4 | 0.0378713 | 1.578% | 0.00629804 | 0.09446578 | 0.09189278 | 2.4 | 0.00241062 | 0.1004% | 0.0171279 | 0.04062185 | 0.03951542
2.4 | 0.063649 | 2.652% | 0.013729 | 0.06876758 | 0.06689453 | 2.4 | 0.03773 | 0.01572083 | 0.0107687 | 0.08101378 | 7.619% | 2.4 | 0.0390432 | 1.627% | 0.00490896 | 0.09543187 | 0.09283256 | 2.4 | 0.00248875 | 0.1037% | 0.017687 | 0.04194512 | 0.04080265
2.4 | 0.0656254 | 2.734% | 0.0130782 | 0.07148267 | 0.06953567 | 2.4 | 0.0388758 | 0.01619825 | 0.00789244 | 0.07832676 | 7.809% | 2.4 | 0.0402563 | 1.677% | 0.00639095 | 0.09198753 | 0.08948203 | 2.4 | 0.00256687 | 0.107% | 0.0182448 | 0.04326747 | 0.04208897
2.4 | 0.0676018 | 2.817% | 0.012364 | 0.07073256 | 0.068806 | 2.4 | 0.0400217 | 0.01667571 | 0.00933399 | 0.08028075 | 8.104% | 2.4 | 0.0415063 | 1.729% | 0.00719386 | 0.09115009 | 0.0886674 | 2.4 | 0.002645 | 0.1102% | 0.0188033 | 0.04459053 | 0.043376
2.4 | 0.0695781 | 2.899% | 0.0146245 | 0.07489783 | 0.07285781 | 2.4 | 0.0411675 | 0.017153125 | 0.0101546 | 0.08391389 | 7.912% | 2.4 | 0.0427563 | 1.782% | 0.0059539 | 0.09314131 | 0.09060438 | 2.4 | 0.00272313 | 0.1135% | 0.0193683 | 0.04591722 | 0.04466655
2.4 | 0.071558 | 2.982% | 0.0129948 | 0.07165527 | 0.06970357 | 2.4 | 0.0423133 | 0.01763054 | 0.00977282 | 0.08133902 | 8.105% | 2.4 | 0.0439866 | 1.833% | 0.00614255 | 0.09305702 | 0.09052239 | 2.4 | 0.00280125 | 0.1167% | 0.019923 | 0.04723884 | 0.04595218
2.4 | 0.0735445 | 3.064% | 0.0139304 | 0.07144489 | 0.06949892 | 2.4 | 0.0434592 | 0.018108 | 0.0101972 | 0.08332449 | 8.138% | 2.4 | 0.0451886 | 1.883% | 0.00585412 | 0.09421327 | 0.09164715 | 2.4 | 0.00287938 | 0.12% | 0.0204864 | 0.04856887 | 0.04724598
2.4 | 0.0755316 | 3.147% | 0.0133272 | 0.07467647 | 0.07264248 | 2.4 | 0.0446591 | 0.01860796 | 0.0107444 | 0.08366305 | 8.024% | 2.4 | 0.0463937 | 1.933% | 0.0033922 | 0.09722809 | 0.09457985 | 2.4 | 0.0029575 | 0.1232% | 0.0186171 | 0.04766758 | 0.04636925
2.4 | 0.077525 | 3.23% | 0.0142968 | 0.07634066 | 0.07426134 | 2.4 | 0.045909 | 0.01912875 | 0.0110297 | 0.08248782 | 8.172% | 2.4 | 0.0475769 | 1.982% | 0.00424445 | 0.0870154 | 0.08464533 | 2.4 | 0.00303562 | 0.1265% | 0.0185084 | 0.04915861 | 0.04781966
2.4 | 0.079518 | 3.313% | 0.0158655 | 0.0780755 | 0.07594893 | 2.4 | 0.047159 | 0.01964958 | 0.0121358 | 0.08717161 | 8.048% | 2.4 | 0.0487511 | 2.031% | 0.00518417 | 0.08899527 | 0.08657127 | 2.4 | 0.00311375 | 0.1297% | 0.0182776 | 0.04956969 | 0.04821955

## Effect of fiber size
Fiber size-1.5mm/25μm | [5 empty] | Fiber size-2mm/30μm | [5 empty] | Fiber size-2mm/30μm
L | U | Elongation% | F | CF | CF/CF0 | L | U | Elongation% | F | CF | CF/CF0 | L | U | Elongation% | F | CF | CF/CF0
2.4 | 0 | 0% | 9.88261e-07 | 0 | 0% | 2.4 | 0 | 0 | 1.37945e-06 | 0 | 0% | 2.4 | 0 | 0% | 1.74342e-06 | 0 | 0%
2.4 | 7.49977e-05 | 0.003125% | 7.67724e-05 | 0.0002952048 | 0.02872% | 2.4 | 7.4993e-05 | 3.124708e-05 | 0.000228732 | 0.0004817994 | 0.04687% | 2.4 | 7.50109e-05 | 0.003125% | 0.000445532 | 0.0009103326 | 0.08855%
2.4 | 0.000149965 | 0.006249% | 0.000157773 | 0.0005897581 | 0.05737% | 2.4 | 0.000149986 | 6.249417e-05 | 0.000433763 | 0.001082333 | 0.1053% | 2.4 | 0.000150021 | 0.006251% | 0.000888676 | 0.001810794 | 0.1761%
2.4 | 0.000299877 | 0.01249% | 0.000323977 | 0.001188949 | 0.1157% | 2.4 | 0.000299993 | 0.0001249971 | 0.000883598 | 0.002081841 | 0.2025% | 2.4 | 0.000300035 | 0.0125% | 0.00178824 | 0.003654579 | 0.3555%
2.4 | 0.000524764 | 0.02187% | 0.000541626 | 0.002052323 | 0.1996% | 2.4 | 0.000526231 | 0.0002192629 | 0.0015579 | 0.003401749 | 0.3309% | 2.4 | 0.000525042 | 0.02188% | 0.00311183 | 0.006325625 | 0.6153%
2.4 | 0.000749444 | 0.03123% | 0.0026073 | 0.00294455 | 0.2864% | 2.4 | 0.00075227 | 0.0003134458 | 0.00774414 | 0.003998024 | 0.3889% | 2.4 | 0.000750144 | 0.03126% | 0.0066672 | 0.009091456 | 0.8844%
2.4 | 0.00112424 | 0.04684% | 0.00116827 | 0.004404741 | 0.4285% | 2.4 | 0.00112944 | 0.0004706 | 0.00333993 | 0.004572487 | 0.4448% | 2.4 | 0.00112514 | 0.04688% | 0.0066861 | 0.01359467 | 1.322%
2.4 | 0.00150102 | 0.06254% | 0.00157205 | 0.005890412 | 0.573% | 2.4 | 0.00150278 | 0.0006261583 | 0.00444517 | 0.007091188 | 0.6898% | 2.4 | 0.00150014 | 0.06251% | 0.00893868 | 0.01819855 | 1.77%
2.4 | 0.00195336 | 0.08139% | 0.00204209 | 0.007664694 | 0.7456% | 2.4 | 0.00194993 | 0.0008124708 | 0.00576878 | 0.009408668 | 0.9152% | 2.4 | 0.00195018 | 0.08126% | 0.0101431 | 0.02285302 | 2.223%
2.4 | 0.0024807 | 0.1034% | 0.00259664 | 0.009741962 | 0.9477% | 2.4 | 0.00247187 | 0.001029946 | 0.00733897 | 0.01246167 | 1.212% | 2.4 | 0.00247552 | 0.1031% | 0.0132264 | 0.0289388 | 2.815%
2.4 | 0.00300805 | 0.1253% | 0.00495195 | 0.01182283 | 1.15% | 2.4 | 0.00299382 | 0.001247425 | 0.0144789 | 0.01872136 | 1.821% | 2.4 | 0.00300087 | 0.125% | 0.0176031 | 0.0344145 | 3.348%
2.4 | 0.00368631 | 0.1536% | 0.00387777 | 0.01449863 | 1.41% | 2.4 | 0.00366536 | 0.001527233 | 0.0109573 | 0.02311214 | 2.248% | 2.4 | 0.0036757 | 0.1532% | 0.0178737 | 0.04087095 | 3.976%
2.4 | 0.00436458 | 0.1819% | 0.00459571 | 0.0171857 | 1.672% | 2.4 | 0.0043369 | 0.001807042 | 0.0129812 | 0.03637362 | 3.538% | 2.4 | 0.00435125 | 0.1813% | 0.018891 | 0.04761109 | 4.631%
2.4 | 0.0051192 | 0.2133% | 0.00539392 | 0.02017315 | 1.962% | 2.4 | 0.00509047 | 0.002121029 | 0.0131621 | 0.04856005 | 4.724% | 2.4 | 0.00510342 | 0.2126% | 0.0225648 | 0.05480125 | 5.331%
2.4 | 0.00595016 | 0.2479% | 0.00627481 | 0.02346603 | 2.283% | 2.4 | 0.00592607 | 0.002469196 | 0.0159409 | 0.05225844 | 5.084% | 2.4 | 0.00593229 | 0.2472% | 0.023514 | 0.06154599 | 5.987%
2.4 | 0.00678114 | 0.2825% | 0.00894713 | 0.02676718 | 2.604% | 2.4 | 0.00676168 | 0.002817367 | 0.0212768 | 0.06179707 | 6.011% | 2.4 | 0.00676105 | 0.2817% | 0.0256936 | 0.06613121 | 6.433%
2.4 | 0.00776125 | 0.3234% | 0.00664169 | 0.03070741 | 2.987% | 2.4 | 0.00775353 | 0.0032306375 | 0.018174 | 0.06266648 | 6.096% | 2.4 | 0.00774143 | 0.3226% | 0.0221473 | 0.06902977 | 6.715%
2.4 | 0.00874137 | 0.3642% | 0.00815986 | 0.03519233 | 3.423% | 2.4 | 0.00874041 | 0.0036418375 | 0.0205671 | 0.06984306 | 6.794% | 2.4 | 0.00872302 | 0.3635% | 0.0257562 | 0.07577491 | 7.371%
2.4 | 0.00979607 | 0.4082% | 0.00799326 | 0.03897437 | 3.791% | 2.4 | 0.00980453 | 0.004085221 | 0.0196862 | 0.07105706 | 6.912% | 2.4 | 0.00977951 | 0.4075% | 0.0230048 | 0.07860336 | 7.646%
2.4 | 0.0109253 | 0.4552% | 0.00837619 | 0.04205174 | 4.091% | 2.4 | 0.0109458 | 0.00456075 | 0.0185775 | 0.07409588 | 7.208% | 2.4 | 0.0109106 | 0.4546% | 0.0248583 | 0.08424392 | 8.195%
2.4 | 0.0120546 | 0.5023% | 0.00817894 | 0.04238031 | 4.123% | 2.4 | 0.0120872 | 0.005036333 | 0.0253169 | 0.08041712 | 7.823% | 2.4 | 0.0120414 | 0.5017% | 0.027072 | 0.08566422 | 8.333%
2.4 | 0.013262 | 0.5526% | 0.00754324 | 0.04652683 | 4.526% | 2.4 | 0.0132964 | 0.005540167 | 0.0194094 | 0.08570216 | 8.337% | 2.4 | 0.0132343 | 0.5514% | 0.02499 | 0.09246889 | 8.995%
2.4 | 0.0144693 | 0.6029% | 0.0083578 | 0.04984748 | 4.849% | 2.4 | 0.0145056 | 0.006044 | 0.019016 | 0.08835825 | 8.595% | 2.4 | 0.0144272 | 0.6011% | 0.0238834 | 0.09062832 | 8.816%
2.4 | 0.0156767 | 0.6532% | 0.00930387 | 0.05412905 | 5.265% | 2.4 | 0.0157149 | 0.006547875 | 0.0204631 | 0.09266011 | 9.014% | 2.4 | 0.0156212 | 0.6509% | 0.0222409 | 0.08928396 | 8.685%
2.4 | 0.0168841 | 0.7035% | 0.00924206 | 0.05544834 | 5.394% | 2.4 | 0.0169241 | 0.007051708 | 0.0215406 | 0.08960117 | 8.716% | 2.4 | 0.0168174 | 0.7007% | 0.0215533 | 0.08937301 | 8.694%
2.4 | 0.0180915 | 0.7538% | 0.011193 | 0.06020363 | 5.856% | 2.4 | 0.0181333 | 0.007555542 | 0.0177835 | 0.08972231 | 8.728% | 2.4 | 0.0180136 | 0.7506% | 0.0210296 | 0.08496957 | 8.266%
2.4 | 0.0192989 | 0.8041% | 0.0111788 | 0.06308988 | 6.137% | 2.4 | 0.0193014 | 0.00804225 | 0.0182543 | 0.09192589 | 8.942% | 2.4 | 0.0192228 | 0.801% | 0.0189769 | 0.08721484 | 8.484%
2.4 | 0.0205063 | 0.8544% | 0.00925134 | 0.06152036 | 5.984% | 2.4 | 0.0204732 | 0.0085305 | 0.0142691 | 0.09304901 | 9.051% | 2.4 | 0.0204321 | 0.8513% | 0.0158325 | 0.08169676 | 7.947%
2.4 | 0.0217136 | 0.9047% | 0.00987886 | 0.06025811 | 5.862% | 2.4 | 0.0216451 | 0.009018792 | 0.0120145 | 0.08989757 | 8.983% | 2.4 | 0.0216413 | 0.9017% | 0.0160082 | 0.08601984 | 8.368%
2.4 | 0.0229211 | 0.955% | 0.00957146 | 0.06203341 | 6.034% | 2.4 | 0.022817 | 0.009507083 | 0.0133829 | 0.09234105 | 8.947% | 2.4 | 0.0228506 | 0.9521% | 0.017985 | 0.08865166 | 8.624%
2.4 | 0.0241284 | 1.005% | 0.0107387 | 0.06533582 | 6.356% | 2.4 | 0.02398 | 0.009991667 | 0.0136298 | 0.09197332 | 9.143% | 2.4 | 0.0240598 | 1.002% | 0.0149429 | 0.08647985 | 8.412%
2.4 | 0.0253358 | 1.056% | 0.0095948 | 0.0677885 | 6.594% | 2.4 | 0.0251259 | 0.010469125 | 0.0156244 | 0.09398833 | 9.184% | 2.4 | 0.0252689 | 1.053% | 0.0192703 | 0.09097287 | 8.85%
2.4 | 0.0265432 | 1.106% | 0.0109625 | 0.06858722 | 6.672% | 2.4 | 0.0262718 | 0.01094658 | 0.0160629 | 0.09441301 | 8.541% | 2.4 | 0.0264783 | 1.103% | 0.0161302 | 0.09208314 | 8.958%
2.4 | 0.0277506 | 1.156% | 0.010688 | 0.07105056 | 6.912% | 2.4 | 0.0274176 | 0.011424 | 0.0128259 | 0.08780468 | 7.779% | 2.4 | 0.0276875 | 1.154% | 0.0172669 | 0.09451872 | 9.194%
2.4 | 0.028958 | 1.207% | 0.011834 | 0.0755453 | 7.349% | 2.4 | 0.0285634 | 0.01190142 | 0.0153468 | 0.08466869 | 7.654% | 2.4 | 0.0288968 | 1.204% | 0.0153592 | 0.0934711 | 9.093%
2.4 | 0.0301654 | 1.257% | 0.0101498 | 0.07526231 | 7.321% | 2.4 | 0.0297093 | 0.012378875 | 0.0167356 | 0.08090902 | 7.773% | 2.4 | 0.030106 | 1.254% | 0.0144643 | 0.09327457 | 9.073%
2.4 | 0.0313728 | 1.307% | 0.00945045 | 0.07549881 | 7.344% | 2.4 | 0.0308551 | 0.01285629 | 0.0133416 | 0.07990575 | 7.805% | 2.4 | 0.0313153 | 1.305% | 0.0148022 | 0.09467512 | 9.21%
2.4 | 0.0325801 | 1.358% | 0.00991603 | 0.07646414 | 7.438% | 2.4 | 0.0320009 | 0.01333371 | 0.0121118 | 0.08024047 | 7.91% | 2.4 | 0.0325244 | 1.355% | 0.0118358 | 0.08900114 | 8.658%
2.4 | 0.0337875 | 1.408% | 0.0111099 | 0.08108467 | 7.888% | 2.4 | 0.0331467 | 0.013811125 | 0.0113059 | 0.0813179 | 8.194% | 2.4 | 0.0337338 | 1.406% | 0.0114727 | 0.08566974 | 8.334%
2.4 | 0.0349949 | 1.458% | 0.0107501 | 0.08281735 | 8.056% | 2.4 | 0.0342925 | 0.01428854 | 0.010964 | 0.08423159 | 8.02% | 2.4 | 0.0349429 | 1.456% | 0.0123672 | 0.08842559 | 8.602%
2.4 | 0.0362023 | 1.508% | 0.00893532 | 0.08029441 | 7.811% | 2.4 | 0.0354384 | 0.014766 | 0.00753653 | 0.08244309 | 7.939% | 2.4 | 0.0361521 | 1.506% | 0.0119639 | 0.08569703 | 8.336%
2.4 | 0.0374097 | 1.559% | 0.0101075 | 0.07955459 | 7.739% | 2.4 | 0.0365842 | 0.01524342 | 0.010269 | 0.08160971 | 7.881% | 2.4 | 0.0373614 | 1.557% | 0.00937305 | 0.08706335 | 8.469%
2.4 | 0.0386071 | 1.609% | 0.00945705 | 0.08016522 | 7.798% | 2.4 | 0.03773 | 0.01572083 | 0.0107687 | 0.08101378 | 7.619% | 2.4 | 0.0385706 | 1.607% | 0.00853435 | 0.08452541 | 8.222%
2.4 | 0.0398002 | 1.658% | 0.0103008 | 0.08274712 | 8.049% | 2.4 | 0.0388758 | 0.01619825 | 0.00789244 | 0.07832676 | 7.809% | 2.4 | 0.0397799 | 1.657% | 0.011356 | 0.08712027 | 8.475%
2.4 | 0.0409934 | 1.708% | 0.00955136 | 0.08169093 | 7.947% | 2.4 | 0.0400217 | 0.01667571 | 0.00933399 | 0.08028075 | 8.104% | 2.4 | 0.0409891 | 1.708% | 0.0114592 | 0.09066433 | 8.819%
2.4 | 0.0421865 | 1.758% | 0.00806402 | 0.07963966 | 7.747% | 2.4 | 0.0411675 | 0.017153125 | 0.0101546 | 0.08391389 | 7.912% | 2.4 | 0.0421984 | 1.758% | 0.0107859 | 0.09194102 | 8.944%
2.4 | 0.0433798 | 1.807% | 0.00918961 | 0.08030604 | 7.812% | 2.4 | 0.0423133 | 0.01763054 | 0.00977282 | 0.08133902 | 8.105% | 2.4 | 0.0434076 | 1.809% | 0.0106577 | 0.09244829 | 8.993%
2.4 | 0.0445729 | 1.857% | 0.0110827 | 0.08159438 | 7.937% | 2.4 | 0.0434592 | 0.018108 | 0.0101972 | 0.08332449 | 8.138% | 2.4 | 0.0446169 | 1.859% | 0.0122787 | 0.08916794 | 8.674%
2.4 | 0.0457661 | 1.907% | 0.0100886 | 0.08324593 | 8.098% | 2.4 | 0.0446591 | 0.01860796 | 0.0107444 | 0.08366305 | 8.024% | 2.4 | 0.0458261 | 1.909% | 0.0113342 | 0.08959005 | 8.715%
2.4 | 0.0469593 | 1.957% | 0.0114111 | 0.0860234 | 8.368% | 2.4 | 0.045909 | 0.01912875 | 0.0110297 | 0.08248782 | 8.172% | 2.4 | 0.0470352 | 1.96% | 0.00928254 | 0.09154184 | 8.905%
2.4 | 0.0481525 | 2.006% | 0.00934928 | 0.08455039 | 8.225% | 2.4 | 0.047159 | 0.01964958 | 0.0121358 | 0.08717161 | 8.048% | 2.4 | 0.0482445 | 2.01% | 0.00930188 | 0.08855198 | 8.614%

## Effect of network density
315 fibers-1028connectors | [5 empty] | 544 fibers-1831connectors | [5 empty] | 766 fibers-2600 connectors | [5 empty] | 900 fibers-3072 connectors
L | U | Elongation% | F | CF | CF/CF0 | L | U | Elongation% | F | CF | CF/CF0 | L | U | Elongation% | F | CF | CF/CF0 | L | U | Elongation% | F | CF | CF/CF0
2.4 | 0 | 0 | 1.35465e-06 | 0 | 0% | 2.4 | 0 | 0 | 2.45289e-06 | 0 | 0% | 2.4 | 0 | 0% | 2.88417e-06 | 0 | 0 | 2.4 | 0 | 0% | 3.66015e-06 | 0 | 0
2.4 | 7.501e-05 | 3.125417e-05 | 7.78837e-05 | 0.0001977066 | 0.1959% | 2.4 | 7.4992e-05 | 3.124667e-05 | 0.000443943 | 0.001395125 | 0.07619% | 2.4 | 7.50012e-05 | 0.003125% | 0.000922227 | 0.002325382 | 0.0008943779 | 2.4 | 7.50131e-05 | 0.003126% | 0.000744417 | 0.002349913 | 0.0007649458
2.4 | 0.000150017 | 6.250708e-05 | 0.00015439 | 0.0003916301 | 0.3881% | 2.4 | 0.000150003 | 6.250125e-05 | 0.00089067 | 0.002782023 | 0.1519% | 2.4 | 0.000150031 | 0.006251% | 0.00184766 | 0.00465694 | 0.001791131 | 2.4 | 0.000150017 | 0.006251% | 0.00148547 | 0.004691182 | 0.001527077
2.4 | 0.000299958 | 0.0001249825 | 0.000306606 | 0.0007896916 | 0.7826% | 2.4 | 0.000300155 | 0.0001250646 | 0.00176361 | 0.005578234 | 0.3047% | 2.4 | 0.00030018 | 0.01251% | 0.00372986 | 0.009363622 | 0.003601393 | 2.4 | 0.000299907 | 0.0125% | 0.00296905 | 0.009413557 | 0.003064309
2.4 | 0.000524812 | 0.0002186717 | 0.000538613 | 0.001364002 | 1.352% | 2.4 | 0.000524859 | 0.00021869125 | 0.00311095 | 0.009715109 | 0.5306% | 2.4 | 0.000525365 | 0.02189% | 0.00646894 | 0.01628439 | 0.006263226 | 2.4 | 0.000524744 | 0.02186% | 0.00518429 | 0.01637264 | 0.005329636
2.4 | 0.000749792 | 0.0003124133 | 0.00132326 | 0.001950467 | 1.933% | 2.4 | 0.00074935 | 0.0003122292 | 0.00879966 | 0.01389975 | 0.7591% | 2.4 | 0.000750557 | 0.03127% | 0.0173074 | 0.02335768 | 0.008983721 | 2.4 | 0.00074935 | 0.03122% | 0.0179235 | 0.02345318 | 0.007634499
2.4 | 0.00112461 | 0.0004685875 | 0.00115545 | 0.002930011 | 2.904% | 2.4 | 0.00112372 | 0.0004682167 | 0.00668024 | 0.02083327 | 1.138% | 2.4 | 0.00112625 | 0.04693% | 0.0139022 | 0.03497447 | 0.01345172 | 2.4 | 0.00112411 | 0.04684% | 0.0111254 | 0.03512105 | 0.01143263
2.4 | 0.00150023 | 0.0006250958 | 0.00154053 | 0.003897418 | 3.863% | 2.4 | 0.00149916 | 0.00062465 | 0.00894314 | 0.02780162 | 1.518% | 2.4 | 0.00150194 | 0.06258% | 0.0186149 | 0.04673698 | 0.01797576 | 2.4 | 0.00149886 | 0.06245% | 0.0148545 | 0.04689607 | 0.01526565
2.4 | 0.00195142 | 0.0008130917 | 0.00189007 | 0.004960986 | 4.917% | 2.4 | 0.00195021 | 0.0008125875 | 0.0116376 | 0.03620551 | 1.977% | 2.4 | 0.00195278 | 0.08137% | 0.0242346 | 0.06081943 | 0.02339209 | 2.4 | 0.00194871 | 0.0812% | 0.019332 | 0.06097286 | 0.01984794
2.4 | 0.00247785 | 0.0010324375 | 0.00237284 | 0.006306666 | 6.25% | 2.4 | 0.00247645 | 0.001031854 | 0.0148074 | 0.04596834 | 2.511% | 2.4 | 0.00247896 | 0.1033% | 0.0294033 | 0.0765385 | 0.02943788 | 2.4 | 0.00247359 | 0.1031% | 0.0245831 | 0.07740547 | 0.02519709
2.4 | 0.00300429 | 0.0012517875 | 0.00294411 | 0.007219852 | 7.155% | 2.4 | 0.00300268 | 0.001251117 | 0.0218061 | 0.05522369 | 3.016% | 2.4 | 0.00300515 | 0.1252% | 0.0406967 | 0.09227141 | 0.035489 | 2.4 | 0.00299851 | 0.1249% | 0.0404014 | 0.09391655 | 0.0305718
2.4 | 0.00368173 | 0.001534054 | 0.00232967 | 0.008436064 | 8.361% | 2.4 | 0.00367928 | 0.001533033 | 0.019389 | 0.06582348 | 3.595% | 2.4 | 0.00368071 | 0.1534% | 0.036842 | 0.1090327 | 0.04193564 | 2.4 | 0.00367232 | 0.153% | 0.0325523 | 0.1110929 | 0.03616305
2.4 | 0.00435918 | 0.001816325 | 0.00250002 | 0.008816029 | 8.737% | 2.4 | 0.0043564 | 0.001815167 | 0.0219348 | 0.07570743 | 4.135% | 2.4 | 0.00435626 | 0.1815% | 0.0398719 | 0.1238942 | 0.04765163 | 2.4 | 0.00434618 | 0.1811% | 0.0352737 | 0.127777 | 0.04159408
2.4 | 0.00510937 | 0.002128904 | 0.00233558 | 0.00947891 | 9.394% | 2.4 | 0.00510966 | 0.002129025 | 0.0244342 | 0.08729655 | 4.768% | 2.4 | 0.00510764 | 0.2128% | 0.0425413 | 0.1411436 | 0.054286 | 2.4 | 0.00509567 | 0.2123% | 0.040573 | 0.1477428 | 0.04809337
2.4 | 0.0059323 | 0.002471792 | 0.00208941 | 0.01019452 | 10.1% | 2.4 | 0.00593807 | 0.002474196 | 0.0253823 | 0.09838936 | 5.374% | 2.4 | 0.00593485 | 0.2473% | 0.0455436 | 0.1559165 | 0.05996787 | 2.4 | 0.00592088 | 0.2467% | 0.0434737 | 0.1681165 | 0.05472542
2.4 | 0.00675514 | 0.002814642 | 0.00214368 | 0.009471819 | 9.387% | 2.4 | 0.0067665 | 0.002819375 | 0.0308247 | 0.1080938 | 5.904% | 2.4 | 0.00773633 | 0.3223% | 0.0466285 | 0.1747324 | 0.06720478 | 2.4 | 0.00674605 | 0.2811% | 0.0552309 | 0.1823267 | 0.05935114
2.4 | 0.00772599 | 0.0032191625 | 0.00108755 | 0.00970579 | 9.619% | 2.4 | 0.00774527 | 0.003227196 | 0.0274552 | 0.1175933 | 6.422% | 2.4 | 0.00871062 | 0.3629% | 0.0455785 | 0.1853843 | 0.07130167 | 2.4 | 0.00771879 | 0.3216% | 0.0476742 | 0.2021651 | 0.06580896
2.4 | 0.00869685 | 0.0036236875 | 0.00117283 | 0.009516237 | 9.431% | 2.4 | 0.00872405 | 0.003635021 | 0.0260611 | 0.1222846 | 6.679% | 2.4 | 0.009763 | 0.4068% | 0.0493323 | 0.2089072 | 0.08034892 | 2.4 | 0.00869533 | 0.3623% | 0.0516045 | 0.2187453 | 0.07120615
2.4 | 0.00974269 | 0.004059454 | 0.00100796 | 0.009630224 | 9.544% | 2.4 | 0.00977651 | 0.004073546 | 0.0292571 | 0.1372367 | 7.495% | 2.4 | 0.0108935 | 0.4539% | 0.0489507 | 0.2173457 | 0.08359448 | 2.4 | 0.00974513 | 0.406% | 0.0521277 | 0.2346027 | 0.07636808
2.4 | 0.0108635 | 0.004526458 | 0.0011172 | 0.00990419 | 9.816% | 2.4 | 0.0109027 | 0.004542792 | 0.0275342 | 0.1429281 | 7.806% | 2.4 | 0.012024 | 0.501% | 0.0520315 | 0.2260177 | 0.08692988 | 2.4 | 0.0108682 | 0.4528% | 0.0579589 | 0.2567974 | 0.0835929
2.4 | 0.0119844 | 0.0049935 | 0.00131317 | 0.009932497 | 9.844% | 2.4 | 0.0120288 | 0.005012 | 0.0330808 | 0.155203 | 8.476% | 2.4 | 0.013228 | 0.5512% | 0.0450129 | 0.2340561 | 0.09002159 | 2.4 | 0.0119913 | 0.4996% | 0.0613492 | 0.2693221 | 0.08766995
2.4 | 0.0131801 | 0.005491708 | 0.00038741 | 0.009778295 | 9.691% | 2.4 | 0.0132317 | 0.005513208 | 0.0285725 | 0.1638074 | 8.946% | 2.4 | 0.0144321 | 0.6013% | 0.0485252 | 0.2440384 | 0.09386091 | 2.4 | 0.0131924 | 0.5497% | 0.0533399 | 0.2627961 | 0.08554561
2.4 | 0.014376 | 0.00599 | 0.000814689 | 0.01001389 | 9.925% | 2.4 | 0.0144345 | 0.006014375 | 0.0288489 | 0.1555927 | 8.498% | 2.4 | 0.0156362 | 0.6515% | 0.043287 | 0.2470541 | 0.09502082 | 2.4 | 0.0143936 | 0.5997% | 0.0526128 | 0.2809606 | 0.09145854
2.4 | 0.0155691 | 0.006487125 | 0.000557416 | 0.009189327 | 9.107% | 2.4 | 0.0156374 | 0.006515583 | 0.0256522 | 0.1590845 | 8.688% | 2.4 | 0.0168345 | 0.7014% | 0.0439246 | 0.2447871 | 0.09414889 | 2.4 | 0.0155947 | 0.6498% | 0.0553562 | 0.2952366 | 0.09610565
2.4 | 0.0167607 | 0.006983625 | 0.000300488 | 0.009315687 | 9.233% | 2.4 | 0.0168402 | 0.00701675 | 0.0221363 | 0.1635701 | 8.933% | 2.4 | 0.0180293 | 0.7512% | 0.0422884 | 0.245053 | 0.09425114 | 2.4 | 0.0167881 | 0.6995% | 0.0540064 | 0.2925507 | 0.09523133
2.4 | 0.0179524 | 0.007480167 | 0.000545523 | 0.009501171 | 9.416% | 2.4 | 0.018043 | 0.007517917 | 0.0225112 | 0.1597657 | 8.726% | 2.4 | 0.0192242 | 0.801% | 0.0306473 | 0.242559 | 0.09329192 | 2.4 | 0.0179796 | 0.7491% | 0.0487082 | 0.2916761 | 0.09494666
2.4 | 0.0191602 | 0.007983417 | 0.000573192 | 0.009241812 | 9.159% | 2.4 | 0.0192236 | 0.008009833 | 0.02392 | 0.1606917 | 8.776% | 2.4 | 0.0204191 | 0.8508% | 0.0249952 | 0.2237564 | 0.08606016 | 2.4 | 0.0191709 | 0.7988% | 0.0505093 | 0.2910695 | 0.09474919
2.4 | 0.0203679 | 0.008486625 | 0.000243248 | 0.008383732 | 8.309% | 2.4 | 0.0204041 | 0.008501708 | 0.0227994 | 0.1575162 | 8.603% | 2.4 | 0.0216139 | 0.9006% | 0.0280302 | 0.2221439 | 0.08543996 | 2.4 | 0.0203624 | 0.8484% | 0.044238 | 0.2909862 | 0.09472207
2.4 | 0.0215757 | 0.008989875 | 0.000285267 | 0.008278839 | 8.205% | 2.4 | 0.0215847 | 0.008993625 | 0.0199069 | 0.1568964 | 8.569% | 2.4 | 0.0228087 | 0.9504% | 0.0272703 | 0.2178416 | 0.08378521 | 2.4 | 0.0215537 | 0.8981% | 0.0400468 | 0.2881322 | 0.09379303
2.4 | 0.0227835 | 0.009493125 | 0.000158683 | 0.007796885 | 7.727% | 2.4 | 0.0227652 | 0.0094855 | 0.0212614 | 0.1561198 | 8.526% | 2.4 | 0.0240035 | 1% | 0.0236001 | 0.2179471 | 0.0838258 | 2.4 | 0.0227451 | 0.9477% | 0.0355489 | 0.2907552 | 0.09464687
2.4 | 0.0239913 | 0.009996375 | 0.000410001 | 0.007570392 | 7.503% | 2.4 | 0.0239458 | 0.009977417 | 0.0194459 | 0.1565763 | 8.551% | 2.4 | 0.0251984 | 1.05% | 0.028255 | 0.2189812 | 0.08422353 | 2.4 | 0.0239366 | 0.9974% | 0.0394503 | 0.2977989 | 0.09693973
2.4 | 0.0251989 | 0.01049954 | 0.000326715 | 0.007098482 | 7.035% | 2.4 | 0.0251264 | 0.01046933 | 0.0188108 | 0.1563304 | 8.538% | 2.4 | 0.0263933 | 1.1% | 0.0253945 | 0.2242527 | 0.08625104 | 2.4 | 0.0251279 | 1.047% | 0.0434358 | 0.2992358 | 0.09740747
2.4 | 0.0264081 | 0.011003375 | 0.000314021 | 0.00760755 | 7.54% | 2.4 | 0.0263069 | 0.01096121 | 0.0210237 | 0.1570712 | 8.578% | 2.4 | 0.0275882 | 1.15% | 0.0288579 | 0.230141 | 0.08851575 | 2.4 | 0.0263194 | 1.097% | 0.0402885 | 0.3091165 | 0.1006239
2.4 | 0.0276243 | 0.011510125 | 0.000306772 | 0.007172135 | 7.108% | 2.4 | 0.0274875 | 0.011453125 | 0.0215331 | 0.1537847 | 8.399% | 2.4 | 0.028783 | 1.199% | 0.0289405 | 0.2380987 | 0.09157642 | 2.4 | 0.0275108 | 1.146% | 0.0409603 | 0.3164168 | 0.1030003
2.4 | 0.0288405 | 0.012016875 | 0.000397087 | 0.007078571 | 7.015% | 2.4 | 0.028668 | 0.011945 | 0.0193319 | 0.1523441 | 8.32% | 2.4 | 0.0299778 | 1.249% | 0.0296858 | 0.2453568 | 0.09436799 | 2.4 | 0.0287022 | 1.196% | 0.0412547 | 0.3193861 | 0.1039668
2.4 | 0.0300568 | 0.01252367 | 0.000344744 | 0.007197924 | 7.134% | 2.4 | 0.0298486 | 0.01243692 | 0.0175375 | 0.1495204 | 8.166% | 2.4 | 0.0311727 | 1.299% | 0.0318984 | 0.249736 | 0.09605233 | 2.4 | 0.0298935 | 1.246% | 0.0399684 | 0.320063 | 0.1041872
2.4 | 0.0312729 | 0.013030375 | 0.000323315 | 0.007222049 | 7.158% | 2.4 | 0.0310291 | 0.01292879 | 0.0161898 | 0.1523556 | 8.321% | 2.4 | 0.0323676 | 1.349% | 0.0287984 | 0.24478 | 0.09414614 | 2.4 | 0.031085 | 1.295% | 0.0328351 | 0.3033059 | 0.09873239
2.4 | 0.0324891 | 0.013537125 | 0.000111663 | 0.007115051 | 7.052% | 2.4 | 0.0322097 | 0.01342071 | 0.0128778 | 0.145496 | 7.946% | 2.4 | 0.0335625 | 1.398% | 0.0302547 | 0.253857 | 0.09763732 | 2.4 | 0.0322765 | 1.345% | 0.0352157 | 0.3043438 | 0.09907025
2.4 | 0.0337055 | 0.01404396 | 0.000101026 | 0.006820572 | 6.76% | 2.4 | 0.0333903 | 0.013912625 | 0.0131524 | 0.1495885 | 8.17% | 2.4 | 0.0347572 | 1.448% | 0.0265731 | 0.2388153 | 0.09185205 | 2.4 | 0.0334678 | 1.394% | 0.0344301 | 0.3010839 | 0.09800909
2.4 | 0.0349216 | 0.01455067 | 0.000158674 | 0.007173671 | 7.11% | 2.4 | 0.0345707 | 0.01440446 | 0.0143731 | 0.1456881 | 7.957% | 2.4 | 0.0359521 | 1.498% | 0.0295083 | 0.2386401 | 0.09178466 | 2.4 | 0.0346593 | 1.444% | 0.0293435 | 0.2935553 | 0.09555837
2.4 | 0.0361378 | 0.01505742 | 0.000367429 | 0.007152157 | 7.088% | 2.4 | 0.0357514 | 0.01489642 | 0.015262 | 0.152057 | 8.305% | 2.4 | 0.037147 | 1.548% | 0.0273212 | 0.2309985 | 0.08884559 | 2.4 | 0.0358505 | 1.494% | 0.0253694 | 0.2884864 | 0.09390833
2.4 | 0.037354 | 0.01556417 | 0.000152846 | 0.007346855 | 7.281% | 2.4 | 0.0369319 | 0.01538829 | 0.0146447 | 0.1527427 | 8.342% | 2.4 | 0.0383419 | 1.598% | 0.0221821 | 0.2197263 | 0.08451012 | 2.4 | 0.0370579 | 1.544% | 0.0266196 | 0.278387 | 0.09062075
2.4 | 0.0385702 | 0.01607092 | 0.00023247 | 0.007248143 | 7.183% | 2.4 | 0.0381125 | 0.01588021 | 0.0149261 | 0.1518346 | 8.292% | 2.4 | 0.0395366 | 1.647% | 0.0171229 | 0.2188267 | 0.08416412 | 2.4 | 0.0382689 | 1.595% | 0.0277811 | 0.2767721 | 0.09009509
2.4 | 0.0397866 | 0.01657775 | 0.000250054 | 0.007316615 | 7.251% | 2.4 | 0.0392929 | 0.01637204 | 0.0131358 | 0.1526461 | 8.337% | 2.4 | 0.0407447 | 1.698% | 0.0240262 | 0.2111147 | 0.08119794 | 2.4 | 0.0394798 | 1.645% | 0.0235075 | 0.2676636 | 0.08713008
2.4 | 0.0410026 | 0.01708442 | 0.000133357 | 0.007363221 | 7.298% | 2.4 | 0.0404735 | 0.01686396 | 0.0134225 | 0.1537819 | 8.399% | 2.4 | 0.0419578 | 1.748% | 0.0205011 | 0.2142129 | 0.08238956 | 2.4 | 0.0406907 | 1.695% | 0.0240688 | 0.2670221 | 0.08692126
2.4 | 0.0422189 | 0.01759121 | 0.000394573 | 0.007305268 | 7.24% | 2.4 | 0.0416541 | 0.017355875 | 0.016015 | 0.1578785 | 8.623% | 2.4 | 0.0431709 | 1.799% | 0.0217102 | 0.2153323 | 0.08282011 | 2.4 | 0.0419016 | 1.746% | 0.0263699 | 0.2679089 | 0.08720992
2.4 | 0.0434351 | 0.01809796 | 0.000282699 | 0.007560609 | 7.493% | 2.4 | 0.0428347 | 0.01784779 | 0.0147149 | 0.1542796 | 8.426% | 2.4 | 0.0443841 | 1.849% | 0.0190162 | 0.2124909 | 0.08172725 | 2.4 | 0.0431127 | 1.796% | 0.0234976 | 0.2762031 | 0.08990987
2.4 | 0.0446513 | 0.01860471 | 1.99979e-05 | 0.007335235 | 7.27% | 2.4 | 0.0440153 | 0.01833971 | 0.0175175 | 0.1586283 | 8.663% | 2.4 | 0.0455975 | 1.9% | 0.0218206 | 0.2158538 | 0.0830207 | 2.4 | 0.0443236 | 1.847% | 0.0242883 | 0.2790471 | 0.09083563
2.4 | 0.0458675 | 0.01911146 | 8.14296e-06 | 0.007301698 | 7.237% | 2.4 | 0.0451957 | 0.01883154 | 0.0156877 | 0.1637545 | 8.943% | 2.4 | 0.0468107 | 1.95% | 0.0194439 | 0.2194029 | 0.08438572 | 2.4 | 0.0455345 | 1.897% | 0.0279104 | 0.2836175 | 0.09232339
2.4 | 0.0470838 | 0.01961825 | 0.000196242 | 0.007478148 | 7.411% | 2.4 | 0.0463763 | 0.01932346 | 0.0119425 | 0.1654899 | 9.038% | 2.4 | 0.0480238 | 2.001% | 0.0202215 | 0.222236 | 0.0854754 | 2.4 | 0.0467268 | 1.947% | 0.0263655 | 0.287321 | 0.09352898
2.4 | 0.0482998 | 0.02012492 | 0.000204242 | 0.007447867 | 7.381% | 2.4 | 0.0475569 | 0.019815375 | 0.0144464 | 0.1672702 | 9.135% | [6 empty] | 2.4 | 0.0478989 | 1.996% | 0.0267687 | 0.2906764 | 0.09462122

## Comparison of factors influenci
Fiber bond force(mN) | Fiber stiffness(GPa) | Fiber size | Fiber failure strength(MPa) | Number(density%) | Extreme force(N) | Tensile strength(kN/m) | Tensile index(Nm/g) | Elongation(%) | Network stiffness(GPa) | Grammages(g/m2)
1mN | 30GPa* | 2mm/30μm* | 1000MPa | 300*(7.36%) | 0.025 | 0.01041667 | 0.2762431 | 0.504% | 63.936 | 37.70833
0.5mN | 30GPa | 2mm/30μm | 1000MPa | 300 | 0.012 | 0.005 | 0.1325967 | 0.281% | 52.027 | 37.70833
0.1mN | 30GPa | 2mm/30μm | 1000MPa | 300 | 0.0029 | 0.001208333 | 0.0320442 | 0.125% | 22.583 | 37.70833
5mN | 30GPa | 2mm/30μm | 1000MPa | 300 | 0.102 | 0.0425 | 1.127072 | 1.78% | 114.565 | 37.70833
1mN | 3GPa | 2mm/30μm | 1000MPa | 300 | 0.0179 | 0.007458333 | 0.1977901 | 1.993% | 11.658 | 37.70833
1mN | 30GPa* | 2mm/30μm* | 1000MPa | 300*(7.36%) | 0.025 | 0.01041667 | 0.2762431 | 0.504% | 63.936 | 37.70833
1mN | 60GPa | 2mm/30μm | 1000MPa | 300 | 0.0299383 | 0.01247429 | 0.3308099 | 0.279% | 94.044 | 37.70833
1mN | 150GPa | 2mm/30μm | 1000MPa | 300 | 0.0204864 | 0.008536 | 0.2263691 | 0.12% | 154.533 | 37.70833
1mN | 30GPa | 1.5mm/25μm | 1000MPa | 300 | 0.0114111 | 0.004754625 | 0.1260895 | 1.957% | 24.337 | 37.70833
1mN | 30GPa | 2mm/30μm | 1000MPa | 300 | 0.025 | 0.01041667 | 0.2762431 | 0.504% | 63.936 | 37.70833
1mN | 30GPa | 2.5mm/35μm | 1000MPa | 300 | 0.027072 | 0.01128 | 0.2991381 | 0.502% | 130.465 | 37.70833
1mN | 30GPa | 2mm/30μm | 1000MPa | 300*(7.36%) | 0.025 | 0.01041667 | 0.2762431 | 0.504% | 63.936 | 37.70833
1mN | 30GPa | 2mm/30μm | 1000MPa | 544(13.35%) | 0.0330808 | 0.01378367 | 0.2015811 | 0.501% | 81.13 | 68.37778
1mN | 30GPa | 2mm/30μm | 1000MPa | 766(18.90%) | 0.0520315 | 0.02167979 | 0.2251699 | 0.501% | 120.799 | 96.28194
1mN | 30GPa | 2mm/30μm | 1000MPa | 900(22.09%) | 0.0613492 | 0.02556217 | 0.2259639 | 0.4996% | 83.574 | 113.125
1mN | 30GPa | 2mm/30μm | 15MPa | 300 | 0.0163978 | 0.006832417 | 0.1811912 | 0.5491% | 59.786 | 37.70833
1mN | 30GPa | 2mm/30μm | 150MPa | 300 | 0.0200463 | 0.008352625 | 0.2215061 | 0.4943% | 59.77 | 37.70833
1mN | 30GPa | 2mm/30μm | 1000MPa | 300 | 0.0199299 | 0.008304125 | 0.2202199 | 0.4943% | 59.597 | 37.70833
Normalization
断裂力 | Fiber stiffness(GPa) | Fiber size | Fiber failure strength(MPa) | Number(density%) | Extreme force(N) | Tensile strength(kN/m) | Tensile index(Nm/g) | Elongation(%) | Network stiffness(GPa)
0.1 | 1 | 1 | 1 | 1 | 1 | 1 | 1 | 1 | 1
0.5 | 1 | 1 | 1 | 1 | 4.137931 | 4.166667 | 4.143646 | 2.161538 | 2.303813
1 | 1 | 1 | 1 | 1 | 8.62069 | 8.680556 | 8.632597 | 3.876923 | 2.831156
5 | 1 | 1 | 1 | 1 | 35.17241 | 35.41667 | 35.22099 | 13.69231 | 5.073064
1 | 0.1 | 1 | 1 | 1 | 6.172414 | 6.215278 | 6.180939 | 15.33077 | 0.516229
1 | 1 | 1 | 1 | 1 | 8.62069 | 8.680556 | 8.632597 | 3.876923 | 2.831156
1 | 2 | 1 | 1 | 1 | 10.32355 | 10.39524 | 10.33781 | 2.146154 | 4.164371
1 | 5 | 1 | 1 | 1 | 7.064276 | 7.113333 | 7.074033 | 0.9230769 | 6.842891
1 | 1 | 0.9 | 1 | 1 | 3.934862 | 3.9621875 | 3.940297 | 15.05385 | 1.077669
1 | 1 | 1 | 1 | 1 | 8.62069 | 8.680556 | 8.632597 | 3.876923 | 2.831156
1 | 1 | 1.07 | 1 | 1 | 9.335172 | 9.4 | 9.348066 | 3.861538 | 5.777133
1 | 1 | 1 | 1 | 1 | 8.62069 | 8.680556 | 8.632597 | 3.876923 | 2.831156
1 | 1 | 1 | 1 | 1.8 | 11.40717 | 11.48639 | 6.299409 | 3.853846 | 3.592525
1 | 1 | 1 | 1 | 2.57 | 17.9419 | 18.06649 | 7.036558 | 3.853846 | 5.349112
1 | 1 | 1 | 1 | 3 | 21.1549 | 21.30181 | 7.061372 | 3.843365 | 3.700748
1 | 1 | 1 | 0.5 | 1 | 5.654414 | 5.693681 | 5.662224 | 4.223782 | 2.64739
1 | 1 | 1 | 0.667 | 1 | 6.912517 | 6.960521 | 6.922065 | 3.802308 | 2.646681
1 | 1 | 1 | 0.833 | 1 | 6.872379 | 6.920104 | 6.881872 | 3.802308 | 2.639021
Factors affecting fiber network mechanical properties
|  |  |  | Extreme force(Fmax) | Tensile index | Elongation | Network stiffness
|  |  | Fiber bond force | 0.8700263 | 0.969 | 0.4919109 | 0.383962
|  |  | Fiber stiffness | 0.007606842 | 0.008 | -0.3845616 | 0.660027
|  |  | Fiber failure strength | 0.06974214 | 0.079 | 0.1281006 | 0.01939032
|  |  | Fiber size | 0.124951 | 0.139 | -0.4693347 | 0.4464557
|  |  | Density of network | 0.4875129 | -0.048 | -0.1438 | 0.334947

## Sheet2
Pulping speed | Pulping time | Zero-span tensile index(Nm/g) | Z-direction tensile strength(KPA) | Grammages(g/m2) | Thick(mm) | Dentisy(kg/m3) | Fmax(N) | Elongation(%) | Tensile index(Nm/g)
Low | 2 | 4.8 | 7.123 | 63.027 | 0.2207619 | 285.4976 | 4.517 | 0.63 | 4.778
| 4 | 25.41 | 7.594 | 64.3 | 0.2214286 | 290.3871 | 5.911 | 0.665 | 6.128
| 6 | 34.222 | 9.857 | 64.3 | 0.223381 | 287.8491 | 7.595 | 0.779 | 7.875
| 8 | 30.002 | 7.68 | 61.436 | 0.2324286 | 264.3221 | 10.886 | 0.95 | 11.813
| 10 | 15.089 | 8.411 | 65.255 | 0.2300476 | 283.6587 | 11.006 | 0.941 | 11.244
High | 2 | 28.565 | 9.346 | 63.664 | 0.2296667 | 277.2017 | 8.955 | 0.884 | 9.377
| 4 | 35.654 | 16.557 | 63.664 | 0.2209524 | 288.1345 | 14.801 | 1.27 | 15.499
| 6 | 46.023 | 22.759 | 61.754 | 0.2033333 | 303.7082 | 19.399 | 1.522 | 20.942
| 8 | 46.078 | 23.589 | 65.255 | 0.2126667 | 306.8417 | 22.565 | 1.375 | 23.053
| 10 | 48.882 | 31.077 | 64.619 | 0.193381 | 334.1539 | 24.312 | 1.823 | 25.082