{"text_format":"3","workbook":"xlsx","n_sheets":3,"sheets":["Sheet1","Sheet2","Sheet3"],"read":"whole","date_system":"1900"}

{"sheet":"Sheet1","index":0,"n_rows":115537,"n_cols":9,"rows_kept":4500,"cut":true,"bounds":{"rows_first":2000,"rows_last":500,"rows_between":2000,"halvings":0}}
["Time(s)","Voltage(V)","Battery surface temperature(℃)","Ejector temperature(℃)","Ambient temperature(℃)","Presssure (kPa)","Heating plate temperature(℃)","Positive temperature(℃)","Negative temperature(℃)"]
[-657.34,3.874,17.5,17.3,17.5069742668449,104.077285960063,17.6,17.9,17.2]
[-657.33,3.874,17.5,17.2,17.5069324292168,104.077241603615,17.5,17.8,17.2]
[-657.32,3.874,17.5,17.3,17.5068905319988,104.077245423345,17.6,18,17.3]
[-657.31,3.874,17.5,17.2,17.5068485755466,104.077238611227,17.6,17.9,17.2]
[-657.3,3.8735,17.5,17.2,17.5068065602269,104.077234207281,17.6,17.9,17.2]
[-657.29,3.874,17.5,17.2,17.5067644864179,104.077241647791,17.5,17.9,17.2]
[-657.28,3.8735,17.6,17.2,17.5067223545091,104.077203090962,17.6,17.9,17.2]
[-657.27,3.874,17.5,17.2,17.5066801649012,104.0772076496,17.5,17.9,17.2]
[-657.26,3.874,17.6,17.2,17.5065915331029,104.07722694488,17.6,17.9,17.3]
[-657.25,3.8735,17.5,17.2,17.5065486897685,104.077231703929,17.5,17.9,17.2]
[-657.24,3.8735,17.5,17.2,17.5065057845071,104.07722188777,17.6,17.9,17.2]
[-657.23,3.874,17.5,17.3,17.5064628177228,104.077256258487,17.6,17.8,17.2]
[-657.22,3.874,17.5,17.2,17.5064197898313,104.077267989035,17.5,17.9,17.3]
[-657.21,3.8745,17.5,17.2,17.5063993085934,104.077268336599,17.5,17.9,17.2]
[-657.2,3.8745,17.5,17.2,17.506356426034,104.077254777297,17.6,17.9,17.3]
[-657.19,3.874,17.5,17.2,17.5063134864302,104.077222808704,17.5,17.8,17.3]
[-657.18,3.874,17.6,17.2,17.5062704902649,104.077224641841,17.5,17.9,17.3]
[-657.17,3.874,17.5,17.2,17.5062274380327,104.077217151422,17.6,17.9,17.2]
[-657.16,3.874,17.5,17.2,17.5061843302397,104.077256400728,17.6,18,17.3]
[-657.15,3.8745,17.5,17.2,17.5061411674039,104.077249572992,17.6,17.8,17.2]
[-657.14,3.875,17.6,17.2,17.5060979500548,104.0772451654,17.5,17.9,17.2]
[-657.13,3.8735,17.5,17.2,17.506032944981,104.07725307017,17.5,17.9,17.3]
[-657.12,3.874,17.5,17.2,17.5059893593285,104.077272334283,17.5,18,17.3]
[-657.11,3.8735,17.5,17.2,17.505945718077,104.07727699282,17.5,17.9,17.3]
[-657.1,3.874,17.6,17.2,17.5059020217815,104.077268954141,17.5,17.9,17.3]
[-657.09,3.8735,17.5,17.2,17.5058369470056,104.077251815398,17.5,17.9,17.1]
[-657.08,3.874,17.5,17.2,17.505792883953,104.077257601096,17.5,17.9,17.3]
[-657.07,3.8735,17.5,17.1,17.505748764848,104.077257659082,17.5,17.8,17.1]
[-657.06,3.8745,17.6,17.2,17.5057045902706,104.077276081571,17.6,17.9,17.3]
[-657.05,3.874,17.5,17.2,17.5056603608129,104.077271984601,17.5,17.9,17.3]
[-657.04,3.8735,17.5,17.2,17.505616077079,104.077269705337,17.5,17.9,17.2]
[-657.03,3.874,17.5,17.2,17.5055717396846,104.07725495863,17.5,17.9,17.3]
[-657.02,3.874,17.6,17.2,17.5055067020027,104.077252428544,17.6,17.9,17.3]
[-657.01,3.8735,17.5,17.2,17.5054414504429,104.077276252583,17.5,17.9,17.2]
[-657,3.874,17.6,17.2,17.5053964453959,104.077305915078,17.5,17.9,17.2]
[-656.99,3.874,17.5,17.2,17.5053513837654,104.077308052139,17.6,17.9,17.2]
[-656.98,3.874,17.6,17.2,17.5053062661822,104.077290829639,17.5,17.9,17.2]
[-656.97,3.874,17.5,17.2,17.5052408998644,104.077290872835,17.5,17.9,17.2]
[-656.96,3.874,17.6,17.2,17.5051954210067,104.077273476627,17.6,17.9,17.3]
[-656.95,3.874,17.5,17.2,17.50514988542,104.077286902275,17.5,17.9,17.2]
[-656.94,3.874,17.6,17.3,17.5050843614611,104.077296822421,17.6,17.9,17.3]
[-656.93,3.874,17.5,17.2,17.5050384647373,104.077285676642,17.5,17.8,17.2]
[-656.92,3.874,17.6,17.2,17.5049727478488,104.077270124509,17.5,17.8,17.2]
[-656.91,3.874,17.5,17.3,17.5049264882802,104.077275235864,17.5,17.9,17.2]
[-656.9,3.874,17.6,17.2,17.5048605732619,104.077274610608,17.6,17.9,17.2]
[-656.89,3.874,17.5,17.1,17.5048139491264,104.077302130584,17.6,17.9,17.2]
[-656.88,3.8745,17.5,17.2,17.5047672647507,104.077311925958,17.5,17.9,17.2]
[-656.87,3.8745,17.5,17.2,17.5047205208064,104.077318060089,17.6,17.8,17.3]
[-656.86,3.8735,17.5,17.3,17.5046737179777,104.077281491398,17.5,17.9,17.3]
[-656.85,3.8735,17.5,17.2,17.5046268569606,104.077268166802,17.5,17.9,17.3]
[-656.84,3.874,17.5,17.2,17.504560819964,104.077255407072,17.5,17.9,17.3]
[-656.83,3.874,17.5,17.2,17.5045136002264,104.077265764768,17.6,17.8,17.2]
[-656.82,3.8735,17.6,17.2,17.5044663217221,104.077257923507,17.6,18,17.2]
[-656.81,3.874,17.5,17.2,17.5044189851728,104.077265977442,17.5,17.9,17.2]
[-656.8,3.874,17.6,17.2,17.5043715913122,104.077273217358,17.6,17.9,17.2]
[-656.79,3.8735,17.5,17.2,17.5043241408862,104.077276214071,17.6,17.8,17.2]
[-656.78,3.8745,17.6,17.2,17.5042766346532,104.077263323709,17.5,17.9,17.3]
[-656.77,3.874,17.5,17.2,17.5042104763749,104.077271956907,17.5,17.8,17.2]
[-656.76,3.874,17.6,17.2,17.504162619717,104.077273045317,17.6,17.9,17.3]
[-656.75,3.874,17.5,17.2,17.5041147068618,104.077250592467,17.5,17.9,17.2]
[-656.74,3.8735,17.5,17.3,17.5040667385932,104.077241734762,17.6,17.9,17.2]
[-656.73,3.8735,17.5,17.2,17.5040187157075,104.077237546184,17.5,17.9,17.2]
[-656.72,3.874,17.6,17.2,17.5039523920816,104.077257145551,17.5,17.9,17.2]
[-656.71,3.874,17.5,17.1,17.5039040235212,104.07727110994,17.5,17.8,17.2]
[-656.7,3.874,17.5,17.2,17.5038556000678,104.077255573945,17.6,17.9,17.3]
[-656.69,3.874,17.5,17.2,17.5038071225433,104.077242932497,17.5,17.8,17.2]
[-656.68,3.874,17.5,17.2,17.5037585917821,104.077222529891,17.5,17.9,17.2]
[-656.67,3.8735,17.5,17.2,17.5037100086309,104.077230053521,17.6,17.9,17.2]
[-656.66,3.8735,17.6,17.3,17.5036435239923,104.077208815121,17.5,17.9,17.2]
[-656.65,3.8735,17.5,17.2,17.5035768161958,104.077200476726,17.6,17.9,17.2]
[-656.64,3.8735,17.6,17.2,17.5035098831467,104.077198671267,17.6,17.9,17.2]
[-656.63,3.874,17.5,17.2,17.5034603832098,104.077170785635,17.5,17.9,17.2]
[-656.62,3.8735,17.5,17.2,17.5034108270123,104.077159574267,17.5,17.9,17.3]
[-656.61,3.8735,17.5,17.2,17.5033612154027,104.077149478915,17.5,17.9,17.3]
[-656.6,3.874,17.6,17.2,17.5032940725116,104.077134123969,17.6,17.9,17.2]
[-656.59,3.874,17.5,17.2,17.5032441187797,104.077141292815,17.6,17.9,17.2]
[-656.58,3.8735,17.5,17.2,17.5031941095151,104.077085300676,17.6,17.9,17.2]
[-656.57,3.874,17.5,17.1,17.5031440455912,104.077093421063,17.6,17.8,17.3]
[-656.56,3.874,17.5,17.2,17.503076687509,104.077088667633,17.5,17.8,17.2]
[-656.55,3.8735,17.6,17.2,17.5030262845777,104.077105254334,17.6,17.9,17.2]
[-656.54,3.8745,17.5,17.2,17.502975826941,104.077084520218,17.6,18,17.3]
[-656.53,3.874,17.5,17.1,17.502942384881,104.077095963072,17.5,17.9,17.3]
[-656.52,3.874,17.5,17.2,17.502892051788,104.077078597736,17.6,17.9,17.3]
[-656.51,3.8745,17.5,17.2,17.5028416694625,104.077063866952,17.6,17.8,17.3]
[-656.5,3.874,17.5,17.2,17.502791238865,104.077091988238,17.6,17.9,17.2]
[-656.49,3.8745,17.5,17.2,17.5027407609684,104.077076556322,17.6,17.8,17.2]
[-656.48,3.874,17.5,17.2,17.5026902367583,104.07706417898,17.6,17.9,17.2]
[-656.47,3.874,17.5,17.2,17.5026396672328,104.077054491029,17.5,17.9,17.3]
[-656.46,3.8735,17.5,17.2,17.5025890534024,104.077064119131,17.6,17.8,17.3]
[-656.45,3.874,17.5,17.2,17.5025550345808,104.077056811621,17.5,17.9,17.2]
[-656.44,3.874,17.5,17.2,17.5025045636699,104.077046075605,17.5,17.9,17.2]
[-656.43,3.8745,17.5,17.3,17.5024540543047,104.077033129237,17.5,17.8,17.2]
[-656.42,3.874,17.5,17.2,17.5024035075718,104.07702443613,17.5,17.9,17.2]
[-656.41,3.874,17.5,17.2,17.5023364889188,104.07702207176,17.6,17.9,17.2]
[-656.4,3.873,17.5,17.2,17.5022856436301,104.077021251176,17.6,17.9,17.2]
[-656.39,3.8745,17.6,17.2,17.5022347615655,104.077008711993,17.5,17.9,17.2]
[-656.38,3.874,17.5,17.2,17.5021675547985,104.077000007782,17.6,17.9,17.3]
[-656.37,3.874,17.5,17.2,17.5021163763514,104.077000221576,17.5,17.9,17.2]
[-656.36,3.8745,17.6,17.3,17.5020489679821,104.077009567761,17.6,17.9,17.2]
[-656.35,3.8745,17.5,17.2,17.5019974928037,104.077011270081,17.5,17.9,17.3]
[-656.34,3.874,17.5,17.2,17.5019298805449,104.077010282161,17.5,17.8,17.2]
[-656.33,3.874,17.6,17.2,17.5018781082704,104.077024258671,17.4,17.9,17.2]
[-656.32,3.874,17.5,17.2,17.5018262988779,104.077000654913,17.5,17.9,17.3]
[-656.31,3.874,17.6,17.2,17.50177445349,104.076985646956,17.4,17.8,17.2]
[-656.3,3.874,17.5,17.2,17.5017225732415,104.076974108803,17.6,17.9,17.3]
[-656.29,3.874,17.5,17.1,17.5016706592795,104.076963541882,17.6,17.9,17.3]
[-656.28,3.8735,17.5,17.2,17.5016187127634,104.076961143139,17.6,17.8,17.2]
[-656.27,3.874,17.5,17.2,17.501566734865,104.076938301977,17.5,17.8,17.2]
[-656.26,3.874,17.5,17.2,17.5015147267684,104.076930930194,17.6,17.9,17.2]
[-656.25,3.8735,17.5,17.2,17.50146268967,104.076909234945,17.5,17.9,17.3]
[-656.24,3.8735,17.6,17.2,17.5014106247783,104.076897525882,17.6,17.9,17.2]
[-656.23,3.8745,17.5,17.2,17.5013585333143,104.076885382709,17.6,18,17.2]
[-656.22,3.8735,17.5,17.2,17.5012908374377,104.076874881972,17.5,17.9,17.3]
[-656.21,3.874,17.5,17.2,17.5012384749502,104.076868743895,17.5,17.9,17.2]
[-656.2,3.874,17.5,17.2,17.5011860868767,104.076861295487,17.6,17.9,17.3]
[-656.19,3.8735,17.6,17.2,17.5011336744606,104.076831287288,17.5,17.9,17.2]
[-656.18,3.874,17.5,17.2,17.5010658198269,104.076831286964,17.6,17.9,17.3]
[-656.17,3.874,17.6,17.2,17.5010131419413,104.076821807322,17.6,17.9,17.2]
[-656.16,3.874,17.5,17.2,17.5009604407647,104.076808898431,17.6,17.9,17.3]
[-656.15,3.8745,17.5,17.2,17.5009077175627,104.076799335941,17.5,17.9,17.2]
[-656.14,3.8735,17.6,17.2,17.5008549736126,104.076790500596,17.6,17.9,17.2]
[-656.13,3.8745,17.5,17.2,17.5008022102035,104.076779851991,17.5,17.9,17.2]
[-656.12,3.8735,17.5,17.2,17.5007494286364,104.076767863491,17.6,17.9,17.2]
[-656.11,3.8735,17.5,17.2,17.5006966302243,104.076754010547,17.6,17.9,17.2]
[-656.1,3.874,17.5,17.2,17.5006438162917,104.076753435507,17.5,17.9,17.2]
[-656.09,3.874,17.5,17.2,17.5005909881751,104.076753885079,17.5,17.8,17.2]
[-656.08,3.874,17.5,17.2,17.5005231001334,104.076758862267,17.5,17.9,17.3]
[-656.07,3.8735,17.5,17.1,17.500455017548,104.076751171843,17.5,17.8,17.3]
[-656.06,3.8735,17.6,17.2,17.5004017161005,104.076732295541,17.5,17.9,17.2]
[-656.05,3.874,17.5,17.2,17.5003334575843,104.07672592342,17.5,17.9,17.2]
[-656.04,3.8735,17.5,17.2,17.5002799114268,104.076713936325,17.5,17.8,17.2]
[-656.03,3.8745,17.5,17.2,17.5002114758675,104.076700062058,17.5,17.9,17.2]
[-656.02,3.8735,17.5,17.2,17.500157685296,104.076694443107,17.6,17.8,17.3]
[-656.01,3.874,17.5,17.2,17.5001038803272,104.076698238185,17.5,17.9,17.2]
[-656,3.874,17.5,17.2,17.5000500622936,104.07668477919,17.5,17.9,17.3]
[-655.99,3.873,17.5,17.2,17.4999962325383,104.076683561285,17.5,17.9,17.2]
[-655.98,3.874,17.5,17.1,17.4999423924159,104.076682432887,17.6,17.9,17.2]
[-655.97,3.8735,17.5,17.2,17.4998885432915,104.07667591049,17.6,17.8,17.2]
[-655.96,3.873,17.5,17.2,17.4998346865412,104.076653910561,17.5,17.9,17.2]
[-655.95,3.8745,17.6,17.2,17.4997662056587,104.076649650915,17.5,18,17.2]
[-655.94,3.8745,17.5,17.1,17.4997121223379,104.076637302305,17.6,17.9,17.3]
[-655.93,3.874,17.5,17.2,17.4996580328223,104.076616094725,17.5,17.9,17.2]
[-655.92,3.8735,17.6,17.2,17.4996039385039,104.076612954275,17.5,17.9,17.3]
[-655.91,3.874,17.5,17.1,17.499535343603,104.076590287116,17.5,17.8,17.2]
[-655.9,3.8735,17.5,17.3,17.4994810291566,104.076572500937,17.6,17.9,17.2]
[-655.89,3.874,17.5,17.1,17.4994267113825,104.076568074463,17.5,17.9,17.2]
[-655.88,3.8745,17.5,17.2,17.4993579817523,104.076545234946,17.6,17.9,17.2]
[-655.87,3.8735,17.5,17.2,17.4993034473511,104.076516535473,17.6,17.9,17.3]
[-655.86,3.874,17.5,17.2,17.4992345578165,104.07651330039,17.6,17.9,17.2]
[-655.85,3.874,17.5,17.2,17.4991798072859,104.076512546611,17.5,17.9,17.2]
[-655.84,3.8745,17.5,17.2,17.4991107571398,104.076503787362,17.5,17.9,17.3]
[-655.83,3.8735,17.5,17.2,17.4990557909377,104.076482665032,17.5,17.9,17.2]
[-655.82,3.874,17.5,17.2,17.4990008230027,104.076472304334,17.5,17.9,17.2]
[-655.81,3.874,17.6,17.2,17.4989458547294,104.076454938741,17.5,17.9,17.3]
[-655.8,3.874,17.5,17.2,17.498890887522,104.076455012407,17.5,17.9,17.2]
[-655.79,3.874,17.5,17.2,17.4988359227945,104.076448500473,17.5,17.9,17.2]
[-655.78,3.874,17.5,17.2,17.4987668235846,104.07642836709,17.5,17.9,17.2]
[-655.77,3.8735,17.5,17.2,17.4987116555504,104.076398633446,17.5,17.8,17.2]
[-655.76,3.8735,17.5,17.2,17.4986564915225,104.076389980449,17.6,17.9,17.2]
[-655.75,3.8735,17.6,17.2,17.4985872705084,104.076377365331,17.5,17.9,17.3]
[-655.74,3.874,17.5,17.2,17.4985319066854,104.076347070138,17.6,17.9,17.2]
[-655.73,3.8735,17.5,17.1,17.4984625352806,104.076327069256,17.5,17.9,17.2]
[-655.72,3.8745,17.5,17.2,17.4984069721515,104.076320223373,17.6,17.9,17.2]
[-655.71,3.8745,17.5,17.2,17.4983514146357,104.076293377009,17.5,17.9,17.1]
[-655.7,3.874,17.5,17.3,17.4982958641468,104.076283222528,17.6,17.9,17.3]
[-655.69,3.874,17.5,17.2,17.4982403221069,104.07628135991,17.5,17.9,17.2]
[-655.68,3.8735,17.5,17.2,17.4981847899469,104.076271564633,17.6,17.9,17.2]
[-655.67,3.874,17.5,17.2,17.4981292691062,104.076264437634,17.5,17.9,17.3]
[-655.66,3.874,17.5,17.2,17.4980737610326,104.076259756235,17.6,17.9,17.3]
[-655.65,3.8735,17.5,17.2,17.4980044409649,104.076236641445,17.5,17.9,17.2]
[-655.64,3.874,17.5,17.2,17.4979487521148,104.07622122033,17.5,17.9,17.2]
[-655.63,3.874,17.5,17.2,17.4978792956706,104.076209655582,17.6,17.9,17.2]
[-655.62,3.8745,17.6,17.2,17.4978234266082,104.076179373142,17.5,17.9,17.3]
[-655.61,3.874,17.5,17.2,17.4977675720627,104.076167514778,17.5,17.9,17.2]
[-655.6,3.8735,17.5,17.2,17.4977117334757,104.076148821584,17.5,17.9,17.2]
[-655.59,3.874,17.5,17.2,17.4976422159539,104.076145800921,17.6,17.9,17.2]
[-655.58,3.8735,17.5,17.2,17.4975862037064,104.07613497008,17.6,17.9,17.2]
[-655.57,3.873,17.5,17.2,17.4975165540914,104.076126890325,17.6,17.9,17.2]
[-655.56,3.874,17.5,17.2,17.4974603686882,104.076093486135,17.6,17.9,17.3]
[-655.55,3.8735,17.5,17.2,17.4973905865554,104.076083412414,17.6,17.9,17.2]
[-655.54,3.874,17.5,17.2,17.4973206339795,104.076068056419,17.5,17.9,17.2]
[-655.53,3.8735,17.6,17.2,17.4972640842601,104.076043281152,17.6,17.9,17.2]
[-655.52,3.874,17.5,17.2,17.4972075509201,104.076034081984,17.6,17.8,17.3]
[-655.51,3.8735,17.5,17.2,17.4971374993745,104.076005093968,17.6,17.9,17.3]
[-655.5,3.8735,17.5,17.2,17.4970807939702,104.075992860935,17.6,17.9,17.2]
[-655.49,3.874,17.5,17.2,17.4970241063702,104.075967327188,17.5,17.8,17.3]
[-655.48,3.874,17.6,17.1,17.496953958543,104.075950749541,17.6,17.8,17.2]
[-655.47,3.874,17.5,17.1,17.4968836410377,104.075940886046,17.5,17.9,17.3]
[-655.46,3.8735,17.5,17.2,17.4968131523649,104.075918999152,17.5,17.9,17.2]
[-655.45,3.874,17.5,17.2,17.4967424910136,104.075886440509,17.6,17.8,17.2]
[-655.44,3.874,17.5,17.2,17.4966850623492,104.075869213505,17.5,17.9,17.2]
[-655.43,3.874,17.5,17.2,17.4966142593242,104.075844128827,17.6,18,17.2]
[-655.42,3.874,17.5,17.2,17.496556653588,104.075816095273,17.6,17.9,17.3]
[-655.41,3.874,17.6,17.2,17.4964990626063,104.075815298267,17.5,17.8,17.2]
[-655.4,3.8735,17.5,17.2,17.4964281501122,104.075796401487,17.6,17.8,17.3]
[-655.39,3.874,17.5,17.2,17.4963703846162,104.075785330685,17.6,17.8,17.2]
[-655.38,3.874,17.6,17.2,17.4963126349948,104.075759901632,17.5,17.9,17.3]
[-655.37,3.8745,17.5,17.2,17.4962549025362,104.075731520934,17.6,17.9,17.3]
[-655.36,3.874,17.5,17.2,17.4961971885341,104.075701537755,17.6,17.8,17.2]
[-655.35,3.874,17.5,17.2,17.4961394942878,104.075680351793,17.6,17.8,17.2]
[-655.34,3.874,17.5,17.2,17.4960818211024,104.075653696321,17.5,17.9,17.3]
[-655.33,3.8735,17.5,17.2,17.4960241702883,104.075624238441,17.5,17.8,17.2]
[-655.32,3.8745,17.5,17.2,17.4959533351637,104.075598247102,17.5,17.8,17.3]
[-655.31,3.874,17.5,17.2,17.4958823331906,104.07555633151,17.6,17.8,17.2]
[-655.3,3.874,17.5,17.2,17.495811162801,104.075517664973,17.6,17.9,17.2]
[-655.29,3.8735,17.5,17.2,17.4957398224038,104.075496666427,17.5,17.9,17.3]
[-655.28,3.874,17.5,17.2,17.4956814579188,104.07546372974,17.5,17.8,17.2]
[-655.27,3.8735,17.5,17.2,17.4956099795596,104.075443483521,17.5,17.8,17.2]
[-655.26,3.8735,17.5,17.2,17.495551447415,104.075415328846,17.5,17.8,17.3]
[-655.25,3.874,17.5,17.2,17.4954929339162,104.075379134044,17.5,17.9,17.2]
[-655.24,3.874,17.5,17.2,17.495434440278,104.07535414587,17.5,17.8,17.2]
[-655.23,3.8745,17.5,17.2,17.4953759677204,104.075327862798,17.5,17.9,17.2]
[-655.22,3.8735,17.5,17.2,17.4953175174678,104.075304103682,17.5,17.9,17.2]
[-655.21,3.874,17.5,17.2,17.4952460425077,104.075281401293,17.6,17.9,17.2]
[-655.2,3.8745,17.6,17.2,17.4951874341427,104.075261261759,17.6,17.9,17.2]
[-655.19,3.874,17.5,17.2,17.4951288489796,104.075224252809,17.5,17.9,17.3]
[-655.18,3.874,17.5,17.2,17.4950702882336,104.075189501458,17.5,17.9,17.3]
[-655.17,3.8735,17.5,17.2,17.4950117531246,104.075163422272,17.5,17.8,17.2]
[-655.16,3.874,17.5,17.1,17.4949532448774,104.075120341482,17.5,17.9,17.2]
[-655.15,3.8735,17.5,17.2,17.4948817953377,104.075087134613,17.5,17.9,17.2]
[-655.14,3.874,17.5,17.1,17.4948231384805,104.075058196405,17.6,17.9,17.3]
[-655.13,3.874,17.5,17.2,17.4947645093779,104.075049152008,17.5,17.8,17.2]
[-655.12,3.874,17.5,17.1,17.4947059092448,104.075036007297,17.6,17.8,17.3]
[-655.11,3.874,17.5,17.1,17.4946473393008,104.075021217873,17.5,17.9,17.2]
[-655.1,3.8735,17.5,17.2,17.4945888007703,104.074994286252,17.5,17.9,17.2]
[-655.09,3.874,17.5,17.2,17.4945173989366,104.074977943053,17.5,17.9,17.2]
[-655.08,3.874,17.4,17.1,17.4944587212499,104.074946250469,17.5,17.9,17.3]
[-655.07,3.874,17.5,17.2,17.4944000758645,104.074920791316,17.5,17.9,17.2]
[-655.06,3.874,17.5,17.2,17.4943286028339,104.074901337009,17.5,17.9,17.2]
[-655.05,3.8735,17.5,17.2,17.4942569703437,104.074877952281,17.5,17.9,17.2]
[-655.04,3.8745,17.6,17.1,17.4941980153805,104.074841977162,17.5,17.8,17.3]
[-655.03,3.8745,17.5,17.2,17.4941390919447,104.074813325877,17.5,17.9,17.2]
[-655.02,3.874,17.5,17.2,17.4940802012114,104.07477404253,17.5,17.9,17.3]
[-655.01,3.8745,17.5,17.2,17.4940213443605,104.07472947973,17.5,17.9,17.2]
[-655,3.8735,17.5,17.2,17.4939625225762,104.074682069698,17.5,17.9,17.3]
[-654.99,3.874,17.5,17.1,17.4938909522954,104.074639565891,17.5,18,17.2]
[-654.98,3.8735,17.5,17.1,17.4938192246915,104.074606865244,17.5,17.9,17.2]
[-654.97,3.8735,17.5,17.2,17.4937473380633,104.074578265517,17.6,17.9,17.2]
[-654.96,3.874,17.5,17.1,17.4936880446417,104.074550993513,17.6,17.9,17.3]
[-654.95,3.874,17.5,17.1,17.4936287837336,104.074534116455,17.6,17.9,17.3]
[-654.94,3.874,17.5,17.1,17.4935568224138,104.074502395881,17.6,17.9,17.2]
[-654.93,3.8735,17.5,17.2,17.4934847006907,104.074474575478,17.5,17.8,17.3]
[-654.92,3.874,17.5,17.2,17.4934251314316,104.074440266368,17.5,17.8,17.3]
[-654.91,3.8735,17.5,17.2,17.4933528884392,104.074441703958,17.5,17.9,17.2]
[-654.9,3.874,17.5,17.2,17.4932931781888,104.074422930142,17.5,17.9,17.2]
[-654.89,3.874,17.6,17.2,17.493220812263,104.07438232879,17.5,17.9,17.2]
[-654.88,3.874,17.5,17.2,17.4931609597866,104.074342011563,17.6,17.9,17.3]
[-654.87,3.874,17.5,17.2,17.4931011373461,104.07432099806,17.5,17.9,17.2]
[-654.86,3.874,17.5,17.2,17.4930286867803,104.07428917697,17.6,17.8,17.3]
[-654.85,3.874,17.5,17.2,17.4929560725589,104.074279595695,17.6,17.8,17.3]
[-654.84,3.874,17.5,17.1,17.4928832928371,104.074257354111,17.5,17.9,17.2]
[-654.83,3.8735,17.5,17.2,17.4928103457453,104.074215360506,17.5,17.9,17.2]
[-654.82,3.8735,17.6,17.1,17.4927372293899,104.074173755734,17.6,17.9,17.3]
[-654.81,3.874,17.6,17.2,17.4926765579723,104.074146248583,17.5,17.9,17.2]
[-654.8,3.8735,17.5,17.1,17.4926033017631,104.074134920211,17.5,17.9,17.3]
[-654.79,3.874,17.5,17.2,17.4925424729295,104.07410489909,17.5,17.9,17.2]
[-654.78,3.874,17.6,17.2,17.4924564830639,104.074068625655,17.5,17.8,17.2]
[-654.77,3.874,17.4,17.2,17.4923952905898,104.074025122196,17.6,17.9,17.2]
[-654.76,3.874,17.6,17.2,17.4923341163694,104.073996831732,17.6,17.9,17.2]
[-654.75,3.8735,17.6,17.2,17.4922729612688,104.07397124184,17.5,17.9,17.2]
[-654.74,3.874,17.4,17.1,17.492199265915,104.07393151781,17.5,17.9,17.2]
[-654.73,3.874,17.5,17.2,17.4921253947687,104.073921210521,17.5,17.9,17.2]
[-654.72,3.874,17.5,17.1,17.4920638909966,104.073903237776,17.5,17.9,17.3]
[-654.71,3.8735,17.6,17.2,17.4920024041669,104.073876296142,17.6,17.9,17.2]
[-654.7,3.874,17.5,17.2,17.4919284045962,104.07386523522,17.6,17.9,17.3]
[-654.69,3.8745,17.5,17.2,17.4918667500298,104.07381876869,17.5,17.9,17.2]
[-654.68,3.8735,17.5,17.2,17.4918051120899,104.073796483998,17.6,17.9,17.2]
[-654.67,3.874,17.5,17.1,17.4917309823763,104.073752615682,17.5,17.9,17.2]
[-654.66,3.874,17.5,17.2,17.4916691761067,104.073732229146,17.5,17.9,17.3]
[-654.65,3.874,17.5,17.1,17.4915948906248,104.073686154236,17.6,17.9,17.3]
[-654.64,3.8745,17.5,17.1,17.4915204249544,104.073640100664,17.5,17.9,17.2]
[-654.63,3.8745,17.6,17.2,17.4914582591175,104.073629715964,17.5,17.8,17.2]
[-654.62,3.8735,17.5,17.2,17.4913836307479,104.073607849606,17.6,17.9,17.2]
[-654.61,3.874,17.6,17.1,17.4913088187006,104.073593363643,17.5,17.8,17.2]
[-654.6,3.8735,17.5,17.1,17.4912338208507,104.073550807642,17.5,17.9,17.2]
[-654.59,3.874,17.6,17.2,17.4911586350503,104.073544188323,17.5,17.8,17.2]
[-654.58,3.8735,17.5,17.2,17.491083259129,104.073507429917,17.5,17.9,17.2]
[-654.57,3.874,17.6,17.2,17.4910076908939,104.073493460387,17.5,17.9,17.2]
[-654.56,3.874,17.5,17.1,17.4909443661372,104.073460731771,17.6,17.9,17.2]
[-654.55,3.874,17.6,17.1,17.4908810424588,104.073427503085,17.5,17.9,17.3]
[-654.54,3.874,17.4,17.1,17.4908177205001,104.073407160951,17.5,17.8,17.3]
[-654.53,3.8745,17.5,17.2,17.4907544009092,104.073380331827,17.5,17.9,17.2]
[-654.52,3.8735,17.5,17.2,17.490691084342,104.073356254986,17.6,17.9,17.2]
[-654.51,3.8735,17.6,17.2,17.4906153624943,104.07331312739,17.5,17.8,17.2]
[-654.5,3.874,17.4,17.2,17.4905518502498,104.073291070907,17.6,17.9,17.2]
[-654.49,3.874,17.6,17.1,17.4904883402009,104.07324530413,17.5,17.9,17.2]
[-654.48,3.8735,17.5,17.1,17.4904248330059,104.073227288643,17.6,17.9,17.2]
[-654.47,3.874,17.7,17.2,17.490361329331,104.073195364376,17.5,17.8,17.2]
[-654.46,3.874,17.5,17.2,17.490285448,104.073185417954,17.6,17.9,17.2]
[-654.45,3.874,17.5,17.2,17.4902217497562,104.073164644465,17.5,17.9,17.2]
[-654.44,3.8735,17.4,17.2,17.4901456827214,104.073127784674,17.6,17.9,17.2]
[-654.43,3.874,17.6,17.2,17.4900694205326,104.073103414874,17.5,17.8,17.2]
[-654.42,3.8745,17.5,17.2,17.4899929609714,104.073062703773,17.6,17.9,17.2]
[-654.41,3.8735,17.5,17.2,17.4899163017997,104.073012707207,17.5,17.8,17.2]
[-654.4,3.874,17.5,17.2,17.4898517924616,104.072994509179,17.6,17.9,17.2]
[-654.39,3.874,17.5,17.2,17.4897872777559,104.072954607344,17.6,17.9,17.3]
[-654.38,3.8735,17.5,17.2,17.4897104160837,104.072932058083,17.6,17.9,17.2]
[-654.37,3.8735,17.5,17.1,17.4896333513761,104.072899464818,17.5,17.8,17.2]
[-654.36,3.874,17.5,17.2,17.4895684143266,104.072864673878,17.6,17.8,17.2]
[-654.35,3.8745,17.6,17.2,17.4894911402154,104.072830793088,17.6,17.8,17.2]
[-654.34,3.874,17.5,17.2,17.4894259830283,104.072807972886,17.6,17.8,17.2]
[-654.33,3.8735,17.6,17.1,17.4893608155677,104.072787652163,17.6,17.9,17.2]
[-654.32,3.8745,17.5,17.2,17.4892956384141,104.072741213477,17.5,17.9,17.2]
[-654.31,3.8735,17.5,17.2,17.4892304521595,104.072727067991,17.5,17.9,17.2]
[-654.3,3.874,17.6,17.2,17.4891652574075,104.072702807454,17.6,17.9,17.3]
[-654.29,3.8735,17.5,17.2,17.4890877521233,104.072659930265,17.5,17.9,17.3]
[-654.28,3.874,17.4,17.1,17.4890100402328,104.072638394962,17.5,17.9,17.3]
[-654.27,3.8745,17.5,17.2,17.488944414013,104.072600810487,17.6,17.9,17.2]
[-654.26,3.874,17.5,17.1,17.4888664855408,104.072569680794,17.6,17.8,17.3]
[-654.25,3.8735,17.6,17.1,17.4887883464883,104.072575931821,17.5,17.8,17.2]
[-654.24,3.874,17.5,17.2,17.4886977117816,104.072552584754,17.6,17.9,17.2]
[-654.23,3.874,17.5,17.1,17.4886312203192,104.072487744121,17.6,17.9,17.2]
[-654.22,3.8745,17.4,17.2,17.4885647081904,104.072477325348,17.6,17.9,17.3]
[-654.21,3.874,17.5,17.2,17.488485904378,104.072460518634,17.5,17.8,17.2]
[-654.2,3.874,17.5,17.2,17.4884068812635,104.072421842444,17.5,17.9,17.3]
[-654.19,3.8735,17.5,17.2,17.4883276365219,104.072377686007,17.5,17.9,17.2]
[-654.18,3.8735,17.5,17.2,17.4882481678133,104.07235133281,17.5,17.9,17.2]
[-654.17,3.874,17.5,17.2,17.4881807301198,104.072322647604,17.5,17.8,17.3]
[-654.16,3.874,17.5,17.1,17.4881010097473,104.072292590705,17.5,17.8,17.2]
[-654.15,3.8735,17.5,17.2,17.48803331169,104.072266988658,17.6,17.9,17.2]
[-654.14,3.874,17.5,17.2,17.4879533358461,104.072251338521,17.5,17.9,17.2]
[-654.13,3.8745,17.5,17.2,17.4878731298878,104.07223065008,17.6,17.8,17.2]
[-654.12,3.874,17.6,17.1,17.4877926914509,104.072211551118,17.5,17.9,17.2]
[-654.11,3.8735,17.5,17.2,17.4877242556872,104.072182333506,17.5,17.9,17.2]
[-654.1,3.874,17.5,17.2,17.4876435484617,104.072139737836,17.5,17.9,17.3]
[-654.09,3.874,17.5,17.1,17.4875626044415,104.072086673464,17.5,17.9,17.3]
[-654.08,3.8735,17.5,17.2,17.4874814212411,104.07207651928,17.5,17.9,17.3]
[-654.07,3.8735,17.5,17.2,17.487399996463,104.072061441321,17.5,17.9,17.2]
[-654.06,3.8735,17.6,17.2,17.4873305500396,104.072040095986,17.5,17.9,17.3]
[-654.05,3.8735,17.5,17.1,17.4872610575988,104.072001459187,17.5,17.9,17.2]
[-654.04,3.874,17.6,17.1,17.4871915196047,104.071982720603,17.5,17.8,17.2]
[-654.03,3.8735,17.5,17.2,17.4871219365396,104.071950803981,17.6,17.8,17.2]
[-654.02,3.8735,17.5,17.1,17.4870400979038,104.071932355811,17.6,17.9,17.2]
[-654.01,3.874,17.5,17.1,17.4869702229426,104.071904545245,17.5,17.9,17.2]
[-654,3.8735,17.6,17.1,17.4869003016143,104.07188419792,17.5,17.9,17.2]
[-653.99,3.874,17.5,17.2,17.4868303344487,104.071848474449,17.6,17.9,17.2]
[-653.98,3.8735,17.6,17.2,17.4867603219955,104.071861746655,17.6,17.8,17.3]
[-653.97,3.874,17.5,17.3,17.4866780670475,104.071834268814,17.6,17.8,17.2]
[-653.96,3.8735,17.6,17.1,17.4865955672349,104.071828153283,17.5,17.9,17.2]
[-653.95,3.874,17.5,17.2,17.4865128202751,104.071816783479,17.5,17.8,17.2]
[-653.94,3.8735,17.6,17.2,17.4864420142031,104.071783911946,17.6,17.9,17.3]
[-653.93,3.873,17.5,17.1,17.4863589693232,104.071753402567,17.5,17.9,17.3]
[-653.92,3.873,17.5,17.1,17.4862878588098,104.07174261889,17.6,17.9,17.2]
[-653.91,3.8735,17.5,17.1,17.4862166957473,104.071722870526,17.6,17.9,17.2]
[-653.9,3.873,17.5,17.2,17.4861454807392,104.071722100043,17.5,17.9,17.3]
[-653.89,3.873,17.5,17.2,17.4860742144116,104.071716732555,17.6,17.8,17.2]
[-653.88,3.873,17.5,17.2,17.4859907209721,104.071723091003,17.6,17.9,17.2]
[-653.87,3.874,17.5,17.2,17.4859191507345,104.071696612932,17.5,17.9,17.2]
[-653.86,3.8735,17.5,17.1,17.4858475283363,104.071668067539,17.5,17.9,17.2]
[-653.85,3.873,17.5,17.2,17.4857758544688,104.071653848947,17.6,17.8,17.2]
[-653.84,3.8735,17.6,17.1,17.485691961949,104.071611807465,17.5,18,17.2]
[-653.83,3.873,17.5,17.1,17.4856199840773,104.071586714578,17.6,17.8,17.3]
[-653.82,3.8735,17.5,17.2,17.4855357902682,104.071594453136,17.6,17.8,17.3]
[-653.81,3.8735,17.5,17.1,17.4854513438628,104.071592366378,17.5,17.8,17.2]
[-653.8,3.873,17.5,17.2,17.4853666427566,104.071575597307,17.5,17.9,17.2]
[-653.79,3.8735,17.5,17.1,17.4852816848415,104.071570379762,17.5,17.9,17.2]
[-653.78,3.8735,17.6,17.2,17.4852086240841,104.071552907621,17.6,17.9,17.3]
[-653.77,3.873,17.6,17.1,17.4851355036645,104.071557809022,17.5,17.8,17.2]
[-653.76,3.8725,17.6,17.1,17.485050171969,104.071532435349,17.6,17.8,17.3]
[-653.75,3.873,17.5,17.1,17.4849645807562,104.071491779054,17.5,17.8,17.2]
[-653.74,3.8735,17.5,17.2,17.4848787279642,104.071466093355,17.6,17.9,17.2]
[-653.73,3.8735,17.5,17.2,17.4848047586075,104.071418868183,17.5,17.8,17.2]
[-653.72,3.873,17.5,17.2,17.4847185796953,104.071407568431,17.6,17.9,17.2]
[-653.71,3.873,17.5,17.1,17.4846442795531,104.071402219835,17.5,17.8,17.2]
[-653.7,3.873,17.6,17.2,17.4845577720098,104.071380613894,17.5,17.9,17.2]
[-653.69,3.873,17.5,17.2,17.4844709983416,104.071356813833,17.5,17.9,17.1]
[-653.68,3.8735,17.5,17.2,17.4843839565395,104.071349086001,17.6,17.9,17.2]
[-653.67,3.873,17.5,17.2,17.4842966445943,104.071309580019,17.5,17.9,17.3]
[-653.66,3.8735,17.5,17.2,17.4842090604973,104.071282910934,17.6,17.9,17.3]
[-653.65,3.8735,17.5,17.1,17.4841212022402,104.071271211652,17.5,17.8,17.2]
[-653.64,3.8735,17.6,17.2,17.4840330678152,104.07124241416,17.6,17.9,17.3]
[-653.63,3.8735,17.5,17.2,17.4839446552155,104.07123145579,17.5,17.8,17.2]
[-653.62,3.8735,17.5,17.2,17.4838559624353,104.071215519358,17.5,17.9,17.3]
[-653.61,3.8735,17.5,17.1,17.4837772132467,104.071184909573,17.5,17.8,17.2]
[-653.6,3.874,17.5,17.2,17.4836983956341,104.071179044364,17.6,17.9,17.1]
[-653.59,3.8735,17.5,17.2,17.4836195104558,104.071166864951,17.6,17.9,17.2]
[-653.58,3.873,17.5,17.2,17.4835284288659,104.071147447457,17.6,17.9,17.2]
[-653.57,3.8735,17.6,17.2,17.4834374776491,104.071127639874,17.5,17.8,17.2]
[-653.56,3.8735,17.5,17.1,17.4833345251904,104.071113179367,17.6,17.9,17.3]
[-653.55,3.8735,17.5,17.2,17.483231494722,104.07107641034,17.5,17.8,17.2]
[-653.54,3.873,17.5,17.2,17.4831283815939,104.071058943955,17.5,18,17.2]
[-653.53,3.873,17.5,17.2,17.4830369101062,104.071019810293,17.5,17.9,17.3]
[-653.52,3.8735,17.5,17.2,17.4829451505561,104.070976122562,17.6,17.9,17.2]
[-653.51,3.873,17.5,17.2,17.4828413722343,104.070948281181,17.6,17.9,17.2]
[-653.5,3.873,17.5,17.1,17.4827613571204,104.070921751739,17.5,17.9,17.3]
[-653.49,3.873,17.5,17.2,17.4826812504906,104.070923145186,17.5,17.8,17.2]
[-653.48,3.8735,17.6,17.2,17.4825771948247,104.070906856036,17.6,17.9,17.2]
[-653.47,3.8735,17.6,17.2,17.482484770376,104.070893553747,17.5,17.9,17.2]
[-653.46,3.8735,17.5,17.3,17.4823920475711,104.070858543481,17.6,17.9,17.3]
[-653.45,3.874,17.5,17.2,17.4822868950191,104.070851476339,17.5,17.8,17.2]
[-653.44,3.873,17.5,17.2,17.482193365853,104.070844202095,17.6,17.9,17.3]
[-653.43,3.873,17.5,17.1,17.4820995304796,104.070824597205,17.6,17.8,17.3]
[-653.42,3.8735,17.5,17.2,17.4820053872214,104.070814616769,17.5,17.8,17.2]
[-653.41,3.873,17.6,17.1,17.4819230641382,104.07079880201,17.5,17.8,17.1]
[-653.4,3.8735,17.5,17.3,17.4818406345056,104.070777514437,17.6,17.9,17.2]
[-653.39,3.8735,17.5,17.2,17.4817580995455,104.070757100126,17.5,17.9,17.3]
[-653.38,3.8735,17.6,17.2,17.4816637315943,104.070740257262,17.5,17.9,17.2]
[-653.37,3.8735,17.5,17.1,17.481569056243,104.070701984385,17.5,17.8,17.2]
[-653.36,3.873,17.6,17.2,17.481486201722,104.07068909286,17.5,17.9,17.2]
[-653.35,3.873,17.5,17.2,17.4813911117458,104.07069093777,17.6,17.8,17.2]
[-653.34,3.873,17.6,17.2,17.4813078424983,104.070658860048,17.6,17.9,17.2]
[-653.33,3.873,17.6,17.1,17.4812123377355,104.07065506306,17.5,17.8,17.3]
[-653.32,3.873,17.6,17.2,17.4811165239497,104.070631648102,17.5,17.9,17.2]
[-653.31,3.873,17.5,17.2,17.4810203997273,104.070620952731,17.5,17.8,17.3]
[-653.3,3.8735,17.5,17.2,17.4809122347418,104.070600661443,17.6,17.9,17.3]
[-653.29,3.8735,17.5,17.2,17.4808278113601,104.070597966171,17.5,17.8,17.2]
[-653.28,3.873,17.5,17.3,17.4807432752517,104.070574459394,17.5,17.9,17.2]
[-653.27,3.8735,17.5,17.1,17.4806468990279,104.070582367534,17.5,17.8,17.2]
[-653.26,3.8735,17.5,17.2,17.4805502085575,104.070587923626,17.5,18,17.2]
[-653.25,3.873,17.5,17.2,17.480465332351,104.070565198935,17.5,17.8,17.2]
[-653.24,3.873,17.5,17.2,17.4803682144061,104.070573588262,17.6,17.9,17.2]
[-653.23,3.873,17.6,17.2,17.4802829111915,104.070549292345,17.6,17.8,17.2]
[-653.22,3.873,17.6,17.2,17.4801974964844,104.07053847373,17.5,17.9,17.2]
[-653.21,3.873,17.5,17.2,17.4800998422792,104.070518977073,17.5,17.9,17.2]
[-653.2,3.8735,17.5,17.2,17.48001400513,104.070497081656,17.5,17.9,17.2]
[-653.19,3.873,17.5,17.1,17.4799163299798,104.070466919561,17.5,17.9,17.2]
[-653.18,3.8735,17.5,17.2,17.4798183429433,104.070455958673,17.6,17.9,17.2]
[-653.17,3.873,17.5,17.2,17.4797321727787,104.070453848741,17.5,17.9,17.2]
[-653.16,3.873,17.6,17.1,17.4796216339995,104.070435256646,17.5,17.9,17.2]
[-653.15,3.8735,17.5,17.2,17.4795105786471,104.070433569179,17.5,17.8,17.2]
[-653.14,3.873,17.5,17.2,17.4794232623849,104.070390563906,17.6,17.9,17.2]
[-653.13,3.873,17.6,17.1,17.4793237015477,104.070374260005,17.5,17.8,17.2]
[-653.12,3.873,17.5,17.3,17.4792238231231,104.070347925623,17.6,17.9,17.2]
[-653.11,3.8735,17.5,17.2,17.4791357559296,104.070345646086,17.5,17.8,17.2]
[-653.1,3.873,17.5,17.2,17.4790233145418,104.07029074389,17.5,17.9,17.3]
[-653.09,3.8735,17.5,17.1,17.4789224807963,104.070281482704,17.5,17.8,17.2]
[-653.08,3.8735,17.5,17.1,17.4788213258979,104.070262320679,17.5,17.9,17.3]
[-653.07,3.8735,17.5,17.1,17.478708120055,104.070248829682,17.5,17.8,17.2]
[-653.06,3.8725,17.6,17.2,17.4786065164401,104.07021770799,17.6,18,17.2]
[-653.05,3.8735,17.5,17.2,17.4785167160535,104.070183343481,17.5,17.8,17.2]
[-653.04,3.873,17.5,17.1,17.4784146632979,104.070143640495,17.6,18,17.3]
[-653.03,3.873,17.5,17.2,17.4783244150502,104.0701182417,17.5,17.9,17.2]
[-653.02,3.873,17.5,17.2,17.4782219157651,104.070106363238,17.5,17.9,17.2]
[-653.01,3.8725,17.5,17.2,17.478119092639,104.070084089257,17.6,17.8,17.3]
[-653,3.8735,17.6,17.2,17.4780159449672,104.070050547315,17.5,17.9,17.2]
[-652.99,3.8735,17.5,17.2,17.4779124720569,104.070034368195,17.5,17.8,17.3]
[-652.98,3.873,17.5,17.2,17.4778086732272,104.070022794678,17.6,17.9,17.2]
[-652.97,3.8735,17.5,17.1,17.4777166775421,104.070012738253,17.6,17.8,17.2]
[-652.96,3.873,17.5,17.2,17.4776007006368,104.069970528445,17.6,17.9,17.2]
[-652.95,3.873,17.6,17.2,17.4774963238418,104.069960483906,17.5,17.8,17.2]
[-652.94,3.8735,17.6,17.2,17.4774037484041,104.069931520774,17.6,17.9,17.2]
[-652.93,3.873,17.5,17.2,17.4772989189739,104.069932550064,17.5,17.8,17.2]
[-652.92,3.873,17.6,17.2,17.4772058926773,104.069916145014,17.5,17.9,17.2]
[-652.91,3.873,17.5,17.1,17.4771006142187,104.069901592306,17.5,17.9,17.2]
[-652.9,3.8735,17.5,17.2,17.4769950110454,104.06988300647,17.5,17.9,17.2]
[-652.89,3.873,17.5,17.2,17.476901212438,104.069854553004,17.5,17.8,17.3]
[-652.88,3.873,17.5,17.2,17.4768072929018,104.069817225322,17.5,17.9,17.2]
[-652.87,3.8735,17.5,17.2,17.4767132548968,104.069808578233,17.5,17.8,17.2]
[-652.86,3.873,17.6,17.2,17.4766191009257,104.069808715655,17.5,17.9,17.2]
[-652.85,3.873,17.5,17.2,17.4765127038002,104.069798215435,17.5,17.8,17.2]
[-652.84,3.873,17.6,17.2,17.4764059911633,104.069763328731,17.6,17.9,17.2]
[-652.83,3.873,17.5,17.2,17.4762989627581,104.069749894881,17.6,17.8,17.2]
[-652.82,3.873,17.5,17.2,17.4761916183415,104.069735241358,17.6,17.9,17.2]
[-652.81,3.8735,17.5,17.2,17.476096087417,104.069716529298,17.6,17.7,17.2]
[-652.8,3.8725,17.5,17.1,17.476000444713,104.069706178519,17.5,17.9,17.2]
[-652.79,3.873,17.5,17.1,17.4758929639939,104.069684875739,17.5,17.8,17.2]
[-652.78,3.873,17.5,17.2,17.475785172287,104.069652097768,17.6,17.9,17.2]
[-652.77,3.873,17.5,17.2,17.475677069534,104.069653294534,17.6,17.8,17.3]
[-652.76,3.873,17.5,17.1,17.4755447970372,104.06964598384,17.6,17.9,17.2]
[-652.75,3.8735,17.5,17.2,17.4754360635867,104.069622319632,17.5,17.8,17.2]
[-652.74,3.873,17.5,17.2,17.475339143073,104.069599615478,17.6,17.9,17.2]
[-652.73,3.8735,17.5,17.2,17.4752178509702,104.069578314862,17.5,17.7,17.2]
[-652.72,3.873,17.6,17.2,17.4750960402836,104.069552763523,17.6,18,17.3]
[-652.71,3.8735,17.6,17.1,17.4749858379106,104.069547129795,17.5,17.8,17.2]
[-652.7,3.8725,17.5,17.2,17.4748753159443,104.069515927835,17.6,17.9,17.2]
[-652.69,3.873,17.5,17.1,17.4747766041364,104.06949350627,17.5,17.8,17.3]
[-652.68,3.873,17.5,17.2,17.4746656477306,104.06948831897,17.6,17.9,17.3]
[-652.67,3.873,17.5,17.1,17.4745543747137,104.069480646349,17.5,17.8,17.2]
[-652.66,3.8735,17.6,17.2,17.4744549149062,104.069470724824,17.5,18,17.2]
[-652.65,3.873,17.5,17.2,17.4743553433536,104.069441419619,17.5,17.8,17.2]
[-652.64,3.8725,17.6,17.2,17.4742435333234,104.069411821943,17.6,17.9,17.3]
[-652.63,3.8735,17.5,17.1,17.4741314129136,104.069393174222,17.6,17.9,17.2]
[-652.62,3.873,17.6,17.2,17.4740072534032,104.069342121249,17.6,17.9,17.3]
[-652.61,3.8735,17.6,17.2,17.4738829801173,104.069325111807,17.5,17.8,17.2]
[-652.6,3.873,17.6,17.2,17.4737703194312,104.069331356126,17.6,18,17.2]
[-652.59,3.873,17.5,17.1,17.4736573437286,104.069316218238,17.5,17.8,17.2]
[-652.58,3.873,17.6,17.2,17.4735440533183,104.069294650853,17.6,17.9,17.2]
[-652.57,3.8735,17.5,17.2,17.4734304485218,104.069293936279,17.5,17.8,17.2]
[-652.56,3.873,17.5,17.2,17.4733165296731,104.069265175316,17.5,17.9,17.3]
[-652.55,3.873,17.5,17.2,17.4732022971188,104.06925856431,17.5,17.8,17.2]
[-652.54,3.873,17.6,17.2,17.4730877512177,104.069233058222,17.5,17.9,17.2]
[-652.53,3.873,17.5,17.2,17.472972892341,104.069217948283,17.5,17.8,17.2]
[-652.52,3.8735,17.5,17.2,17.4728577208722,104.069197307467,17.6,17.9,17.2]
[-652.51,3.8735,17.6,17.2,17.4727422372071,104.069165480827,17.5,17.8,17.2]
[-652.5,3.873,17.5,17.2,17.4726385714865,104.069140569146,17.6,18,17.3]
[-652.49,3.8735,17.5,17.2,17.4725230701557,104.069123341454,17.5,17.8,17.2]
[-652.48,3.8735,17.5,17.2,17.4724072608339,104.069114257884,17.6,17.9,17.2]
[-652.47,3.8735,17.5,17.2,17.4722911440532,104.069062731706,17.5,17.7,17.2]
[-652.46,3.8735,17.5,17.2,17.4721868500909,104.069049478327,17.6,17.9,17.2]
[-652.45,3.873,17.5,17.2,17.4720703247147,104.069027265284,17.5,17.8,17.3]
[-652.44,3.8735,17.5,17.2,17.4719656261674,104.068998250818,17.5,17.8,17.3]
[-652.43,3.8735,17.5,17.2,17.4718487002696,104.068975820412,17.5,17.8,17.2]
[-652.42,3.873,17.5,17.2,17.4717553342369,104.068947946153,17.6,17.9,17.3]
[-652.41,3.8735,17.5,17.2,17.4716378199092,104.068914262371,17.5,17.9,17.2]
[-652.4,3.873,17.5,17.2,17.4715200137846,104.068906094188,17.6,17.9,17.2]
[-652.39,3.874,17.5,17.1,17.471401916548,104.068875066635,17.5,17.8,17.2]
[-652.38,3.873,17.6,17.2,17.471295658629,104.06884415633,17.5,17.9,17.3]
[-652.37,3.873,17.5,17.1,17.4711893156804,104.06882554103,17.5,17.9,17.2]
[-652.36,3.873,17.6,17.2,17.4710828913085,104.068807475942,17.5,17.9,17.3]
[-652.35,3.873,17.5,17.2,17.4709642594272,104.068775172386,17.5,17.8,17.2]
[-652.34,3.873,17.5,17.2,17.4708453487788,104.068727547111,17.5,17.9,17.2]
[-652.33,3.8725,17.5,17.2,17.4707140304716,104.068691509707,17.6,17.9,17.2]
[-652.32,3.8735,17.6,17.2,17.4706064898792,104.068681429294,17.6,17.9,17.2]
[-652.31,3.8735,17.5,17.2,17.4704867451348,104.068672729343,17.5,17.8,17.2]
[-652.3,3.873,17.5,17.2,17.4703545952917,104.06866405308,17.5,17.9,17.3]
[-652.29,3.873,17.5,17.1,17.4702462257558,104.06861877848,17.5,17.8,17.2]
[-652.28,3.873,17.5,17.2,17.4701256546924,104.068599827025,17.6,17.9,17.2]
[-652.27,3.8735,17.5,17.2,17.4700048109195,104.068562340446,17.6,17.8,17.2]
[-652.26,3.873,17.6,17.2,17.469883695353,104.068523565268,17.5,17.9,17.3]
[-652.25,3.8735,17.6,17.1,17.4697744386521,104.068494298344,17.5,17.8,17.3]
[-652.24,3.8735,17.5,17.2,17.4696529869648,104.068459507364,17.6,17.9,17.2]
[-652.23,3.873,17.5,17.2,17.4695191394457,104.068429035581,17.5,17.8,17.2]
[-652.22,3.8735,17.5,17.2,17.4693969518681,104.068420990129,17.6,17.9,17.2]
[-652.21,3.873,17.5,17.2,17.4692744972849,104.06840257373,17.5,17.9,17.1]
[-652.2,3.873,17.5,17.2,17.4691639064041,104.068414215568,17.6,18,17.2]
[-652.19,3.873,17.5,17.1,17.4690293965019,104.068375513271,17.5,17.9,17.2]
[-652.18,3.8735,17.5,17.2,17.468906550547,104.068353503513,17.5,17.9,17.3]
[-652.17,3.873,17.5,17.2,17.4687834416882,104.068297799157,17.6,17.8,17.2]
[-652.16,3.873,17.5,17.2,17.4686600709955,104.068271886406,17.5,17.9,17.3]
[-652.15,3.873,17.6,17.2,17.4685247106275,104.068265144036,17.6,17.9,17.2]
[-652.14,3.873,17.5,17.2,17.4684010157049,104.068243485369,17.5,17.9,17.2]
[-652.13,3.873,17.6,17.1,17.4682770594403,104.068207510421,17.6,17.8,17.1]
[-652.12,3.8735,17.5,17.2,17.4681528429666,104.06814063942,17.5,17.9,17.2]
[-652.11,3.8735,17.5,17.2,17.4680162376913,104.068101044555,17.5,17.9,17.2]
[-652.1,3.873,17.4,17.2,17.4678912995513,104.068063399691,17.6,17.8,17.2]
[-652.09,3.873,17.5,17.2,17.4677539720275,104.068027819504,17.6,17.9,17.2]
[-652.08,3.8735,17.5,17.2,17.4676283110421,104.068009215789,17.5,17.8,17.3]
[-652.07,3.8725,17.5,17.2,17.4674785311413,104.067973860743,17.5,17.8,17.2]
[-652.06,3.873,17.5,17.2,17.4673523422653,104.067947318679,17.5,17.9,17.2]
[-652.05,3.873,17.5,17.1,17.4672141607946,104.067924585042,17.5,17.9,17.2]
[-652.04,3.8735,17.5,17.2,17.4670876418942,104.067908843669,17.6,17.9,17.3]
[-652.03,3.8735,17.6,17.2,17.4669729885522,104.067869241691,17.5,17.8,17.2]
[-652.02,3.8735,17.5,17.2,17.4668340174207,104.067831126913,17.5,17.8,17.2]
[-652.01,3.873,17.5,17.2,17.4667188421422,104.067809813224,17.5,17.9,17.2]
[-652,3.8735,17.5,17.3,17.4665914812012,104.06776000548,17.5,17.9,17.2]
[-651.99,3.873,17.5,17.2,17.4664759934635,104.067717383091,17.5,17.9,17.2]
[-651.98,3.8725,17.4,17.2,17.4663483253668,104.067678943081,17.5,17.8,17.2]
[-651.97,3.873,17.5,17.2,17.4662204060844,104.06761260634,17.6,17.8,17.2]
[-651.96,3.8725,17.5,17.2,17.4660922368821,104.067609124479,17.6,17.9,17.3]
[-651.95,3.873,17.5,17.2,17.4659759487644,104.067549593427,17.5,17.8,17.2]
[-651.94,3.873,17.5,17.2,17.4658596179527,104.067520223693,17.5,17.9,17.2]
[-651.93,3.8735,17.5,17.2,17.4657311188823,104.067498094914,17.6,17.9,17.2]
[-651.92,3.873,17.5,17.2,17.4656023808106,104.067470557775,17.5,17.8,17.2]
[-651.91,3.873,17.5,17.2,17.4654851340074,104.067452565459,17.6,17.9,17.2]
[-651.9,3.873,17.5,17.2,17.465367855527,104.067415138935,17.5,17.9,17.2]
[-651.89,3.873,17.5,17.2,17.4652384198236,104.067390084535,17.5,17.9,17.2]
[-651.88,3.8725,17.5,17.1,17.4651208859065,104.067343882266,17.5,17.9,17.3]
[-651.87,3.8735,17.5,17.1,17.4649912003561,104.067310948497,17.6,17.9,17.2]
[-651.86,3.8735,17.5,17.2,17.4648495635666,104.067289995009,17.6,17.9,17.3]
[-651.85,3.873,17.6,17.1,17.4647196309778,104.067256005075,17.6,17.8,17.2]
[-651.84,3.873,17.6,17.2,17.4645894761165,104.067218603794,17.5,17.9,17.2]
[-651.83,3.873,17.5,17.1,17.4644473715061,104.067178262275,17.5,17.9,17.2]
[-651.82,3.873,17.5,17.2,17.4643169726268,104.06714674814,17.6,17.9,17.2]
[-651.81,3.873,17.5,17.2,17.4641742233124,104.067097794015,17.5,17.9,17.2]
[-651.8,3.873,17.5,17.2,17.4640431798336,104.06707757156,17.6,17.8,17.3]
[-651.79,3.873,17.6,17.1,17.4639119157339,104.067048825327,17.6,17.9,17.2]
[-651.78,3.8735,17.5,17.1,17.4637925622056,104.067023547192,17.5,17.9,17.2]
[-651.77,3.873,17.5,17.2,17.4636610659223,104.066985453685,17.5,17.9,17.2]
[-651.76,3.873,17.5,17.2,17.4635172265566,104.06693834855,17.6,17.9,17.3]
[-651.75,3.873,17.5,17.2,17.4633851003926,104.066902316709,17.6,17.9,17.2]
[-651.74,3.873,17.5,17.2,17.4632527609866,104.066836788234,17.5,17.8,17.2]
[-651.73,3.873,17.5,17.1,17.4631323395425,104.066777119071,17.6,17.9,17.2]
[-651.72,3.873,17.5,17.2,17.463011511665,104.066723736002,17.5,17.8,17.2]
[-651.71,3.8725,17.6,17.2,17.4628664230038,104.066688393462,17.5,17.8,17.2]
[-651.7,3.873,17.5,17.2,17.4627209280025,104.066635716179,17.5,17.9,17.2]
[-651.69,3.873,17.5,17.2,17.4625871549851,104.066604543544,17.6,17.8,17.2]
[-651.68,3.873,17.5,17.2,17.4624531774599,104.066559806509,17.6,17.8,17.3]
[-651.67,3.873,17.6,17.2,17.4623189968483,104.06652899829,17.5,17.9,17.3]
[-651.66,3.873,17.5,17.2,17.4622084732264,104.066497643538,17.5,17.9,17.2]
[-651.65,3.8725,17.5,17.2,17.4620860289298,104.066466146143,17.5,17.9,17.2]
[-651.64,3.8735,17.6,17.2,17.4619397375003,104.066395761297,17.5,17.8,17.2]
[-651.63,3.873,17.5,17.2,17.4617930526063,104.066346311875,17.5,17.9,17.2]
[-651.62,3.8735,17.6,17.1,17.4616702323422,104.066320078331,17.5,17.8,17.2]
[-651.61,3.873,17.6,17.1,17.4615352954644,104.066277756933,17.5,17.9,17.2]
[-651.6,3.873,17.5,17.2,17.4614119002922,104.066232858479,17.5,17.9,17.2]
[-651.59,3.873,17.6,17.1,17.4612763942794,104.066187427271,17.5,17.9,17.2]
[-651.58,3.873,17.5,17.2,17.4611407067972,104.066162469396,17.6,17.8,17.3]
[-651.57,3.8725,17.5,17.2,17.4610165682241,104.066102170291,17.6,17.9,17.2]
[-651.56,3.873,17.5,17.1,17.4608920549059,104.066060880629,17.5,17.8,17.2]
[-651.55,3.873,17.5,17.1,17.4607793008048,104.066014747761,17.6,17.9,17.2]
[-651.54,3.872,17.5,17.1,17.4606303966793,104.065975158281,17.5,17.9,17.2]
[-651.53,3.8735,17.5,17.2,17.460493254544,104.065946568195,17.5,17.9,17.2]
[-651.52,3.873,17.5,17.2,17.4603559478585,104.065878578142,17.6,17.9,17.2]
[-651.51,3.8735,17.5,17.1,17.4602306077285,104.065803473806,17.5,17.9,17.2]
[-651.5,3.8735,17.5,17.2,17.4600931807382,104.065762268332,17.5,17.8,17.2]
[-651.49,3.8725,17.5,17.2,17.4599677259354,104.065725850995,17.6,17.9,17.2]
[-651.48,3.8725,17.5,17.2,17.4598301899338,104.065670060605,17.6,17.8,17.2]
[-651.47,3.873,17.5,17.2,17.4596925020772,104.065616044993,17.5,17.9,17.2]
[-651.46,3.873,17.5,17.2,17.4595546637968,104.065547600018,17.6,17.8,17.2]
[-651.45,3.8735,17.5,17.1,17.4594166765236,104.065506391488,17.5,17.9,17.2]
[-651.44,3.873,17.5,17.2,17.4593024003414,104.065437906056,17.5,17.8,17.2]
[-651.43,3.873,17.5,17.1,17.4591641278593,104.065392652443,17.6,17.9,17.2]
[-651.42,3.8725,17.5,17.2,17.4590135865992,104.065351617878,17.5,17.8,17.3]
[-651.41,3.873,17.5,17.1,17.4588748327789,104.065315026417,17.6,17.9,17.2]
[-651.4,3.873,17.5,17.2,17.4587359398862,104.065282599419,17.5,17.8,17.2]
[-651.39,3.873,17.6,17.2,17.4585969093206,104.065237817679,17.6,17.9,17.2]
[-651.38,3.8725,17.6,17.2,17.4584698722142,104.065194635406,17.5,17.9,17.2]
[-651.37,3.8725,17.5,17.2,17.4583307751771,104.06516893546,17.5,17.9,17.3]
[-651.36,3.873,17.5,17.1,17.4581915475492,104.065123048793,17.6,17.8,17.3]
[-651.35,3.873,17.5,17.1,17.4580521907565,104.065086642757,17.5,17.9,17.2]
[-651.34,3.8735,17.5,17.2,17.457924835958,104.065039436032,17.5,17.8,17.2]
[-651.33,3.873,17.5,17.1,17.4577854297906,104.065004583246,17.5,17.9,17.2]
[-651.32,3.873,17.5,17.2,17.4576337718868,104.064931232322,17.5,17.9,17.2]
[-651.31,3.873,17.5,17.1,17.4574939184873,104.064874083586,17.5,18,17.2]
[-651.3,3.873,17.4,17.2,17.4573539431018,104.0648515749,17.5,17.8,17.2]
[-651.29,3.873,17.5,17.1,17.4572138471513,104.064798106835,17.6,17.9,17.2]
[-651.28,3.8735,17.5,17.2,17.4570736320559,104.064734927902,17.5,17.8,17.2]
[-651.27,3.873,17.6,17.2,17.4569332992342,104.064681841673,17.5,17.9,17.2]
[-651.26,3.873,17.5,17.1,17.4567807203708,104.064647121046,17.6,17.8,17.2]
[-651.25,3.873,17.6,17.2,17.4566278219365,104.06459901815,17.5,17.9,17.2]
[-651.24,3.873,17.5,17.2,17.4564984611123,104.064571156015,17.6,17.8,17.2]
[-651.23,3.8735,17.5,17.2,17.4563691870399,104.064538792668,17.5,17.9,17.3]
[-651.22,3.873,17.5,17.2,17.4562396030873,104.064508219545,17.5,17.8,17.2]
[-651.21,3.873,17.5,17.1,17.4560979844849,104.064454539381,17.5,17.9,17.2]
[-651.2,3.873,17.5,17.2,17.4559441307331,104.064394463718,17.6,17.8,17.2]
[-651.19,3.8735,17.6,17.2,17.455789968206,104.06435495138,17.6,17.9,17.2]
[-651.18,3.8735,17.5,17.1,17.455647625068,104.064309392152,17.6,17.9,17.2]
[-651.17,3.8725,17.5,17.1,17.455516903584,104.064259088056,17.5,18,17.2]
[-651.16,3.8735,17.5,17.2,17.4553980096298,104.064223121213,17.5,17.8,17.3]
[-651.15,3.873,17.6,17.2,17.4552668924414,104.064162318847,17.5,17.9,17.2]
[-651.14,3.873,17.5,17.1,17.4551237550341,104.064128334354,17.6,17.8,17.2]
[-651.13,3.8725,17.5,17.2,17.4549922554338,104.064100531165,17.5,17.9,17.2]
[-651.12,3.873,17.6,17.1,17.4548487407993,104.064050315428,17.6,17.8,17.2]
[-651.11,3.8735,17.5,17.2,17.454705140205,104.064002647312,17.5,18,17.2]
[-651.1,3.873,17.5,17.2,17.4545735845447,104.063940362095,17.5,17.8,17.2]
[-651.09,3.8725,17.5,17.2,17.4544178904573,104.063906096774,17.5,18,17.3]
[-651.08,3.873,17.5,17.2,17.4542740418313,104.06387218967,17.6,17.7,17.2]
[-651.07,3.873,17.5,17.2,17.4541301119125,104.063823760837,17.6,18,17.2]
[-651.06,3.873,17.5,17.2,17.4539982315908,104.063737099491,17.5,17.8,17.2]
[-651.05,3.873,17.5,17.2,17.4538543472344,104.06370374987,17.5,18,17.2]
[-651.04,3.8735,17.6,17.2,17.453698258207,104.063674862674,17.6,17.8,17.2]
[-651.03,3.8735,17.5,17.2,17.4535540204805,104.063608037383,17.6,17.9,17.2]
[-651.02,3.873,17.5,17.1,17.4533975775626,104.063572834606,17.6,17.8,17.2]
[-651.01,3.873,17.6,17.2,17.4532651151272,104.063519523054,17.5,17.9,17.2]
[-651,3.8735,17.5,17.2,17.4531085218627,104.063482006365,17.5,17.8,17.2]
[-650.99,3.873,17.5,17.1,17.4529755105404,104.063460926941,17.5,18,17.2]
[-650.98,3.8725,17.5,17.1,17.4528305003348,104.063421670737,17.5,17.8,17.2]
[-650.97,3.873,17.5,17.2,17.4526975499821,104.063369465935,17.5,17.9,17.2]
[-650.96,3.873,17.5,17.1,17.4525522049706,104.063318078045,17.6,17.7,17.2]
[-650.95,3.8725,17.6,17.1,17.452406795086,104.063294371416,17.5,18,17.2]
[-650.94,3.873,17.5,17.1,17.4522491916545,104.063256763899,17.5,17.8,17.2]
[-650.93,3.8725,17.5,17.2,17.4521155802562,104.063212153853,17.5,17.9,17.2]
[-650.92,3.873,17.5,17.1,17.4519695784062,104.06317047894,17.6,17.8,17.2]
[-650.91,3.873,17.5,17.2,17.451835645563,104.063111908458,17.5,17.9,17.2]
[-650.9,3.873,17.5,17.1,17.4516775982043,104.063087794082,17.6,17.8,17.3]
[-650.89,3.873,17.6,17.2,17.4515435497923,104.063036047958,17.4,18,17.2]
[-650.88,3.8735,17.5,17.2,17.4513853888921,104.062992706648,17.6,17.8,17.3]
[-650.87,3.873,17.6,17.1,17.4512512289656,104.062945631696,17.6,18,17.2]
[-650.86,3.873,17.5,17.1,17.4510929585782,104.062902701184,17.5,17.8,17.2]
[-650.85,3.873,17.5,17.2,17.450970420112,104.062832380081,17.5,18,17.2]
[-650.84,3.8735,17.5,17.1,17.450800119179,104.062766282424,17.6,17.8,17.2]
[-650.83,3.873,17.6,17.2,17.4506536214253,104.062714217374,17.5,17.9,17.2]
[-650.82,3.8735,17.5,17.1,17.4504949422928,104.062662177326,17.6,17.8,17.3]
[-650.81,3.873,17.6,17.1,17.450360267303,104.062630520584,17.5,18,17.2]
[-650.8,3.8735,17.5,17.2,17.4502136147265,104.062578422369,17.6,17.8,17.3]
[-650.79,3.8735,17.5,17.2,17.4500790432103,104.062526689741,17.5,18,17.3]
[-650.78,3.8725,17.5,17.1,17.4499203692349,104.062472609499,17.6,17.8,17.2]
[-650.77,3.873,17.6,17.1,17.4497857062659,104.062430997991,17.5,18,17.2]
[-650.76,3.873,17.5,17.1,17.4496269428731,104.062356270537,17.6,17.8,17.2]
[-650.75,3.873,17.6,17.2,17.449492192524,104.062293798155,17.5,18,17.2]
[-650.74,3.873,17.5,17.1,17.44933334379,104.062246746094,17.6,17.8,17.2]
[-650.73,3.873,17.5,17.2,17.4491985101407,104.062201678588,17.5,17.9,17.2]
[-650.72,3.8735,17.5,17.1,17.4490395801498,104.062152613114,17.6,17.8,17.3]
[-650.71,3.873,17.5,17.2,17.4489046672894,104.062100503865,17.5,17.9,17.2]
[-650.7,3.8725,17.6,17.1,17.4487573890558,104.062065198001,17.6,17.8,17.2]
[-650.69,3.8735,17.5,17.2,17.4486222048901,104.062022504936,17.5,17.9,17.2]
[-650.68,3.873,17.6,17.1,17.4484629312549,104.061973928942,17.6,17.8,17.2]
[-650.67,3.873,17.5,17.2,17.448327681599,104.061926141327,17.5,17.9,17.3]
[-650.66,3.873,17.5,17.1,17.4481683444761,104.061893241012,17.6,17.8,17.2]
[-650.65,3.8735,17.5,17.2,17.4480330333386,104.061849779642,17.5,18,17.3]
[-650.64,3.873,17.5,17.1,17.4478736367441,104.061807986108,17.5,17.8,17.2]
[-650.63,3.8735,17.5,17.2,17.4477261384162,104.061784123331,17.5,18,17.2]
[-650.62,3.8725,17.5,17.1,17.4475782106245,104.061726601526,17.6,17.8,17.3]
[-650.61,3.8735,17.5,17.2,17.447442384855,104.061694901935,17.5,17.9,17.2]
[-650.6,3.873,17.5,17.1,17.4472824775277,104.061634241317,17.6,17.8,17.3]
[-650.59,3.873,17.5,17.1,17.4471466020501,104.061575701486,17.5,17.9,17.3]
[-650.58,3.873,17.5,17.1,17.4469866469351,104.061508326596,17.6,17.8,17.2]
[-650.57,3.873,17.5,17.2,17.4468385958622,104.06147697249,17.5,18,17.2]
[-650.56,3.873,17.5,17.1,17.4466905218714,104.061428040677,17.5,17.8,17.2]
[-650.55,3.8735,17.5,17.2,17.4465545556512,104.061369369772,17.5,17.9,17.1]
[-650.54,3.8725,17.5,17.1,17.4463945136388,104.061316329147,17.6,17.8,17.2]
[-650.53,3.873,17.5,17.2,17.4462585092592,104.061244893288,17.5,17.9,17.2]
[-650.52,3.873,17.5,17.1,17.4460984310435,104.061199346405,17.5,17.8,17.2]
[-650.51,3.8735,17.5,17.2,17.4459619916101,104.061160576616,17.5,18,17.2]
[-650.5,3.873,17.5,17.1,17.4458136099853,104.061113403794,17.5,17.8,17.2]
[-650.49,3.873,17.5,17.2,17.4456652150277,104.061058734826,17.4,17.9,17.2]
[-650.48,3.873,17.5,17.1,17.4455046779545,104.061004678734,17.6,17.8,17.3]
[-650.47,3.873,17.5,17.2,17.4453560545081,104.060966508275,17.5,17.9,17.2]
[-650.46,3.873,17.5,17,17.4451952879715,104.060890529767,17.6,17.8,17.2]
[-650.45,3.873,17.5,17.2,17.4450464340658,104.060860545056,17.5,17.9,17.2]
[-650.44,3.8725,17.5,17.1,17.444873707133,104.060800697761,17.5,17.8,17.2]
[-650.43,3.873,17.5,17.1,17.4447248169066,104.060737270006,17.5,17.9,17.2]
[-650.42,3.873,17.6,17.1,17.4445637787445,104.060681817068,17.6,17.8,17.2]
[-650.41,3.8735,17.5,17.2,17.4444267780885,104.060631842575,17.5,18,17.2]
[-650.4,3.8725,17.5,17.2,17.4442778331332,104.060575358856,17.6,17.8,17.2]
[-650.39,3.873,17.5,17.2,17.444141002454,104.060545343529,17.5,17.9,17.2]
[-650.38,3.873,17.4,17.2,17.4439801024636,104.060500327023,17.6,17.8,17.2]
[-650.37,3.8725,17.5,17.2,17.4438432465645,104.060455650163,17.5,17.9,17.2]
[-650.36,3.873,17.5,17.1,17.4436823232668,104.060436178831,17.5,17.8,17.2]
[-650.35,3.8735,17.5,17.2,17.4435454459832,104.060385299001,17.5,17.9,17.3]
[-650.34,3.8735,17.5,17.1,17.4433845032346,104.060335437466,17.6,17.8,17.3]
[-650.33,3.8735,17.5,17.2,17.4432476084443,104.060289753635,17.4,17.9,17.2]
[-650.32,3.8725,17.5,17.2,17.4430866501442,104.060231410727,17.6,17.8,17.3]
[-650.31,3.873,17.5,17.2,17.4429497417688,104.060217847981,17.5,17.9,17.2]
[-650.3,3.8725,17.5,17.1,17.4427887718616,104.060154398445,17.5,17.8,17.2]
[-650.29,3.873,17.5,17.2,17.4426518538691,104.060119630231,17.5,17.9,17.2]
[-650.28,3.873,17.5,17.2,17.4424908763468,104.060068586342,17.5,17.8,17.2]
[-650.27,3.8725,17.5,17.1,17.4423539527535,104.060033059745,17.5,18,17.1]
[-650.26,3.8725,17.5,17.1,17.4421929716573,104.059998855959,17.5,17.8,17.3]
[-650.25,3.873,17.5,17.1,17.4420560465297,104.059932692528,17.5,18,17.2]
[-650.24,3.873,17.5,17.1,17.4419071956855,104.059900693296,17.6,17.7,17.2]
[-650.23,3.873,17.5,17.2,17.4417462183551,104.059851120465,17.5,17.9,17.2]
[-650.22,3.8725,17.5,17.2,17.4415850406514,104.059806630277,17.5,17.8,17.2]
[-650.21,3.873,17.6,17.2,17.4414475194057,104.059756208771,17.6,18,17.2]
[-650.2,3.8735,17.5,17.2,17.4412738142187,104.059706905006,17.5,17.8,17.2]
[-650.19,3.873,17.6,17.1,17.44112396357,104.059644834513,17.5,18,17.2]
[-650.18,3.8735,17.6,17.2,17.4409619828408,104.059598442589,17.6,17.8,17.1]
[-650.17,3.873,17.5,17.2,17.4408240574989,104.059541136354,17.4,18,17.2]
[-650.16,3.8725,17.6,17.2,17.4406742057683,104.059510808942,17.6,17.8,17.2]
[-650.15,3.873,17.5,17.2,17.4405243565231,104.059447663907,17.5,17.9,17.2]
[-650.14,3.873,17.5,17.1,17.4403623809994,104.059401554806,17.6,17.8,17.2]
[-650.13,3.873,17.5,17.2,17.4402123349622,104.059364580082,17.4,17.9,17.3]
[-650.12,3.873,17.5,17.1,17.4400622914547,104.059333390348,17.6,17.8,17.3]
[-650.11,3.8725,17.6,17.1,17.4399365109071,104.059311302085,17.5,17.9,17.2]
[-650.1,3.873,17.5,17.2,17.4397747549818,104.059260798119,17.5,17.8,17.3]
[-650.09,3.8725,17.5,17.2,17.4396370650645,104.059215098559,17.5,17.9,17.2]
[-650.08,3.873,17.5,17.2,17.4394753297398,104.05916678269,17.5,17.9,17.2]
[-650.07,3.873,17.5,17.1,17.439349391418,104.059131085272,17.5,17.9,17.2]
[-650.06,3.873,17.5,17.2,17.439187484668,104.059093755437,17.5,17.8,17.2]
[-650.05,3.873,17.6,17.2,17.4390496508814,104.05904603269,17.6,17.9,17.2]
[-650.04,3.8725,17.5,17.2,17.4388877786495,104.058999799688,17.6,17.8,17.2]
[-650.03,3.873,17.5,17.2,17.4387499814701,104.058932949269,17.6,18,17.1]
[-650.02,3.873,17.6,17.2,17.4385881479536,104.058880713092,17.5,17.8,17.2]
[-650.01,3.873,17.6,17.1,17.4384382618838,104.058863883091,17.6,17.9,17.2]
[-650,3.873,17.5,17.2,17.4382879955984,104.05882174365,17.6,17.8,17.2]
[-649.99,3.8735,17.5,17.2,17.4381498806586,104.05878713806,17.6,18,17.2]
[-649.98,3.8735,17.5,17.1,17.4379877335677,104.058772753895,17.5,17.8,17.2]
[-649.97,3.8735,17.5,17.1,17.4378496678239,104.058720067884,17.5,17.9,17.3]
[-649.96,3.8735,17.5,17.2,17.4376754423053,104.058671556699,17.6,17.8,17.2]
[-649.95,3.873,17.5,17.1,17.4375372253189,104.058640117014,17.5,17.9,17.2]
[-649.94,3.873,17.5,17.1,17.4373749775549,104.058598515527,17.5,17.8,17.2]
[-649.93,3.8735,17.6,17.2,17.4372368125241,104.05854798021,17.5,17.9,17.2]
[-649.92,3.873,17.5,17.2,17.4370863477706,104.058501780478,17.5,17.8,17.2]
[-649.91,3.8725,17.5,17.2,17.4369480427931,104.058461522112,17.6,17.9,17.2]
[-649.9,3.873,17.5,17.2,17.4367735843876,104.058414102133,17.5,17.8,17.2]
[-649.89,3.8735,17.5,17.1,17.436623011134,104.058361489086,17.5,17.9,17.3]
[-649.88,3.8735,17.5,17.2,17.4364603385178,104.058320215431,17.5,17.9,17.2]
[-649.87,3.873,17.5,17.2,17.4363217521153,104.058278227275,17.5,18,17.3]
[-649.86,3.873,17.5,17.2,17.4361591405295,104.058224722493,17.5,17.8,17.2]
[-649.85,3.873,17.5,17.1,17.4360084875389,104.058194272676,17.6,17.9,17.2]
[-649.84,3.8725,17.5,17.1,17.4358578662911,104.058147343854,17.5,17.8,17.2]
[-649.83,3.873,17.5,17.1,17.4357194075911,104.058108071379,17.6,17.9,17.2]
[-649.82,3.8735,17.5,17.2,17.4355803858411,104.058072307608,17.5,17.9,17.3]
[-649.81,3.8725,17.6,17.1,17.4354294767998,104.058014118022,17.6,17.9,17.2]
[-649.8,3.873,17.5,17.2,17.4352664796958,104.057975241556,17.5,17.8,17.2]
[-649.79,3.873,17.5,17.1,17.4351154503787,104.057929292469,17.5,17.8,17.2]
[-649.78,3.873,17.5,17.2,17.4349402025142,104.057884959844,17.5,17.9,17.2]
[-649.77,3.873,17.5,17.1,17.4347892475491,104.057826759601,17.6,17.9,17.2]
[-649.76,3.8735,17.6,17.2,17.4346262001813,104.057784351628,17.6,17.8,17.2]
[-649.75,3.873,17.5,17.1,17.4344751162813,104.057746648225,17.6,17.9,17.2]
[-649.74,3.873,17.6,17.2,17.4343119392687,104.057677447856,17.5,17.8,17.3]
[-649.73,3.873,17.5,17.1,17.4341728547428,104.057638396576,17.5,17.9,17.2]
[-649.72,3.873,17.5,17.2,17.4340097513313,104.05758556432,17.5,17.8,17.2]
[-649.71,3.8735,17.5,17.1,17.4338707425718,104.05755921322,17.6,17.9,17.2]
[-649.7,3.873,17.6,17.1,17.4336955873846,104.057515400724,17.6,17.8,17.2]
[-649.69,3.873,17.5,17.1,17.433556053308,104.05746093296,17.5,17.9,17.2]
[-649.68,3.873,17.5,17.2,17.4333925018345,104.057424868084,17.5,17.8,17.3]
[-649.67,3.873,17.6,17.1,17.4332530464658,104.057394404612,17.5,17.9,17.3]
[-649.66,3.8735,17.5,17.1,17.4330895758201,104.057341252917,17.5,17.9,17.3]
[-649.65,3.8735,17.5,17,17.4329619323459,104.057289802217,17.5,17.9,17.2]
[-649.64,3.8735,17.5,17.2,17.432798350655,104.057249593747,17.5,17.9,17.2]
[-649.63,3.8725,17.5,17.2,17.4326467424532,104.057197006837,17.6,17.9,17.2]
[-649.62,3.8725,17.5,17.2,17.4324830511721,104.057151638696,17.5,17.9,17.3]
[-649.61,3.873,17.5,17.1,17.4323434624243,104.057119532997,17.5,17.9,17.3]
[-649.6,3.873,17.5,17.1,17.4321798648517,104.057072505241,17.5,17.8,17.2]
[-649.59,3.873,17.6,17.1,17.4320282422745,104.057044419005,17.6,17.9,17.2]
[-649.58,3.874,17.5,17.2,17.4318762670708,104.05699773491,17.5,17.8,17.2]
[-649.57,3.8725,17.5,17.2,17.431748199767,104.056953168278,17.5,18,17.2]
[-649.56,3.873,17.6,17.2,17.4315842028823,104.056917876679,17.6,17.9,17.2]
[-649.55,3.8725,17.6,17.2,17.4314443178517,104.056871343325,17.5,17.9,17.2]
[-649.54,3.873,17.5,17.1,17.4312804333156,104.05683931431,17.5,17.9,17.2]
[-649.53,3.873,17.5,17.2,17.4311523917462,104.056822166112,17.6,17.9,17.2]
[-649.52,3.873,17.5,17.2,17.4309884277803,104.056758018806,17.5,17.9,17.2]
[-649.51,3.873,17.5,17.1,17.4308485828833,104.056695211132,17.6,18,17.2]
[-649.5,3.873,17.5,17.1,17.4306843449133,104.056643033034,17.5,17.9,17.2]
[-649.49,3.8735,17.5,17.2,17.4305320984752,104.05659927943,17.5,17.9,17.2]
[-649.48,3.873,17.5,17.2,17.4303795159204,104.056580149189,17.5,17.8,17.3]
[-649.47,3.873,17.5,17.1,17.4302391288291,104.056558056765,17.6,17.9,17.2]
[-649.46,3.873,17.5,17.2,17.4300864826495,104.056523268045,17.5,17.9,17.3]
[-649.45,3.873,17.5,17.2,17.4299339071433,104.056468701431,17.6,17.8,17.2]
[-649.44,3.873,17.5,17.2,17.429769273629,104.056412851239,17.5,17.9,17.2]
[-649.43,3.873,17.5,17.1,17.4296287676956,104.056377349253,17.5,17.9,17.2]
[-649.42,3.8735,17.6,17.2,17.429464277964,104.056331380479,17.6,17.9,17.3]
[-649.41,3.8725,17.5,17.1,17.4293117882344,104.056302440918,17.5,17.9,17.2]
[-649.4,3.873,17.5,17.2,17.429158970868,104.056258793743,17.6,17.9,17.2]
[-649.39,3.873,17.6,17.1,17.4290062277223,104.056216702816,17.5,17.9,17.2]
[-649.38,3.8735,17.6,17.1,17.4288414301246,104.056145045388,17.6,17.9,17.3]
[-649.37,3.8735,17.5,17.2,17.4287007636732,104.05610741168,17.6,17.8,17.3]
[-649.36,3.873,17.7,17.1,17.4285361169985,104.056067266355,17.6,17.9,17.2]
[-649.35,3.873,17.6,17,17.428383473911,104.056037756076,17.5,17.9,17.2]
[-649.34,3.873,17.6,17.2,17.4282187778623,104.055971122743,17.5,17.8,17.3]
[-649.33,3.8735,17.5,17.1,17.4280778136743,104.055945042383,17.6,17.9,17.2]
[-649.32,3.873,17.5,17.1,17.427912870769,104.055906725948,17.5,17.8,17.2]
[-649.31,3.8725,17.5,17.2,17.4277599329353,104.055883613222,17.5,17.9,17.2]
[-649.3,3.873,17.5,17.2,17.4276070733369,104.055857322618,17.6,17.9,17.2]
[-649.29,3.873,17.5,17.1,17.4274664228,104.055832123819,17.6,17.9,17.2]
[-649.28,3.8735,17.5,17.1,17.4273135268331,104.055805147972,17.6,17.9,17.2]
[-649.27,3.873,17.5,17.1,17.4271607152597,104.055774257999,17.5,17.9,17.2]
[-649.26,3.873,17.5,17.2,17.4269958594615,104.055733486044,17.5,17.9,17.3]
[-649.25,3.873,17.5,17.1,17.4268430153588,104.055688351969,17.5,17.9,17.1]
[-649.24,3.8725,17.5,17.2,17.4266781264259,104.055660694116,17.6,17.9,17.2]
[-649.23,3.8735,17.5,17.1,17.4265373783215,104.05561287209,17.6,17.9,17.2]
[-649.22,3.873,17.6,17.2,17.426384388657,104.055573404594,17.5,17.9,17.2]
[-649.21,3.8735,17.5,17.2,17.4262432161915,104.055545775194,17.5,18,17.2]
[-649.2,3.8725,17.5,17.1,17.4260776774758,104.055485795181,17.6,17.9,17.2]
[-649.19,3.8725,17.5,17.2,17.4259362868174,104.055455641467,17.5,17.9,17.2]
[-649.18,3.8735,17.5,17.1,17.4257588030981,104.055393750065,17.6,17.9,17.3]
[-649.17,3.8735,17.5,17.1,17.4256173946355,104.055366205622,17.5,17.9,17.2]
[-649.16,3.873,17.5,17.1,17.4254637510581,104.055331633008,17.6,17.9,17.2]
[-649.15,3.8725,17.5,17.2,17.4253223318683,104.055303456637,17.5,17.9,17.2]
[-649.14,3.873,17.5,17.2,17.4251569536062,104.055259399138,17.6,17.8,17.3]
[-649.13,3.8735,17.5,17.1,17.4250157298143,104.055215023955,17.6,17.9,17.2]
[-649.12,3.873,17.6,17.2,17.4248622780765,104.055166485423,17.5,17.8,17.2]
[-649.11,3.8725,17.5,17.1,17.4247210579382,104.055136878747,17.5,17.9,17.2]
[-649.1,3.8735,17.5,17.1,17.424555885983,104.055072550989,17.6,17.9,17.2]
[-649.09,3.8735,17.5,17.2,17.4244031468773,104.055020509826,17.5,17.9,17.2]
[-649.08,3.873,17.6,17.1,17.4242383833626,104.054987570361,17.5,17.9,17.2]
[-649.07,3.873,17.5,17.1,17.4240856514461,104.054954778882,17.5,17.9,17.2]
[-649.06,3.8735,17.5,17.1,17.42392089469,104.05489556574,17.6,17.8,17.3]
[-649.05,3.8735,17.5,17.1,17.4237802988419,104.054853616834,17.5,17.9,17.2]
[-649.04,3.8735,17.6,17.2,17.4236278824169,104.054830458667,17.6,17.9,17.2]
[-649.03,3.873,17.6,17.1,17.423487704324,104.05480890374,17.5,17.9,17.2]
[-649.02,3.873,17.5,17.2,17.4233235813241,104.054765595413,17.6,17.9,17.2]
[-649.01,3.8735,17.5,17.1,17.4231718982611,104.05473850759,17.5,17.9,17.2]
[-649,3.873,17.6,17.1,17.423008198054,104.054687971663,17.6,17.8,17.2]
[-648.99,3.8735,17.5,17.1,17.4228686666212,104.054667226596,17.5,17.8,17.2]
[-648.98,3.873,17.5,17.2,17.4227051929148,104.054611855121,17.6,17.9,17.3]
[-648.97,3.873,17.5,17.1,17.4225654899895,104.054586624456,17.5,17.9,17.2]
[-648.96,3.8725,17.5,17.1,17.4224018475892,104.054539243467,17.6,17.9,17.2]
[-648.95,3.873,17.5,17.1,17.422250249827,104.054504978622,17.5,17.9,17.3]
[-648.94,3.8735,17.6,17.2,17.422098369379,104.054449841923,17.6,17.8,17.2]
[-648.93,3.873,17.5,17.2,17.4219587381534,104.05441208799,17.5,17.9,17.2]
[-648.92,3.8725,17.6,17.2,17.421806901929,104.054375204619,17.6,17.8,17.3]
[-648.91,3.8735,17.5,17.2,17.4216551908016,104.054343471616,17.5,17.9,17.2]
[-648.9,3.8735,17.6,17.2,17.4215032053462,104.054295313439,17.6,17.9,17.2]
[-648.89,3.873,17.5,17.2,17.4213392179914,104.054251964731,17.6,17.9,17.2]
[-648.88,3.8735,17.5,17.1,17.4211751551592,104.054200786419,17.6,17.9,17.2]
[-648.87,3.873,17.5,17.2,17.421035274815,104.054182079543,17.6,17.9,17.2]
[-648.86,3.873,17.5,17.1,17.4208714658708,104.054130452846,17.6,17.9,17.2]
[-648.85,3.873,17.5,17.1,17.4207197124211,104.054108839765,17.5,17.9,17.1]
[-648.84,3.873,17.6,17.1,17.4205559582033,104.054083998353,17.6,17.9,17.2]
[-648.83,3.873,17.5,17.1,17.4204042594071,104.054023275923,17.5,17.9,17.2]
[-648.82,3.873,17.6,17.2,17.4202405597778,104.053979496846,17.6,17.9,17.2]
[-648.81,3.8735,17.5,17.1,17.420088915513,104.053945619564,17.5,17.9,17.2]
[-648.8,3.873,17.6,17.2,17.4199252703652,104.053876612332,17.6,17.8,17.2]
[-648.79,3.8735,17.5,17.1,17.4197858102728,104.053834338852,17.4,17.9,17.2]
[-648.78,3.8735,17.6,17.1,17.419646282861,104.053792266726,17.6,17.8,17.2]
[-648.77,3.8725,17.5,17.2,17.4194949634627,104.053754843088,17.5,17.9,17.2]
[-648.76,3.873,17.6,17.2,17.4193316517001,104.053720839975,17.6,17.9,17.2]
[-648.75,3.8725,17.5,17.2,17.4191804038228,104.05366803971,17.5,17.9,17.3]
[-648.74,3.873,17.5,17.2,17.4190288925557,104.053636291573,17.6,17.9,17.3]
[-648.73,3.873,17.5,17.2,17.4188775201224,104.053618418774,17.5,17.9,17.2]
[-648.72,3.873,17.6,17.1,17.4187141582183,104.053596029222,17.6,17.8,17.2]
[-648.71,3.873,17.5,17.1,17.4185628630789,104.053564924046,17.6,17.8,17.2]
[-648.7,3.8735,17.6,17.2,17.4183995784943,104.053512872837,17.5,17.9,17.2]
[-648.69,3.873,17.5,17.2,17.4182483607072,104.053490350798,17.5,17.9,17.2]
[-648.68,3.8735,17.5,17.1,17.4180851535151,104.053466613886,17.6,17.8,17.2]
[-648.67,3.873,17.5,17.2,17.4179340131675,104.053447145355,17.5,17.8,17.3]
[-648.66,3.8735,17.6,17.2,17.4177708834688,104.053403176904,17.6,17.9,17.2]
[-648.65,3.873,17.5,17.2,17.4176319504087,104.053359385418,17.6,17.9,17.2]
[-648.64,3.8735,17.5,17.1,17.4174808319303,104.053312692652,17.6,17.8,17.2]
[-648.63,3.8735,17.5,17.1,17.4173537168581,104.053297315188,17.6,17.9,17.2]
[-648.62,3.8735,17.5,17.1,17.417190768101,104.053257365444,17.6,17.9,17.3]
[-648.61,3.8725,17.5,17.1,17.417039496941,104.053220674458,17.5,17.9,17.2]
[-648.6,3.8735,17.6,17.2,17.4168641182245,104.0531876702,17.5,17.9,17.2]
[-648.59,3.8735,17.5,17.1,17.4167244718775,104.053137255835,17.6,17.9,17.2]
[-648.58,3.873,17.6,17.1,17.4165609196979,104.053111646843,17.6,17.9,17.2]
[-648.57,3.873,17.5,17.2,17.4164215754974,104.0530592664,17.5,17.9,17.2]
[-648.56,3.873,17.6,17.1,17.4162583282089,104.053043893152,17.6,17.9,17.3]
[-648.55,3.8735,17.5,17.2,17.4161071619472,104.052996583717,17.6,17.9,17.2]
[-648.54,3.873,17.6,17.1,17.4159440204692,104.052965159718,17.6,17.9,17.2]
[-648.53,3.873,17.5,17.2,17.4157929599838,104.052925228853,17.6,17.9,17.2]
[-648.52,3.8735,17.6,17.2,17.4156299242544,104.052891720935,17.6,17.9,17.2]
[-648.51,3.8735,17.5,17.1,17.4154906984162,104.0528513285,17.5,17.9,17.2]
[-648.5,3.8735,17.5,17.2,17.4153275722052,104.052824237992,17.6,17.9,17.3]
[-648.49,3.873,17.5,17.1,17.4151886594592,104.052794841147,17.6,17.9,17.2]
[-648.48,3.8725,17.6,17.1,17.4150258491367,104.052759372716,17.6,17.8,17.3]
[-648.47,3.873,17.5,17.1,17.414886854298,104.052721435339,17.5,17.8,17.2]
[-648.46,3.873,17.6,17.2,17.4147239646917,104.052710799707,17.6,17.9,17.2]
[-648.45,3.873,17.5,17.2,17.4145852941683,104.052664937796,17.5,17.8,17.2]
[-648.44,3.873,17.5,17.1,17.4144344606187,104.052623652824,17.6,17.8,17.3]
[-648.43,3.873,17.5,17.2,17.4142837941624,104.052600686703,17.5,17.9,17.2]
[-648.42,3.873,17.6,17.1,17.4141328953973,104.05256021901,17.6,17.9,17.2]
[-648.41,3.873,17.5,17.1,17.4139942962406,104.052517699186,17.5,17.9,17.2]
[-648.4,3.8725,17.5,17.2,17.4138435424793,104.052484904809,17.5,17.9,17.2]
[-648.39,3.873,17.5,17.2,17.4137050939497,104.052461867618,17.6,17.9,17.2]
[-648.38,3.8735,17.6,17.1,17.4135427675256,104.052418199895,17.6,17.9,17.2]
[-648.37,3.8725,17.6,17.1,17.4134046770836,104.052414754146,17.5,17.8,17.2]
[-648.36,3.873,17.6,17.2,17.4132427116212,104.052387002515,17.6,17.9,17.3]
[-648.35,3.8735,17.5,17.1,17.4131049850513,104.052356660303,17.7,17.8,17.2]
[-648.34,3.873,17.5,17.2,17.4129551153277,104.052332670318,17.6,17.9,17.3]
[-648.33,3.873,17.5,17.2,17.4128175623657,104.05230618992,17.6,17.9,17.2]
[-648.32,3.873,17.6,17.2,17.4126561431187,104.052271273955,17.6,17.9,17.2]
[-648.31,3.873,17.5,17.1,17.4125307004625,104.052256231264,17.6,17.9,17.2]
[-648.3,3.873,17.5,17.1,17.4123694694409,104.052201431435,17.6,17.9,17.3]
[-648.29,3.873,17.5,17.1,17.4122442208493,104.052161835774,17.6,17.8,17.3]
[-648.28,3.8725,17.5,17.1,17.4120831897388,104.052119099517,17.6,17.9,17.2]
[-648.27,3.8725,17.5,17.2,17.4119342882589,104.052090182534,17.6,17.9,17.3]
[-648.26,3.8725,17.5,17.2,17.4117734602893,104.052060929137,17.5,17.9,17.2]
[-648.25,3.8735,17.5,17.1,17.4116368918954,104.052044565543,17.6,17.9,17.2]
[-648.24,3.873,17.6,17.1,17.4114643424427,104.052021086717,17.5,17.9,17.2]
[-648.23,3.873,17.5,17.1,17.4113279807331,104.051997568446,17.6,17.9,17.2]
[-648.22,3.8725,17.5,17.1,17.4111677679601,104.051966460615,17.6,17.9,17.2]
[-648.21,3.8725,17.5,17.1,17.4110435470643,104.051945640826,17.6,17.8,17.2]
[-648.2,3.8735,17.5,17.1,17.4108835531541,104.051923573428,17.6,17.9,17.3]
[-648.19,3.873,17.5,17.1,17.4107595570898,104.051901397238,17.6,17.8,17.2]
[-648.18,3.873,17.5,17.1,17.4105997939865,104.051879233759,17.5,17.9,17.2]
[-648.17,3.873,17.5,17.2,17.4104643057917,104.051872707962,17.7,17.8,17.2]
[-648.16,3.873,17.5,17.2,17.4103049816613,104.051846864013,17.5,17.9,17.2]
[-648.15,3.873,17.5,17.2,17.4101695348532,104.051845637387,17.6,17.9,17.1]
[-648.14,3.873,17.5,17.1,17.4100102553142,104.051821847978,17.6,17.9,17.2]
[-648.13,3.873,17.5,17.1,17.4098869860132,104.051772319486,17.6,17.9,17.2]
[-648.12,3.8725,17.5,17.1,17.4097279620865,104.051734703091,17.5,17.9,17.2]
[-648.11,3.873,17.5,17.1,17.4095928246891,104.051717235059,17.5,17.9,17.2]
[-648.1,3.8735,17.5,17.1,17.409433462939,104.05168795455,17.6,17.9,17.2]
[-648.09,3.873,17.6,17.1,17.4092983916244,104.051688252715,17.6,17.8,17.2]
[-648.08,3.873,17.5,17.1,17.4091394998408,104.051661116101,17.5,17.9,17.2]
[-648.07,3.873,17.5,17.2,17.4090045007859,104.051644116314,17.6,17.8,17.2]
[-648.06,3.8725,17.5,17.1,17.4088456843463,104.05161247351,17.6,17.9,17.3]
[-648.05,3.873,17.5,17.2,17.4087111645103,104.051589898731,17.6,17.8,17.2]
[-648.04,3.873,17.5,17.1,17.4085645593075,104.051571203516,17.6,17.9,17.2]
[-648.03,3.8725,17.5,17.1,17.4084420576489,104.051560659582,17.6,17.9,17.3]
[-648.02,3.8725,17.5,17.2,17.4082955514498,104.051527214865,17.5,17.9,17.2]
[-648.01,3.873,17.5,17.2,17.4081731575116,104.051520453675,17.6,17.8,17.2]
[-648,3.8735,17.5,17.1,17.4080150388077,104.051487410278,17.5,17.9,17.2]
[-647.99,3.8725,17.5,17.2,17.4078929661511,104.051453754021,17.6,17.8,17.2]
[-647.98,3.8735,17.5,17.1,17.4077351746102,104.051448359398,17.6,17.9,17.2]
[-647.97,3.8725,17.5,17.1,17.4076017060858,104.051430206475,17.6,17.9,17.3]
[-647.96,3.8725,17.5,17.2,17.4074683083408,104.051416438553,17.6,18,17.2]
[-647.95,3.8735,17.5,17.1,17.4073353865791,104.051387604488,17.6,17.8,17.3]
[-647.94,3.873,17.6,17.2,17.4071786857726,104.051362189814,17.5,17.9,17.2]
[-647.93,3.8725,17.5,17.1,17.4070463199843,104.051328232806,17.6,17.8,17.2]
[-647.92,3.8725,17.5,17.1,17.4068901783983,104.051289924706,17.5,17.9,17.2]
[-647.91,3.8735,17.5,17.1,17.4067462453818,104.051294207764,17.6,17.9,17.2]
[-647.9,3.8735,17.5,17.2,17.406590464944,104.051288299699,17.6,17.9,17.2]
[-647.89,3.8735,17.6,17.2,17.406446893547,104.051292306631,17.6,17.9,17.2]
[-647.88,3.873,17.5,17.1,17.4063032041276,104.051248665562,17.5,17.9,17.2]
[-647.87,3.8725,17.5,17.1,17.4061836577745,104.051245388232,17.6,17.8,17.3]
[-647.86,3.8735,17.5,17.1,17.4060401464932,104.05123471567,17.6,17.9,17.2]
[-647.85,3.873,17.5,17.1,17.4059207871753,104.051231071549,17.6,17.8,17.3]
[-647.84,3.8725,17.5,17.2,17.4057657428844,104.051227510929,17.6,17.8,17.2]
[-647.83,3.873,17.5,17.1,17.4056467845238,104.051222948243,17.6,17.8,17.2]
[-647.82,3.873,17.5,17.1,17.4054800175192,104.051202957687,17.6,17.9,17.2]
[-647.81,3.8735,17.5,17.2,17.4053374089161,104.051193881193,17.6,17.9,17.2]
[-647.8,3.872,17.6,17.2,17.4051829747605,104.051188031965,17.6,17.9,17.2]
[-647.79,3.873,17.5,17.2,17.4050529011962,104.051192955456,17.6,17.9,17.2]
[-647.78,3.873,17.5,17.1,17.4048990774003,104.051165195844,17.5,17.8,17.2]
[-647.77,3.873,17.5,17.1,17.4047813463854,104.051117925331,17.6,17.8,17.3]
[-647.76,3.873,17.5,17.2,17.4046279433313,104.051079816363,17.6,17.9,17.2]
[-647.75,3.873,17.5,17.1,17.4044989102499,104.051096436058,17.6,17.8,17.2]
[-647.74,3.8725,17.5,17.1,17.4043461363615,104.051098317078,17.6,17.9,17.2]
[-647.73,3.8725,17.5,17.2,17.4041934763349,104.0511141257,17.6,17.9,17.1]
[-647.72,3.873,17.5,17.1,17.4040409290024,104.051102595198,17.5,17.9,17.2]
[-647.71,3.873,17.5,17.2,17.4039123518377,104.051095690264,17.6,17.8,17.2]
[-647.7,3.873,17.6,17.2,17.4037600348279,104.051055681387,17.5,17.9,17.2]
[-647.69,3.873,17.5,17.1,17.4036199623281,104.051046544026,17.5,17.8,17.2]
[-647.68,3.873,17.5,17.1,17.4034559486017,104.05104382179,17.6,17.9,17.2]
[-647.67,3.873,17.5,17.1,17.4033282346179,104.051021620497,17.6,17.8,17.2]
[-647.66,3.8725,17.5,17.2,17.4031646519152,104.050998943804,17.6,17.9,17.2]
[-647.65,3.873,17.5,17.2,17.4030369685665,104.050979738731,17.6,17.8,17.2]
[-647.64,3.8725,17.5,17.1,17.4028855466026,104.050950516482,17.5,17.9,17.1]
[-647.63,3.873,17.5,17.2,17.4027463703339,104.050947959248,17.6,17.8,17.2]
[-647.62,3.8725,17.5,17.1,17.4026071126317,104.050964466495,17.6,17.9,17.2]
[-647.61,3.873,17.5,17.1,17.4024920345176,104.050957168215,17.5,17.8,17.3]
[-647.6,3.873,17.5,17.1,17.4023412990084,104.050950508907,17.5,17.9,17.2]
[-647.59,3.873,17.5,17.2,17.4022028183053,104.050951211216,17.6,17.8,17.3]
[-647.58,3.8735,17.5,17.1,17.402052536338,104.050943756917,17.5,17.8,17.3]
[-647.57,3.873,17.5,17.1,17.4019145094865,104.050956939118,17.6,17.9,17.2]
[-647.56,3.8725,17.5,17.2,17.4017525519505,104.050953639561,17.5,17.9,17.2]
[-647.55,3.873,17.5,17.1,17.4016265038208,104.050945026868,17.5,17.8,17.2]
[-647.54,3.8725,17.5,17.2,17.4014884559778,104.050978052095,17.6,17.9,17.2]
[-647.53,3.8735,17.5,17.1,17.4013624675468,104.050986694023,17.6,17.8,17.2]
[-647.52,3.873,17.5,17.1,17.4012127562568,104.050958822135,17.6,17.9,17.2]
[-647.51,3.873,17.5,17.1,17.4010874360237,104.050968091832,17.5,17.8,17.2]
[-647.5,3.873,17.5,17.2,17.4009379950691,104.050948280614,17.6,17.9,17.3]
[-647.49,3.8725,17.5,17.2,17.400824677015,104.050961765655,17.5,17.8,17.2]
[-647.48,3.873,17.5,17.1,17.4006635871022,104.050967173084,17.5,17.9,17.3]
[-647.47,3.8735,17.5,17.1,17.4005384211088,104.050958514101,17.6,17.8,17.2]
[-647.46,3.8735,17.5,17.2,17.4003895408566,104.050970710057,17.5,17.9,17.2]
[-647.45,3.8735,17.5,17.2,17.4002767890996,104.050968846349,17.6,17.8,17.2]
[-647.44,3.8735,17.5,17.2,17.400116271023,104.050962252843,17.5,17.9,17.2]
[-647.43,3.873,17.5,17.1,17.3999799534295,104.050985459964,17.6,17.8,17.2]
[-647.42,3.8725,17.5,17.1,17.3998435810388,104.050968927803,17.5,18,17.2]
[-647.41,3.8735,17.6,17.1,17.3997314146317,104.050955294839,17.5,17.8,17.2]
[-647.4,3.873,17.5,17.1,17.399595345903,104.050942201021,17.6,17.9,17.2]
[-647.39,3.873,17.5,17.1,17.3994834914304,104.050973164066,17.6,17.8,17.2]
[-647.38,3.873,17.5,17.2,17.3993477428805,104.050986060163,17.5,17.9,17.2]
[-647.37,3.8735,17.4,17.1,17.3992244878829,104.050988897201,17.6,17.8,17.2]
[-647.36,3.8725,17.5,17.1,17.3990892721099,104.050984762551,17.6,17.9,17.3]
[-647.35,3.873,17.5,17.2,17.398954425547,104.050991953848,17.6,17.9,17.3]
[-647.34,3.873,17.5,17.1,17.3988312775757,104.05100053738,17.6,17.9,17.2]
[-647.33,3.873,17.7,17,17.3986965762074,104.050977440278,17.3,18.4,17.2]
[-647.32,3.873,17.3,17.3,17.3985501208388,104.050980260551,17.7,17.5,17.1]
[-647.31,3.873,17.7,17,17.398428097224,104.050970126866,17.3,18.3,17.2]
[-647.3,3.873,17.3,17.3,17.3982941230675,104.050969676974,17.7,17.6,17.2]
[-647.29,3.873,17.8,17,17.3981843869529,104.050970223207,17.3,18.3,17.2]
[-647.28,3.873,17.3,17.3,17.3980390515445,104.050975214446,17.7,17.5,17.2]
[-647.27,3.8735,17.7,17,17.3979060286904,104.05096213153,17.3,18.3,17.3]
[-647.26,3.8735,17.3,17.3,17.3977608611518,104.050980964724,17.7,17.5,17.2]
[-647.25,3.873,17.7,17.1,17.39764013544,104.050957129037,17.3,18.3,17.3]
[-647.24,3.873,17.2,17.3,17.3974957402832,104.050953618775,17.8,17.5,17.2]
[-647.23,3.8735,17.7,17,17.3973875182417,104.050952460208,17.3,18.2,17.2]
[-647.22,3.873,17.3,17.3,17.3972437040397,104.050945339085,17.7,17.5,17.3]
[-647.21,3.873,17.7,17,17.3971239384169,104.050962326453,17.3,18.3,17.2]
[-647.2,3.873,17.3,17.3,17.3969922398058,104.050940089067,17.8,17.5,17.2]
[-647.19,3.8725,17.8,17.1,17.3968609380507,104.050966874887,17.3,18.3,17.3]
[-647.18,3.873,17.3,17.3,17.3967296334714,104.050970341782,17.7,17.4,17.1]
[-647.17,3.872,17.7,17,17.3966225866232,104.050998850428,17.2,18.3,17.3]
[-647.16,3.8725,17.3,17.3,17.3964916889748,104.050987450626,17.7,17.5,17.2]
[-647.15,3.8725,17.7,17,17.3963850568768,104.050987678923,17.2,18.3,17.3]
[-647.14,3.8735,17.3,17.3,17.3962424520354,104.050968399107,17.8,17.5,17.1]
[-647.13,3.8725,17.8,17,17.3961360455598,104.050967539199,17.3,18.3,17.3]
[-647.12,3.8735,17.3,17.3,17.3959819422649,104.05095512807,17.7,17.5,17.1]
[-647.11,3.8735,17.7,17,17.3958521085816,104.050971363808,17.3,18.3,17.3]
[-647.1,3.8725,17.3,17.3,17.3956984302038,104.05098055007,17.7,17.5,17.1]
[-647.09,3.873,17.7,17,17.395581147441,104.050956486554,17.3,18.3,17.2]
[-647.08,3.8725,17.3,17.2,17.3954402209018,104.050948144898,17.7,17.4,17.2]
[-647.07,3.8735,17.7,17,17.3953233632055,104.050941804455,17.3,18.3,17.3]
[-647.06,3.873,17.3,17.2,17.3951828636561,104.050930129363,17.7,17.4,17.2]
[-647.05,3.873,17.7,17.1,17.395054705922,104.050936773268,17.3,18.2,17.2]
[-647.04,3.8735,17.3,17.3,17.3949148333096,104.050922849422,17.8,17.5,17.2]
[-647.03,3.8735,17.7,17,17.3947994313064,104.050926681116,17.3,18.1,17.3]
[-647.02,3.873,17.3,17.3,17.3946599876152,104.050924929494,17.7,17.5,17.2]
[-647.01,3.8725,17.7,17,17.3945450164177,104.050943293206,17.3,18.3,17.2]
[-647,3.873,17.2,17.2,17.3944181351183,104.050942761086,17.8,17.5,17.2]
[-646.99,3.8735,17.8,17,17.3943155319985,104.050952957295,17.3,18.3,17.2]
[-646.98,3.8725,17.3,17.3,17.3941890983394,104.050937828625,17.8,17.5,17.2]
[-646.97,3.873,17.7,17,17.3940748205699,104.050944696967,17.3,18.2,17.3]
[-646.96,3.873,17.4,17.2,17.393924786074,104.05091556937,17.7,17.5,17.2]
[-646.95,3.873,17.8,17.1,17.3938111629418,104.050915593543,17.3,18.3,17.2]
[-646.94,3.8735,17.2,17.3,17.3936735108364,104.050915101473,17.7,17.4,17.2]
[-646.93,3.873,17.8,17,17.3935599429981,104.050921637632,17.3,18.2,17.3]
[-646.92,3.873,17.3,17.2,17.3934227485376,104.050898746726,17.7,17.5,17.2]
[-646.91,3.873,17.7,17,17.3933096398493,104.050894376455,17.3,18.2,17.2]
[-646.9,3.873,17.3,17.3,17.393160776278,104.050861611822,17.7,17.5,17.3]
[-646.89,3.873,17.7,17,17.3930483257865,104.050848521364,17.3,18.3,17.2]
[-646.88,3.8725,17.2,17.3,17.3929122487234,104.050828816059,17.7,17.5,17.1]
[-646.87,3.8725,17.7,17.1,17.3927885285261,104.050814732833,17.3,18.3,17.2]
[-646.86,3.873,17.3,17.2,17.392653108269,104.050811777304,17.7,17.5,17.2]
[-646.85,3.8725,17.8,17,17.3925417723928,104.050783095769,17.2,18.3,17.2]
[-646.84,3.873,17.3,17.3,17.3924185388536,104.050776737048,17.7,17.5,17.2]
[-646.83,3.873,17.7,17,17.3922957370171,104.050758288207,17.3,18.2,17.3]
[-646.82,3.873,17.3,17.3,17.3921729667218,104.050734501199,17.8,17.5,17.2]
[-646.81,3.8725,17.7,17.1,17.3920744880399,104.050696838587,17.2,18.2,17.2]
[-646.8,3.873,17.3,17.3,17.391951791141,104.050698434703,17.7,17.5,17.1]
[-646.79,3.8725,17.7,17,17.3918416637223,104.05069197723,17.2,18.3,17.2]
[-646.78,3.873,17.2,17.2,17.3916957920543,104.050678017207,17.8,17.5,17.1]
[-646.77,3.873,17.7,17,17.3915859431119,104.050686540461,17.3,18.2,17.3]
[-646.76,3.873,17.3,17.3,17.3914520770102,104.050668407176,17.8,17.5,17.1]
[-646.75,3.873,17.7,17,17.3913544363598,104.050650520966,17.3,18.2,17.2]
[-646.74,3.874,17.2,17.3,17.3912329840399,104.050648781529,17.8,17.5,17.2]
[-646.73,3.873,17.7,17.1,17.3911119770686,104.050645286187,17.3,18.2,17.2]
[-646.72,3.873,17.2,17.3,17.3909788852913,104.050614410519,17.8,17.6,17.2]
[-646.71,3.873,17.8,17,17.3908581646547,104.050591280621,17.3,18.1,17.2]
[-646.7,3.873,17.3,17.2,17.3907374867607,104.050579650292,17.7,17.5,17.1]
[-646.69,3.8725,17.7,17,17.3906411113568,104.050573488065,17.2,18.1,17.2]
[-646.68,3.872,17.3,17.3,17.390520929101,104.050560335765,17.7,17.5,17.2]
[-646.67,3.873,17.7,17,17.3903890671445,104.050545237433,17.3,18.3,17.3]
[-646.66,3.873,17.2,17.3,17.3902691797201,104.050532312131,17.8,17.5,17.2]
[-646.65,3.873,17.7,17,17.3901614688306,104.050520881279,17.2,18.2,17.2]
[-646.64,3.873,17.3,17.3,17.3900418798229,104.05047732208,17.8,17.6,17.2]
[-646.63,3.873,17.7,17,17.3899466001937,104.050467997957,17.3,18.2,17.3]
[-646.62,3.8725,17.3,17.2,17.3898157915179,104.050443237092,17.7,17.5,17.1]
[-646.61,3.873,17.6,17,17.3897094942834,104.050414927644,17.3,18.1,17.2]
[-646.6,3.8735,17.3,17.3,17.3895674664479,104.050389373227,17.7,17.6,17.2]
[-646.59,3.873,17.8,17,17.3894618753993,104.050391938842,17.3,18.1,17.3]
[-646.58,3.8735,17.2,17.3,17.3893444098303,104.050369811027,17.7,17.5,17.2]
[-646.57,3.8725,17.7,17,17.389239528302,104.050358573305,17.3,18.1,17.1]
[-646.56,3.873,17.2,17.3,17.3890989166736,104.050339488687,17.8,17.5,17.2]
[-646.55,3.8735,17.7,17.1,17.3889826125888,104.050324966123,17.3,18.2,17.2]
[-646.54,3.8725,17.3,17.3,17.3888546305979,104.050306537058,17.8,17.5,17.1]
[-646.53,3.873,17.7,17.1,17.388762884262,104.050303258226,17.3,18.2,17.3]
[-646.52,3.873,17.3,17.3,17.3886473361364,104.050281854331,17.7,17.5,17.1]
[-646.51,3.873,17.7,17,17.3885439718348,104.050267229633,17.2,18.2,17.2]
[-646.5,3.873,17.3,17.3,17.3884170076579,104.050244406518,17.7,17.5,17.1]
[-646.49,3.873,17.7,17,17.3883141552762,104.050240489923,17.3,18.3,17.2]
[-646.48,3.8735,17.3,17.3,17.3881877030432,104.05020857343,17.8,17.5,17.1]
[-646.47,3.873,17.8,17,17.3880857634078,104.050190378233,17.3,18.1,17.2]
[-646.46,3.873,17.2,17.3,17.3879480942006,104.050186808501,17.8,17.5,17.2]
[-646.45,3.873,17.7,17,17.3878468626824,104.050170556333,17.3,18.2,17.3]
[-646.44,3.873,17.2,17.3,17.3877216276858,104.050152198182,17.7,17.6,17.1]
[-646.43,3.873,17.7,17,17.3876209024322,104.050113885548,17.3,18.1,17.2]
[-646.42,3.8725,17.2,17.3,17.3874965744446,104.050091918066,17.8,17.5,17.2]
[-646.41,3.873,17.7,17,17.3873846264217,104.050066615646,17.3,18.2,17.2]
[-646.4,3.8725,17.2,17.2,17.3872605998848,104.050040137204,17.8,17.6,17.2]
[-646.39,3.873,17.7,17,17.3871368206353,104.050024784256,17.3,18.2,17.2]
[-646.38,3.873,17.2,17.3,17.3870250146511,104.050028907245,17.8,17.5,17.2]
[-646.37,3.873,17.7,17,17.3869253835916,104.05001308474,17.3,18.2,17.2]
[-646.36,3.873,17.3,17.3,17.3868138724604,104.049981642171,17.8,17.5,17.2]
[-646.35,3.873,17.6,17,17.3867266684107,104.049945139807,17.3,18.2,17.2]
[-646.34,3.8725,17.2,17.2,17.3866039326731,104.049938719953,17.8,17.5,17.2]
[-646.33,3.873,17.7,17,17.3865057053918,104.049914643327,17.2,18.1,17.3]
[-646.32,3.873,17.2,17.3,17.3863956028331,104.049880313163,17.8,17.5,17.1]
[-646.31,3.8735,17.8,17,17.3862976824057,104.049854064876,17.3,18.2,17.2]
[-646.3,3.873,17.2,17.3,17.3861757593046,104.049825193332,17.8,17.5,17.2]
[-646.29,3.8725,17.7,17,17.3860783464758,104.049783465762,17.4,18.1,17.2]
[-646.28,3.8735,17.3,17.3,17.3859569303539,104.049754700171,17.8,17.6,17.2]
[-646.27,3.873,17.7,17.1,17.385872153584,104.049715400153,17.2,18.1,17.2]
[-646.26,3.8735,17.3,17.3,17.3857635775117,104.049695199625,17.8,17.5,17.2]
[-646.25,3.8725,17.7,17.1,17.3856671873552,104.049668125436,17.3,18.2,17.2]
[-646.24,3.873,17.3,17.3,17.3855589279404,104.049640672957,17.8,17.5,17.3]
[-646.23,3.873,17.7,17,17.3854749862432,104.049579485678,17.3,18.2,17.3]
[-646.22,3.873,17.3,17.3,17.3853551225056,104.049538542206,17.8,17.5,17.2]
[-646.21,3.8725,17.7,17,17.3852715063711,104.049525241184,17.3,18.2,17.3]
[-646.2,3.8735,17.2,17.3,17.385151970107,104.049507203659,17.8,17.6,17.2]
[-646.19,3.8725,17.7,17,17.385068683295,104.04947253287,17.3,18.2,17.3]
[-646.18,3.8725,17.2,17.2,17.3849616078738,104.049442239423,17.8,17.5,17.2]
[-646.17,3.8725,17.8,17,17.3848792593891,104.049432175152,17.3,18.1,17.2]
[-646.16,3.873,17.3,17.3,17.3847613979862,104.049406016828,17.9,17.5,17.2]
[-646.15,3.8725,17.7,17,17.3846680635385,104.049376653569,17.3,18.1,17.2]
[-646.14,3.873,17.2,17.3,17.3845628720441,104.049334895765,17.9,17.5,17.2]
[-646.13,3.873,17.7,17,17.3844702814584,104.049280574997,17.4,18,17.2]
[-646.12,3.873,17.3,17.2,17.3843658356905,104.049239611694,17.8,17.6,17.1]
[-646.11,3.8735,17.7,17,17.3842735918817,104.049225783511,17.4,18.1,17.2]
[-646.1,3.873,17.2,17.3,17.3841573649616,104.049197369534,17.9,17.5,17.1]
[-646.09,3.873,17.7,17,17.3840773965335,104.049180083683,17.4,18.1,17.2]
[-646.08,3.8735,17.3,17.3,17.3839736484713,104.049155910273,17.9,17.5,17.2]
[-646.07,3.8735,17.7,17,17.3838942354438,104.049144346304,17.4,18.2,17.2]
[-646.06,3.8735,17.2,17.3,17.3837793182885,104.049116812107,17.8,17.5,17.2]
[-646.05,3.873,17.7,17.1,17.3836768070261,104.049082982849,17.4,18.1,17.2]
[-646.04,3.873,17.2,17.3,17.3835622425907,104.04904485866,17.9,17.5,17.2]
[-646.03,3.873,17.6,17.1,17.3834718088534,104.049024818074,17.4,18.1,17.2]
[-646.02,3.873,17.3,17.2,17.3833573926575,104.049013360431,17.8,17.5,17.2]
[-646.01,3.873,17.7,17.1,17.3832788346195,104.04897970562,17.3,18.1,17.2]
[-646,3.8735,17.3,17.3,17.3831643674622,104.048932451641,17.9,17.6,17.2]
[-645.99,3.873,17.7,17,17.3830740306793,104.048879233502,17.4,18.1,17.3]
[-645.98,3.8735,17.3,17.2,17.3829718406451,104.048811490549,17.9,17.6,17.2]
[-645.97,3.873,17.7,17,17.38288225488,104.048786402759,17.4,18.1,17.2]
[-645.96,3.873,17.2,17.3,17.3827569582075,104.048742557697,17.9,17.5,17.2]
[-645.95,3.8725,17.7,17,17.3826681169727,104.048696030619,17.5,18.1,17.3]
[-645.94,3.8735,17.2,17.2,17.3825435601775,104.048660272606,18,17.6,17.2]
[-645.93,3.873,17.7,17.1,17.3824671830907,104.048613915806,17.4,18.2,17.2]
[-645.92,3.873,17.2,17.3,17.3823431606839,104.048578485462,17.9,17.5,17.2]
[-645.91,3.8735,17.7,17,17.3822430566466,104.048544072312,17.5,18.1,17.3]
[-645.9,3.8725,17.2,17.2,17.3821191555013,104.048499618414,17.9,17.6,17.1]
[-645.89,3.873,17.7,17,17.3820312947615,104.048457585552,17.5,18.1,17.3]
[-645.88,3.8725,17.2,17.2,17.3819315627311,104.048425238315,17.9,17.5,17.2]
[-645.87,3.873,17.7,17,17.3818440159603,104.048367995318,17.4,18.2,17.2]
[-645.86,3.873,17.2,17.2,17.3817324687907,104.048298927901,17.9,17.5,17.2]
[-645.85,3.8735,17.7,17,17.3816454333204,104.048255703726,17.5,18.1,17.3]
[-645.84,3.873,17.3,17.2,17.3815347959548,104.048210727328,18,17.5,17.1]
[-645.83,3.873,17.7,17,17.3814486680144,104.048163143453,17.5,18.1,17.2]
[-645.82,3.8725,17.3,17.3,17.3813385351269,104.048110008608,17.9,17.5,17.2]
[-645.81,3.873,17.7,17,17.3812529094032,104.048057349415,17.5,18.1,17.3]
[-645.8,3.873,17.2,17.2,17.3811554061823,104.048024368865,18,17.6,17.2]
[-645.79,3.8725,17.7,17,17.3810583530316,104.047997831273,17.6,18,17.3]
[-645.78,3.874,17.3,17.2,17.3809374893451,104.047953618713,18,17.5,17.1]
[-645.77,3.873,17.7,17,17.3808405227649,104.047913541144,17.5,18.1,17.3]
[-645.76,3.8735,17.3,17.2,17.3807197375931,104.047865065527,18,17.6,17.2]
[-645.75,3.873,17.7,17.1,17.3806232422053,104.047799714818,17.5,18.1,17.2]
[-645.74,3.8735,17.4,17.2,17.3805146489893,104.047737631596,18.1,17.6,17.2]
[-645.73,3.873,17.7,17,17.3804184122663,104.047664216782,17.5,18.1,17.2]
[-645.72,3.8735,17.4,17.2,17.3803218012065,104.047586439799,18,17.5,17.2]
[-645.71,3.873,17.7,17.1,17.3802612036213,104.047556578904,17.5,18,17.3]
[-645.7,3.8725,17.2,17.3,17.38014099582,104.047489274357,18.1,17.6,17.2]
[-645.69,3.873,17.7,17.1,17.380068928391,104.047436911862,17.5,18.1,17.2]
[-645.68,3.8735,17.3,17.3,17.3799730344579,104.047375311819,18.1,17.5,17.1]
[-645.67,3.8725,17.7,17,17.3798775692039,104.047327403163,17.6,18.1,17.2]
[-645.66,3.873,17.2,17.3,17.3797817295681,104.047251629479,18.2,17.5,17.2]
[-645.65,3.873,17.7,17,17.3797101742999,104.047215363009,17.6,18.2,17.2]
[-645.64,3.873,17.2,17.3,17.3796026625216,104.047159124413,18.1,17.5,17.2]
[-645.63,3.8725,17.7,17,17.3795313627664,104.047106944942,17.6,18.2,17.2]
[-645.62,3.873,17.3,17.3,17.3794362359328,104.047045434934,18.2,17.5,17.2]
[-645.61,3.873,17.7,17.1,17.3793415370688,104.046995796943,17.6,18.1,17.2]
[-645.6,3.873,17.3,17.2,17.3792468637932,104.046951833774,18.1,17.5,17.2]
[-645.59,3.873,17.7,17,17.3791526153155,104.046898530763,17.6,18.1,17.2]
[-645.58,3.873,17.3,17.2,17.3790462595083,104.046854484137,18.2,17.5,17.1]
[-645.57,3.8725,17.7,17,17.3789761090098,104.046815557437,17.6,18.1,17.3]
[-645.56,3.873,17.3,17.3,17.3788821246503,104.046769695339,18.3,17.5,17.2]
[-645.55,3.8735,17.7,17,17.3788124200643,104.0467003869,17.6,18.1,17.2]
[-645.54,3.873,17.2,17.2,17.3787067542506,104.046647222051,18.2,17.5,17.1]
[-645.53,3.873,17.7,17,17.3786134369684,104.046595651945,17.6,18.1,17.3]
[-645.52,3.8735,17.2,17.3,17.3785080080869,104.046510485029,18.1,17.5,17.2]
[-645.51,3.8725,17.7,17,17.3784266504219,104.046475382115,17.6,18.1,17.2]
[-645.5,3.8735,17.3,17.3,17.3783095208512,104.046410707205,18.2,17.5,17.1]
[-645.49,3.873,17.7,17.1,17.3782283840696,104.046333641468,17.7,18.1,17.2]
[-645.48,3.873,17.3,17.3,17.3781114690054,104.046243861525,18.3,17.5,17.2]
[-645.47,3.873,17.7,17,17.3780305403168,104.046159565142,17.6,18.1,17.2]
[-645.46,3.873,17.2,17.3,17.3779255558159,104.046102208151,18.2,17.5,17.2]
[-645.45,3.873,17.7,17,17.377845026905,104.046021340517,17.7,18.1,17.3]
[-645.44,3.873,17.3,17.3,17.3777408393028,104.04595749163,18.3,17.5,17.2]
[-645.43,3.873,17.7,17,17.3776611036523,104.045913916493,17.8,18.2,17.3]
[-645.42,3.873,17.3,17.2,17.3775577057264,104.045834938883,18.3,17.5,17.1]
[-645.41,3.873,17.7,17.1,17.3774783554095,104.045779545539,17.7,18.1,17.2]
[-645.4,3.873,17.2,17.3,17.3773749384712,104.045697552251,18.3,17.5,17.2]
[-645.39,3.8735,17.6,17,17.3772955655476,104.045635147454,17.8,18.1,17.2]
[-645.38,3.8725,17.3,17.3,17.3772042520804,104.045557212812,18.4,17.5,17.2]
[-645.37,3.873,17.7,17,17.3771254546704,104.045507405331,17.8,18.1,17.2]
[-645.36,3.873,17.2,17.2,17.3770229869672,104.045440326881,18.4,17.5,17.2]
[-645.35,3.8725,17.6,17,17.3769449596342,104.0453584846,17.8,18.1,17.2]
[-645.34,3.8725,17.3,17.2,17.3768549873875,104.045287248217,18.4,17.5,17.2]
[-645.33,3.873,17.7,17,17.3767771261034,104.045206023841,17.8,18.1,17.2]
[-645.32,3.8725,17.3,17.2,17.376699048116,104.045128377526,18.4,17.5,17.2]
[-645.31,3.873,17.7,17,17.3766332849741,104.045074370175,17.8,18.1,17.2]
[-645.3,3.873,17.3,17.2,17.3765197945076,104.04500015487,18.5,17.5,17.1]
[-645.29,3.8735,17.7,17,17.3764539981941,104.044916678832,17.8,18.2,17.3]
[-645.28,3.873,17.3,17.3,17.3763639287249,104.044857754235,18.5,17.5,17.2]
[-645.27,3.873,17.7,17,17.3762859705372,104.044796983888,17.9,18.1,17.2]
[-645.26,3.8735,17.3,17.2,17.376183937149,104.044723580595,18.4,17.5,17.2]
[-645.25,3.8735,17.7,17,17.3761063398505,104.0446542128,17.9,18.1,17.2]
[-645.24,3.873,17.2,17.3,17.3760046634413,104.044592542517,18.5,17.5,17.2]
[-645.23,3.8735,17.8,17.1,17.3759391481394,104.044541413446,17.9,18.1,17.2]
[-645.22,3.873,17.3,17.3,17.3758258957997,104.044457395468,18.5,17.5,17.2]
[-645.21,3.873,17.7,17,17.3757489996461,104.044365518575,17.9,18.1,17.2]
[-645.2,3.874,17.3,17.3,17.3756480165844,104.044290759027,18.5,17.5,17.2]
[-645.19,3.873,17.7,17,17.3755831868523,104.044231909887,17.9,18.1,17.2]
[-645.18,3.873,17.2,17.2,17.3754944709791,104.044158719956,18.5,17.5,17.1]
[-645.17,3.8735,17.6,17,17.3754178525762,104.044078283957,18,18.1,17.2]
[-645.16,3.8735,17.3,17.3,17.3753171451528,104.044009694165,18.6,17.4,17.2]
[-645.15,3.8725,17.7,17,17.3752404591798,104.043955138563,18,18.2,17.2]
[-645.14,3.873,17.3,17.3,17.3751396802094,104.043865176739,18.6,17.5,17.1]
[-645.13,3.873,17.7,16.9,17.3750629186683,104.04379635443,18,18.1,17.2]
[-645.12,3.873,17.2,17.2,17.374962060065,104.043708056725,18.6,17.5,17.2]
[-645.11,3.873,17.6,17,17.3748852147838,104.043638040276,18,18.1,17.3]
[-645.1,3.873,17.3,17.3,17.374796398024,104.043556474463,18.7,17.5,17.1]
[-645.09,3.873,17.7,17,17.3747196653403,104.043481292319,18,18.2,17.2]
[-645.08,3.873,17.3,17.2,17.3746188301002,104.043404634554,18.6,17.5,17.2]
[-645.07,3.8725,17.6,17,17.3745420026358,104.043338999363,18.1,18.1,17.3]
[-645.06,3.873,17.3,17.2,17.3744293394428,104.043265246744,18.7,17.5,17.2]
[-645.05,3.873,17.7,17,17.3743408759283,104.04319651818,18.1,18.1,17.2]
[-645.04,3.8725,17.3,17.2,17.3742402236202,104.043132727562,18.7,17.5,17.2]
[-645.03,3.8735,17.7,17,17.3741635649208,104.043039388065,18.1,18.1,17.3]
[-645.02,3.873,17.2,17.3,17.3740631860424,104.042980104288,18.8,17.4,17.2]
[-645.01,3.8735,17.7,17,17.3739867965089,104.042938635423,18.1,18.1,17.2]
[-645,3.873,17.3,17.3,17.3738745528227,104.042869384707,18.8,17.5,17.2]
[-644.99,3.873,17.6,17,17.373798219319,104.042802802369,18.1,18.1,17.2]
[-644.98,3.873,17.3,17.3,17.3736860245829,104.042741683578,18.8,17.5,17.2]
[-644.97,3.873,17.7,17,17.373609732945,104.042673431966,18.1,18.1,17.2]
[-644.96,3.8735,17.3,17.3,17.3735214316394,104.042617952941,18.9,17.5,17.2]
[-644.95,3.8735,17.7,17,17.373445176172,104.042534186852,18.3,18.1,17.3]
[-644.94,3.873,17.3,17.3,17.3733330509457,104.042457757747,18.9,17.5,17.2]
[-644.93,3.8735,17.6,17,17.3732572210996,104.042373762266,18.3,18.1,17.2]
[-644.92,3.8735,17.3,17.3,17.3731576441892,104.042304059076,18.8,17.5,17.2]
[-644.91,3.873,17.7,17,17.3730941595433,104.042235460047,18.3,18.1,17.3]
[-644.9,3.8735,17.3,17.3,17.3730067276045,104.042178487059,18.9,17.4,17.1]
[-644.89,3.8725,17.6,17,17.3729309310937,104.042122844227,18.4,18.1,17.2]
[-644.88,3.873,17.3,17.3,17.3728192552861,104.042045552024,18.9,17.5,17.2]
[-644.87,3.873,17.7,17,17.3727555943018,104.041984854717,18.4,18.1,17.3]
[-644.86,3.873,17.2,17.3,17.3726675798325,104.041905319218,19.1,17.4,17.1]
[-644.85,3.873,17.6,17,17.37256773749,104.041833000965,18.4,18.2,17.2]
[-644.84,3.873,17.2,17.3,17.3724797191887,104.041765213265,19,17.4,17.1]
[-644.83,3.873,17.7,17,17.3724037246479,104.041694823269,18.4,18.2,17.3]
[-644.82,3.8735,17.2,17.3,17.3723156969659,104.041647750078,19.1,17.4,17.2]
[-644.81,3.8725,17.7,17,17.3722400925062,104.041579845769,18.5,18.3,17.2]
[-644.8,3.873,17.3,17.3,17.3721524536199,104.041505985316,19.1,17.5,17.2]
[-644.79,3.873,17.7,17,17.3721006945769,104.04142751767,18.5,18.2,17.3]
[-644.78,3.8725,17.3,17.2,17.3720009199954,104.041343203993,19.1,17.4,17.1]
[-644.77,3.873,17.7,17,17.3719250961144,104.041273461786,18.6,18.1,17.2]
[-644.76,3.873,17.3,17.2,17.3718133795223,104.041216445487,19.2,17.5,17.2]
[-644.75,3.873,17.7,17,17.3717496643816,104.041159640128,18.6,18.1,17.2]
[-644.74,3.873,17.3,17.2,17.3716498535113,104.041092529081,19.2,17.4,17.2]
[-644.73,3.8725,17.7,17,17.3715739852611,104.041020697827,18.5,18.1,17.2]
[-644.72,3.873,17.3,17.2,17.3714739451633,104.040945607318,19.2,17.5,17.2]
[-644.71,3.8735,17.6,17.1,17.3713978436392,104.040878148584,18.6,18.2,17.2]
[-644.7,3.873,17.2,17.3,17.3712975662058,104.040828803466,19.3,17.5,17.2]
[-644.69,3.8725,17.7,17,17.3712212232694,104.040779070923,18.6,18.1,17.2]
[-644.68,3.8725,17.3,17.3,17.3711207003329,104.040690640842,19.3,17.4,17.1]
[-644.67,3.873,17.5,16.9,17.3710558367093,104.040633101458,18.7,18.2,17.2]
[-644.66,3.8725,17.3,17.3,17.3709669935881,104.040537917242,19.4,17.4,17.1]
[-644.65,3.873,17.7,17,17.3709018833652,104.040472500148,18.8,18.2,17.3]
[-644.64,3.873,17.3,17.3,17.3708006653983,104.040410805018,19.3,17.4,17.2]
[-644.63,3.8725,17.7,17.1,17.370735106861,104.040350695884,18.8,18.2,17.2]
[-644.62,3.873,17.3,17.3,17.3706334391592,104.040284195476,19.4,17.4,17.1]
[-644.61,3.8735,17.7,17,17.3705678302416,104.04023241837,18.8,18.1,17.2]
[-644.6,3.8725,17.3,17.3,17.3704661107222,104.040162656372,19.4,17.5,17.2]
[-644.59,3.873,17.7,17,17.3703765899182,104.040087227734,18.8,18.2,17.2]
[-644.58,3.8735,17.3,17.3,17.3702865362078,104.040026313309,19.5,17.4,17.2]
[-644.57,3.873,17.7,17,17.3701967490732,104.039959885227,18.9,18.2,17.2]
[-644.56,3.8725,17.3,17.2,17.3701068256123,104.039915340727,19.4,17.4,17.1]
[-644.55,3.873,17.6,17,17.370017164548,104.039836499974,18.9,18.3,17.2]
[-644.54,3.873,17.3,17.3,17.3699273630327,104.039755542701,19.5,17.4,17.2]
[-644.53,3.873,17.7,17,17.3698495487641,104.039697150355,18.9,18.1,17.2]
[-644.52,3.873,17.3,17.3,17.3697475351836,104.039637510481,19.6,17.5,17.1]
[-644.51,3.873,17.6,17,17.3696577037962,104.039588526519,19,18.3,17.2]
[-644.5,3.8735,17.2,17.3,17.3695559949759,104.03951948162,19.6,17.5,17.2]
[-644.49,3.873,17.6,17,17.3694781905085,104.039466609422,19.1,18.3,17.2]
[-644.48,3.8725,17.3,17.2,17.3693883057414,104.039395524873,19.6,17.3,17.2]
[-644.47,3.8735,17.6,16.9,17.369310396398,104.03934393703,19.1,18.2,17.2]
[-644.46,3.873,17.3,17.3,17.3692086768479,104.039279954385,19.7,17.3,17.2]
[-644.45,3.873,17.7,17,17.369130856878,104.039254237186,19.1,18.2,17.2]
[-644.44,3.873,17.3,17.2,17.369029223006,104.039216943905,19.7,17.4,17.1]
[-644.43,3.8735,17.7,17,17.3689636148128,104.039176846029,19.2,18.2,17.2]
[-644.42,3.8725,17.3,17.3,17.3688618632757,104.039145468475,19.9,17.5,17.2]
[-644.41,3.873,17.6,17,17.368784007001,104.039091126097,19.2,18.2,17.2]
[-644.4,3.873,17.3,17.2,17.3686940615203,104.039015696072,19.8,17.4,17.2]
[-644.39,3.8735,17.6,17,17.3686160827433,104.038954836322,19.2,18.2,17.2]
[-644.38,3.873,17.3,17.2,17.3685138844155,104.03890542479,19.8,17.4,17.2]
[-644.37,3.873,17.7,16.9,17.3684594359223,104.038867744708,19.4,18.2,17.2]
[-644.36,3.8735,17.3,17.2,17.3683690440143,104.038797227376,19.9,17.4,17.2]
[-644.35,3.8735,17.7,17,17.3683027502008,104.038751164363,19.3,18.2,17.2]
[-644.34,3.873,17.3,17.2,17.3681885845619,104.038704867501,19.9,17.4,17.2]
[-644.33,3.873,17.6,17,17.3681223695828,104.038660865828,19.4,18.2,17.3]
[-644.32,3.873,17.3,17.3,17.3680317374259,104.038630341346,19.9,17.3,17.1]
[-644.31,3.873,17.6,17,17.3679530728441,104.038586734216,19.4,18.2,17.2]
[-644.3,3.8725,17.3,17.3,17.3678623194353,104.038525254589,20,17.3,17.2]
[-644.29,3.873,17.6,17,17.3677718043464,104.038477343722,19.4,18.2,17.2]
[-644.28,3.873,17.3,17.3,17.3676811252491,104.038417161574,20,17.5,17.2]
[-644.27,3.8735,17.7,17,17.3676141392874,104.03838548226,19.5,18.2,17.2]
[-644.26,3.8725,17.4,17.3,17.3675227353229,104.038325495012,20,17.4,17.2]
[-644.25,3.873,17.7,17,17.3674432981714,104.038259391031,19.5,18.2,17.2]
[-644.24,3.873,17.2,17.3,17.3673396417621,104.038231431653,20.1,17.4,17.2]
[-644.23,3.8725,17.6,16.9,17.3672598770154,104.038197335461,19.6,18.2,17.2]
[-644.22,3.8735,17.2,17.3,17.3671562907752,104.038163877147,20.2,17.4,17.2]
[-644.21,3.873,17.7,17,17.3670648643015,104.03813623067,19.6,18.2,17.2]
[-644.2,3.873,17.3,17.2,17.3669611377314,104.038121536025,20.2,17.4,17.2]
[-644.19,3.8735,17.6,17,17.3668930231098,104.038082530246,19.7,18.3,17.2]
[-644.18,3.8725,17.3,17.3,17.366777023631,104.038037886123,20.2,17.4,17.2]
[-644.17,3.8725,17.7,17,17.3666968322642,104.037980942423,19.7,18.2,17.2]
[-644.16,3.873,17.3,17.3,17.3666045369939,104.03792554935,20.3,17.3,17.1]
[-644.15,3.873,17.6,17,17.3665241941006,104.037882121125,19.8,18.3,17.2]
[-644.14,3.873,17.3,17.3,17.366419617706,104.037835120791,20.2,17.3,17.2]
[-644.13,3.8735,17.7,16.9,17.3663389189252,104.037827530385,19.9,18.2,17.2]
[-644.12,3.8725,17.3,17.2,17.3662339839845,104.037764581878,20.3,17.3,17.1]
[-644.11,3.8725,17.7,17.1,17.3661533248296,104.03773072397,19.9,18.2,17.3]
[-644.1,3.8725,17.3,17.2,17.3660601558701,104.037705249662,20.3,17.4,17.2]
[-644.09,3.8735,17.7,17,17.3659789342816,104.037672647472,19.9,18.2,17.3]
[-644.08,3.873,17.3,17.2,17.3658856040021,104.037641950891,20.4,17.4,17.2]
[-644.07,3.873,17.7,17,17.3657924925223,104.037623875964,19.9,18.3,17.2]
[-644.06,3.8725,17.3,17.3,17.3656991978621,104.037575442336,20.5,17.3,17.2]
[-644.05,3.873,17.6,17,17.3656061196783,104.037544910874,20,18.3,17.2]
[-644.04,3.8725,17.3,17.2,17.3655007263363,104.037505384728,20.5,17.4,17.2]
[-644.03,3.8725,17.7,17,17.3654192012792,104.037460942968,20,18.2,17.2]
[-644.02,3.873,17.3,17.2,17.3653134309763,104.037447912472,20.6,17.3,17.2]
[-644.01,3.873,17.6,17,17.3652193970702,104.037421897378,20,18.2,17.2]
[-644,3.873,17.2,17.3,17.365113441652,104.037385812577,20.6,17.4,17.2]
[-643.99,3.8725,17.7,17,17.3650434771552,104.03733905101,20.1,18.3,17.2]
[-643.98,3.873,17.3,17.2,17.3649611939848,104.037319745417,20.7,17.3,17.2]
[-643.97,3.873,17.7,17,17.3648789227087,104.037294626626,20.1,18.3,17.3]
[-643.96,3.873,17.4,17.3,17.3647724057427,104.03729953546,20.7,17.3,17.2]
[-643.95,3.873,17.7,17,17.3646897545858,104.037291510018,20.2,18.2,17.2]
[-643.94,3.873,17.3,17.2,17.3645711269313,104.037273198112,20.8,17.3,17.2]
[-643.93,3.873,17.7,17,17.3644761586009,104.037273649912,20.2,18.3,17.3]
[-643.92,3.873,17.3,17.3,17.3643688631351,104.037254782544,20.8,17.3,17.2]
[-643.91,3.873,17.6,17,17.3642854241652,104.037253742679,20.3,18.3,17.2]
[-643.9,3.8725,17.2,17.2,17.3641659994295,104.037234743554,20.9,17.3,17.2]
[-643.89,3.873,17.7,17,17.3640944842609,104.037192818718,20.4,18.3,17.3]
[-643.88,3.8725,17.2,17.2,17.3639985115891,104.037189216925,20.9,17.3,17.1]
[-643.87,3.873,17.6,17.1,17.3639265966744,104.037157481689,20.4,18.3,17.2]
[-643.86,3.8725,17.3,17.3,17.363830629108,104.037143813705,21,17.3,17.1]
[-643.85,3.873,17.7,17,17.3637465936859,104.037122951888,20.4,18.3,17.2]
[-643.84,3.873,17.3,17.3,17.3636383051369,104.037108546184,21,17.4,17.2]
[-643.83,3.873,17.7,17,17.363541745453,104.037094925455,20.5,18.4,17.3]
[-643.82,3.873,17.3,17.3,17.3634567149158,104.037094593932,21.1,17.3,17.2]
[-643.81,3.873,17.6,17,17.3633834174312,104.0370770952,20.5,18.3,17.2]
[-643.8,3.873,17.3,17.2,17.3632860713596,104.037043756299,21.1,17.3,17.2]
[-643.79,3.8735,17.6,17,17.3631889326209,104.037028353062,20.6,18.3,17.2]
[-643.78,3.8735,17.3,17.3,17.3630915997552,104.037008749822,21.2,17.3,17.2]
[-643.77,3.873,17.6,17,17.363018331595,104.03698916886,20.7,18.3,17.2]
[-643.76,3.873,17.3,17.3,17.3629206171296,104.036966508538,21.2,17.3,17.2]
[-643.75,3.873,17.7,17,17.3628587007755,104.036974062822,20.7,18.3,17.2]
[-643.74,3.8735,17.2,17.2,17.3627486885945,104.036975565385,21.2,17.3,17.1]
[-643.73,3.8735,17.7,17,17.3626625482928,104.036967615313,20.7,18.3,17.3]
[-643.72,3.8725,17.3,17.3,17.3625404379482,104.036969473452,21.3,17.3,17.1]
[-643.71,3.8735,17.7,17,17.3624541235021,104.036973949637,20.8,18.3,17.3]
[-643.7,3.8725,17.2,17.3,17.3623435640953,104.036966108265,21.4,17.3,17.1]
[-643.69,3.8735,17.6,17,17.3622568716917,104.036932777956,20.8,18.3,17.2]
[-643.68,3.873,17.3,17.2,17.3621580631045,104.036965324815,21.4,17.2,17.2]
[-643.67,3.873,17.6,17,17.3620590658025,104.036969355709,21,18.2,17.2]
[-643.66,3.8725,17.3,17.2,17.3619360207023,104.036972134397,21.5,17.3,17.2]
[-643.65,3.873,17.6,17,17.3618483651285,104.036972464643,20.9,18.4,17.2]
[-643.64,3.8725,17.3,17.2,17.3617364590852,104.036965457559,21.6,17.4,17.2]
[-643.63,3.873,17.6,17,17.3616605443194,104.036956114923,21,18.3,17.2]
[-643.62,3.873,17.3,17.2,17.3615488539862,104.036963770859,21.6,17.3,17.2]
[-643.61,3.8725,17.6,17,17.3614610273128,104.03699786801,21.1,18.3,17.2]
[-643.6,3.873,17.3,17.2,17.3613606804637,104.037018115354,21.6,17.4,17.2]
[-643.59,3.8725,17.6,17,17.3612722715602,104.037037037018,21.1,18.3,17.3]
[-643.58,3.8735,17.3,17.2,17.3611713446762,104.037039549681,21.7,17.3,17.1]
[-643.57,3.873,17.7,17,17.361058499277,104.037048077197,21.2,18.3,17.2]
[-643.56,3.8735,17.3,17.3,17.3609691179885,104.037049186698,21.7,17.3,17.2]
[-643.55,3.873,17.7,17,17.3608676185801,104.037067570915,21.2,18.3,17.2]
[-643.54,3.8725,17.3,17.2,17.36075379893,104.037092661363,21.8,17.3,17.1]
[-643.53,3.873,17.6,17,17.3606521143519,104.037086208784,21.3,18.3,17.2]
[-643.52,3.873,17.3,17.3,17.3605619647948,104.037060771329,21.9,17.3,17.1]
[-643.51,3.873,17.7,17,17.3604596959932,104.037068333232,21.3,18.3,17.2]
[-643.5,3.8735,17.3,17.3,17.3603689645311,104.037097787438,21.9,17.3,17.2]
[-643.49,3.8725,17.7,17,17.3602665169533,104.037119009685,21.4,18.3,17.2]
[-643.48,3.873,17.4,17.3,17.3601634793531,104.037156222278,22,17.3,17.1]
[-643.47,3.873,17.6,17,17.3600485233859,104.037159426977,21.5,18.3,17.2]
[-643.46,3.873,17.3,17.3,17.359944902047,104.037151950131,22,17.2,17.2]
[-643.45,3.8735,17.6,17,17.359841488809,104.037158219528,21.5,18.3,17.2]
[-643.44,3.8735,17.3,17.3,17.3597374818759,104.03719197618,22,17.3,17.2]
[-643.43,3.873,17.7,17,17.3596215529254,104.037227972741,21.6,18.3,17.3]
[-643.42,3.873,17.3,17.3,17.3595290847084,104.037240533954,22.1,17.3,17.2]
[-643.41,3.873,17.6,17,17.3594248959317,104.037260283219,21.6,18.4,17.2]
[-643.4,3.8725,17.3,17.2,17.359320112763,104.037308053015,22.2,17.4,17.1]
[-643.39,3.873,17.6,17,17.3592272655845,104.037342070162,21.7,18.4,17.2]
[-643.38,3.873,17.3,17.2,17.3591218986434,104.037360271346,22.2,17.3,17.2]
[-643.37,3.8735,17.6,17,17.3590167413105,104.037388941001,21.8,18.3,17.2]
[-643.36,3.873,17.3,17.3,17.3588992629428,104.037417006379,22.2,17.3,17.2]
[-643.35,3.8725,17.7,17.1,17.3587817893243,104.037423104671,21.9,18.3,17.2]
[-643.34,3.873,17.3,17.2,17.358675645662,104.03744541574,22.3,17.3,17.2]
[-643.33,3.873,17.7,17.1,17.3585697055521,104.037456493333,21.9,18.4,17.2]
[-643.32,3.873,17.3,17.2,17.3584631673211,104.037499949402,22.4,17.4,17.2]
[-643.31,3.8735,17.6,17.1,17.358344702769,104.037530397934,22,18.3,17.2]
[-643.3,3.8735,17.3,17.3,17.358237565035,104.037540961248,22.4,17.3,17.2]
[-643.29,3.8735,17.6,17,17.3581427574676,104.03757336151,22,18.4,17.2]
[-643.28,3.8725,17.3,17.2,17.358047553358,104.037627627226,22.4,17.3,17.2]
[-643.27,3.873,17.7,17,17.3579284976789,104.0376673711,22.1,18.3,17.2]
[-643.26,3.873,17.3,17.3,17.3578207715594,104.037699744852,22.5,17.3,17.2]
[-643.25,3.8735,17.7,17,17.3577132486926,104.037743628285,22.1,18.3,17.2]
[-643.24,3.873,17.3,17.2,17.3576051275017,104.037775583482,22.6,17.3,17.2]
[-643.23,3.873,17.6,17,17.3574972096158,104.037797182824,22.2,18.3,17.2]
[-643.22,3.8735,17.3,17.3,17.3573886934816,104.037825198032,22.6,17.3,17.2]
[-643.21,3.8725,17.7,17,17.3572803807519,104.037853542249,22.2,18.3,17.2]
[-643.2,3.873,17.3,17.3,17.3571714698965,104.037869574185,22.7,17.3,17.2]
[-643.19,3.8725,17.7,17,17.3570744915114,104.037892806518,22.3,18.3,17.2]
[-643.18,3.873,17.3,17.2,17.356964990056,104.037936956944,22.7,17.2,17.3]
[-643.17,3.8725,17.6,17,17.3568556951126,104.037978889006,22.3,18.3,17.3]
[-643.16,3.873,17.3,17.2,17.3567458051676,104.037992702445,22.8,17.3,17.2]
[-643.15,3.8725,17.7,17,17.356636121914,104.038024255779,22.4,18.4,17.2]
[-643.14,3.8725,17.2,17.2,17.3565379735942,104.038060547374,23,17.3,17.2]
[-643.13,3.873,17.7,17,17.3564398360557,104.038070688268,22.4,18.3,17.2]
[-643.12,3.873,17.3,17.3,17.3563174528191,104.038076290216,23,17.3,17.2]
[-643.11,3.873,17.7,16.9,17.3562072075686,104.038114486236,22.5,18.3,17.2]
[-643.1,3.8725,17.3,17.3,17.356096370976,104.038134662457,23,17.3,17.2]
[-643.09,3.8725,17.6,17,17.355973615098,104.03814634941,22.5,18.3,17.3]
[-643.08,3.8725,17.2,17.3,17.3558621933292,104.038172660042,23,17.3,17.2]
[-643.07,3.8735,17.7,17,17.3557748381928,104.038212466044,22.6,18.3,17.3]
[-643.06,3.873,17.4,17.3,17.3556513105464,104.038234181451,23.1,17.3,17.2]
[-643.05,3.8735,17.6,17,17.3555395212395,104.038257476778,22.6,18.3,17.2]
[-643.04,3.8735,17.3,17.3,17.3554271417645,104.038259367532,23.2,17.3,17.2]
[-643.03,3.873,17.6,17,17.3553267028378,104.038322165012,22.8,18.3,17.2]
[-643.02,3.873,17.3,17.2,17.3552137490391,104.038338674932,23.2,17.3,17.2]
[-643.01,3.8725,17.7,17,17.3551127389895,104.038376818576,22.8,18.3,17.2]
[-643,3.873,17.3,17.3,17.3549992172605,104.038364967248,23.3,17.3,17.2]
[-642.99,3.873,17.6,17,17.3548976424656,104.038404833119,22.8,18.2,17.3]
[-642.98,3.873,17.3,17.3,17.3547835591685,104.038422393659,23.4,17.3,17.2]
[-642.97,3.8735,17.7,17,17.354681826788,104.038445444559,22.9,18.4,17.2]
[-642.96,3.8735,17.3,17.3,17.3545679899389,104.038479100021,23.4,17.3,17.2]
[-642.95,3.873,17.6,17,17.3544543776033,104.038530685326,23,18.3,17.2]
[-642.94,3.873,17.3,17.2,17.3543401884803,104.03856619052,23.5,17.3,17.2]
[-642.93,3.8735,17.6,17,17.3542262244744,104.038601022015,23,18.3,17.2]
[-642.92,3.8725,17.3,17.2,17.3541116843061,104.038642968207,23.5,17.3,17.2]
[-642.91,3.873,17.7,17,17.3540094996343,104.038696426873,23.1,18.3,17.2]
[-642.9,3.8735,17.4,17.3,17.3539069441457,104.038700120939,23.6,17.4,17.1]
[-642.89,3.872,17.7,17,17.353792692941,104.038739346305,23.1,18.3,17.2]
[-642.88,3.873,17.4,17.3,17.3536900024875,104.038767065041,23.7,17.3,17.2]
[-642.87,3.8725,17.6,16.9,17.3535634902905,104.038807574657,23.2,18.4,17.2]
[-642.86,3.8735,17.3,17.3,17.3534483379229,104.038822611788,23.7,17.4,17.2]
[-642.85,3.8735,17.6,17,17.3533334195197,104.038855139283,23.3,18.4,17.3]
[-642.84,3.8735,17.3,17.3,17.3532300636777,104.038889867678,23.8,17.3,17.2]
[-642.83,3.8725,17.6,17,17.353115017677,104.038917139276,23.4,18.3,17.2]
[-642.82,3.873,17.4,17.2,17.3529994083437,104.038942870047,23.9,17.3,17.2]
[-642.81,3.8725,17.6,17,17.3528840377958,104.038982301074,23.4,18.3,17.3]
[-642.8,3.8725,17.3,17.2,17.3527563760474,104.039009100543,23.9,17.3,17.2]
[-642.79,3.873,17.7,17,17.3526764668435,104.039059605829,23.5,18.3,17.3]
[-642.78,3.873,17.3,17.3,17.3525602184,104.039087188959,23.9,17.3,17.1]
[-642.77,3.8735,17.6,17,17.3524559455327,104.039132533609,23.6,18.3,17.2]
[-642.76,3.8725,17.3,17.3,17.3523509221025,104.039172885885,24.1,17.3,17.2]
[-642.75,3.873,17.6,17,17.3522459530578,104.039194437895,23.6,18.3,17.2]
[-642.74,3.873,17.3,17.3,17.3521406409467,104.03923619956,24.1,17.3,17.2]
[-642.73,3.8735,17.7,17,17.3520236610049,104.039243457462,23.7,18.3,17.3]
[-642.72,3.873,17.3,17.3,17.351906540915,104.039279785208,24.2,17.3,17.2]
[-642.71,3.873,17.7,17,17.3517892812705,104.039324408255,23.8,18.3,17.2]
[-642.7,3.8725,17.3,17.2,17.3516714818617,104.039347386787,24.3,17.3,17.2]
[-642.69,3.873,17.6,16.9,17.351553544057,104.039383463711,23.8,18.2,17.2]
[-642.68,3.873,17.3,17.2,17.3514233386882,104.039402508535,24.3,17.3,17.2]
[-642.67,3.873,17.7,17,17.3512935930116,104.039407151058,23.9,18.3,17.2]
[-642.66,3.8725,17.3,17.3,17.3511873618695,104.039434335889,24.4,17.3,17.2]
[-642.65,3.8725,17.7,16.9,17.351057335049,104.039446225184,24,18.3,17.2]
[-642.64,3.8725,17.4,17.3,17.3509386943166,104.039464579672,24.4,17.3,17.1]
[-642.63,3.873,17.6,17,17.3508203140002,104.039496502513,24,18.3,17.2]
[-642.62,3.8735,17.3,17.3,17.3507013931553,104.039521456622,24.5,17.4,17.2]
[-642.61,3.8735,17.6,17,17.3505706043081,104.039537529487,24,18.3,17.2]
[-642.6,3.873,17.3,17.2,17.3504512013207,104.039544284001,24.5,17.3,17.2]
[-642.59,3.8725,17.6,17,17.3503320585292,104.039582401927,24.2,18.3,17.2]
[-642.58,3.8725,17.3,17.3,17.3502123749969,104.039584388305,24.6,17.3,17.2]
[-642.57,3.873,17.6,17,17.3501046819103,104.039616998061,24.3,18.3,17.2]
[-642.56,3.8735,17.3,17.2,17.3499966540508,104.039623951393,24.7,17.3,17.2]
[-642.55,3.873,17.7,17,17.3498769667982,104.039643457741,24.3,18.3,17.2]
[-642.54,3.873,17.3,17.3,17.349756747165,104.039660785608,24.7,17.4,17.2]
[-642.53,3.8725,17.6,17,17.3496246677212,104.039678583842,24.3,18.2,17.2]
[-642.52,3.8725,17.3,17.3,17.3495157112928,104.039704249646,24.8,17.3,17.2]
[-642.51,3.8735,17.6,17.1,17.3493950982257,104.0397414689,24.4,18.4,17.2]
[-642.5,3.8735,17.2,17.3,17.3492739555097,104.039739367278,24.9,17.3,17.2]
[-642.49,3.873,17.7,17,17.3491409556918,104.039749083717,24.4,18.3,17.2]
[-642.48,3.873,17.3,17.3,17.3490193526552,104.039733246391,25,17.4,17.1]
[-642.47,3.873,17.7,16.9,17.3488858910228,104.039739058513,24.5,18.3,17.2]
[-642.46,3.873,17.3,17.3,17.348787683319,104.03974175014,25,17.3,17.1]
[-642.45,3.8735,17.6,17,17.3486776239862,104.039760630375,24.6,18.4,17.3]
[-642.44,3.873,17.3,17.3,17.3485551138871,104.039770416719,25.1,17.3,17.2]
[-642.43,3.873,17.6,16.9,17.3484207534458,104.0398112138,24.7,18.3,17.2]
[-642.42,3.873,17.4,17.2,17.348309926243,104.039812288472,25.2,17.4,17.2]
[-642.41,3.873,17.6,17,17.3481991807313,104.039814518457,24.7,18.3,17.2]
[-642.4,3.873,17.3,17.3,17.3480642609467,104.039802059017,25.2,17.3,17.2]
[-642.39,3.8725,17.7,17,17.3479415510861,104.03979717251,24.8,18.3,17.2]
[-642.38,3.873,17.3,17.2,17.3478183223316,104.039796094602,25.3,17.3,17.2]
[-642.37,3.8725,17.7,17,17.347707105901,104.039805381199,24.9,18.3,17.2]
[-642.36,3.873,17.3,17.3,17.3475834468727,104.039786320325,25.4,17.3,17.2]
[-642.35,3.873,17.7,17,17.3474596746318,104.039797434292,25,18.3,17.2]
[-642.34,3.873,17.4,17.2,17.3473471179531,104.039817910397,25.4,17.4,17.2]
[-642.33,3.8735,17.5,17,17.3472229250478,104.039833127067,25,18.3,17.2]
[-642.32,3.8725,17.3,17.3,17.3471103525913,104.039822558733,25.5,17.3,17.2]
[-642.31,3.873,17.7,17,17.3469978769486,104.039823822515,25.1,18.3,17.2]
[-642.3,3.873,17.3,17.2,17.3468729710759,104.039797028885,25.6,17.2,17.1]
[-642.29,3.8725,17.7,17,17.3467483651368,104.039802704953,25.3,18.4,17.2]
[-642.28,3.873,17.3,17.3,17.3466232581973,104.039798243662,25.6,17.3,17.2]
[-642.27,3.8735,17.6,17,17.3464984525269,104.039785633557,25.3,18.3,17.2]
[-642.26,3.873,17.3,17.3,17.3463848761296,104.03979285445,25.8,17.3,17.2]
[-642.25,3.8725,17.6,17,17.3462592764462,104.039786656843,25.3,18.3,17.2]
[-642.24,3.873,17.3,17.2,17.3461453109499,104.039751389036,25.8,17.4,17.1]
[-642.23,3.873,17.6,17,17.3460197270705,104.039739436595,25.5,18.3,17.2]
[-642.22,3.8735,17.3,17.2,17.3458936517828,104.039725091393,25.9,17.3,17.2]
[-642.21,3.873,17.6,17,17.3457678873527,104.039719788343,25.4,18.3,17.2]
[-642.2,3.873,17.3,17.3,17.345641632861,104.039702290825,25.9,17.3,17.1]
[-642.19,3.8735,17.6,16.9,17.3455274195123,104.039690921162,25.6,18.3,17.2]
[-642.18,3.873,17.3,17.2,17.3454129221059,104.039675949924,26,17.4,17.1]
[-642.17,3.873,17.6,17,17.3452868160404,104.0396620854,25.7,18.3,17.3]
[-642.16,3.873,17.3,17.3,17.3451602283469,104.0396139728,26.1,17.3,17.2]
[-642.15,3.8735,17.6,17,17.3450456902683,104.039613146164,25.7,18.3,17.2]
[-642.14,3.873,17.4,17.2,17.3449066171756,104.039594171608,26.2,17.4,17.2]
[-642.13,3.8735,17.6,17,17.3447676643487,104.039581508895,25.7,18.2,17.2]
[-642.12,3.8725,17.3,17.2,17.344652287495,104.039540598696,26.2,17.3,17.2]
[-642.11,3.873,17.6,17,17.3445131764536,104.039513092036,25.8,18.3,17.2]
[-642.1,3.8735,17.4,17.2,17.3443855130428,104.039462399679,26.3,17.4,17.1]
[-642.09,3.873,17.6,17,17.3442581716422,104.039451574981,25.9,18.3,17.2]
[-642.08,3.873,17.3,17.3,17.3441303513593,104.039415982895,26.4,17.4,17.2]
[-642.07,3.873,17.6,17.1,17.3439907247723,104.039404325507,26,18.3,17.2]
[-642.06,3.873,17.4,17.3,17.3438742747156,104.039363002025,26.4,17.3,17.2]
[-642.05,3.8735,17.6,17,17.3437458207312,104.039336987624,26.1,18.3,17.2]
[-642.04,3.8735,17.3,17.3,17.3436290203064,104.039317332015,26.6,17.4,17.2]
[-642.03,3.873,17.6,17,17.3435127506188,104.039309703703,26.2,18.3,17.3]
[-642.02,3.873,17.3,17.3,17.3433962136033,104.039276511683,26.6,17.4,17.2]
[-642.01,3.873,17.6,16.9,17.3432798136157,104.039253400745,26.2,18.3,17.2]
[-642,3.873,17.3,17.3,17.3431510236912,104.039210752054,26.7,17.3,17.2]
[-641.99,3.873,17.6,17,17.3430104443408,104.039213006334,26.3,18.3,17.2]
[-641.98,3.873,17.4,17.2,17.3428934592332,104.039186743491,26.7,17.4,17.2]
[-641.97,3.8725,17.7,17,17.3427766169109,104.039143477086,26.3,18.3,17.3]
[-641.96,3.873,17.3,17.2,17.3426595201542,104.039080284124,26.8,17.4,17.1]
[-641.95,3.873,17.6,16.9,17.342530443618,104.039020384805,26.5,18.2,17.2]
[-641.94,3.873,17.3,17.3,17.3424009151588,104.038978385327,26.8,17.3,17.2]
[-641.93,3.873,17.6,17,17.3422717371122,104.038951349589,26.5,18.4,17.2]
[-641.92,3.873,17.3,17.2,17.3421542383637,104.03890117096,27,17.4,17.2]
[-641.91,3.8735,17.6,17,17.3420368954023,104.038866155444,26.6,18.3,17.2]
[-641.9,3.873,17.3,17.3,17.3419071813101,104.038810453866,27.1,17.4,17.2]
[-641.89,3.873,17.6,17,17.3417895552989,104.038761702291,26.7,18.2,17.2]
[-641.88,3.873,17.3,17.3,17.3416595625308,104.038694020426,27.1,17.4,17.2]
[-641.87,3.873,17.7,17,17.3415416622106,104.038634526861,26.7,18.2,17.2]
[-641.86,3.8725,17.3,17.3,17.3413996705737,104.0385835844,27.2,17.4,17.2]
[-641.85,3.873,17.7,16.9,17.3412699719315,104.038550982646,26.7,18.3,17.2]
[-641.84,3.873,17.4,17.2,17.3411398375832,104.038486341469,27.3,17.4,17.2]
[-641.83,3.873,17.6,17,17.3410217988662,104.038455635788,26.9,18.3,17.3]
[-641.82,3.873,17.3,17.3,17.3409035307147,104.038393271765,27.3,17.3,17.2]
[-641.81,3.873,17.6,17,17.3407854375839,104.038355253763,26.9,18.3,17.2]
[-641.8,3.873,17.3,17.3,17.3406549926106,104.038304780991,27.4,17.3,17.1]
[-641.79,3.8735,17.6,17,17.3405249261417,104.038237619635,27,18.3,17.2]
[-641.78,3.873,17.3,17.3,17.3403944374292,104.038183566377,27.5,17.4,17.2]
[-641.77,3.8735,17.6,17,17.3402760578513,104.038147932935,27.1,18.4,17.2]
[-641.76,3.8735,17.4,17.3,17.3401691913034,104.038106448427,27.6,17.3,17.2]
[-641.75,3.873,17.7,17,17.3400388593292,104.03805427038,27.2,18.3,17.3]
[-641.74,3.8735,17.4,17.2,17.3399319756776,104.037999679605,27.6,17.4,17.2]
[-641.73,3.873,17.6,17.1,17.3398016340047,104.037940446985,27.2,18.3,17.2]
[-641.72,3.8735,17.3,17.3,17.3396708894313,104.037890721122,27.7,17.3,17.1]
[-641.71,3.873,17.6,17,17.33954054446,104.037817835991,27.3,18.3,17.2]
[-641.7,3.873,17.3,17.3,17.3394097984118,104.037762928817,27.7,17.4,17.2]
[-641.69,3.8725,17.6,17,17.3392673240816,104.037704400067,27.4,18.2,17.2]
[-641.68,3.8725,17.3,17.3,17.3391363756036,104.037620495042,27.8,17.3,17.2]
[-641.67,3.873,17.6,17,17.3389936978559,104.037553293945,27.5,18.3,17.2]
[-641.66,3.8735,17.3,17.2,17.3388625449685,104.037494587414,28,17.4,17.1]
[-641.65,3.8725,17.6,16.9,17.3387317915482,104.037408455868,27.6,18.3,17.2]
[-641.64,3.873,17.3,17.3,17.3386006369328,104.037313246996,28,17.3,17.2]
[-641.63,3.873,17.6,16.9,17.3384694828534,104.037249844753,27.6,18.3,17.2]
[-641.62,3.8725,17.3,17.3,17.3383500591603,104.037173534496,28.1,17.4,17.2]
[-641.61,3.873,17.6,17,17.3382069838432,104.037119484999,27.7,18.3,17.1]
[-641.6,3.873,17.4,17.3,17.3380758397745,104.037024894727,28.1,17.3,17.1]
[-641.59,3.873,17.6,17.1,17.3379329710902,104.036932852431,27.7,18.3,17.3]
[-641.58,3.8735,17.3,17.2,17.3378016319915,104.036855461123,28.2,17.3,17.2]
[-641.57,3.8725,17.6,17,17.3376585674236,104.036802908441,27.9,18.3,17.2]
[-641.56,3.873,17.3,17.2,17.3375270315832,104.036714602502,28.3,17.3,17.2]
[-641.55,3.873,17.7,17.1,17.3373837694111,104.036666463851,27.9,18.3,17.2]
[-641.54,3.873,17.2,17.3,17.337264164833,104.036592426891,28.4,17.3,17.1]
[-641.53,3.8735,17.5,17,17.3371326369166,104.036502186145,28,18.3,17.2]
[-641.52,3.8735,17.3,17.2,17.3370007137584,104.03642648545,28.5,17.3,17.1]
[-641.51,3.8735,17.7,17.1,17.3368687971226,104.036359673495,28.1,18.4,17.3]
[-641.5,3.873,17.3,17.3,17.3367486168922,104.036268140521,28.6,17.3,17.1]
[-641.49,3.8725,17.6,17,17.33660479109,104.036199209506,28.2,18.3,17.2]
[-641.48,3.873,17.3,17.2,17.3364725018077,104.03613357849,28.7,17.3,17.2]
[-641.47,3.873,17.6,16.9,17.336352352622,104.036051141495,28.3,18.4,17.2]
[-641.46,3.8725,17.3,17.2,17.3362198888864,104.035966429813,28.7,17.3,17.1]
[-641.45,3.873,17.6,17,17.3361112989184,104.035883041414,28.3,18.2,17.2]
[-641.44,3.8725,17.3,17.2,17.3359906037677,104.035803572695,28.8,17.3,17.1]
[-641.43,3.873,17.6,17,17.3358584070032,104.035763691884,28.5,18.3,17.2]
[-641.42,3.8725,17.4,17.3,17.3357379656509,104.035678300218,28.9,17.3,17.1]
[-641.41,3.8735,17.5,17,17.3356298861639,104.035601233564,28.5,18.3,17.2]
[-641.4,3.873,17.3,17.2,17.3354975870692,104.035506766012,28.9,17.3,17.2]
[-641.39,3.873,17.7,17,17.3353653260228,104.035422067137,28.5,18.4,17.2]
[-641.38,3.8735,17.3,17.3,17.3352327032424,104.035332440723,29,17.4,17.2]
[-641.37,3.8725,17.6,17,17.335100120527,104.035268364184,28.6,18.3,17.3]
[-641.36,3.873,17.3,17.3,17.3349793077958,104.035183667175,29.1,17.4,17.1]
[-641.35,3.873,17.7,17,17.3348348831082,104.035099405045,28.7,18.3,17.3]
[-641.34,3.873,17.4,17.3,17.334690299674,104.035004073699,29.2,17.3,17.2]
[-641.33,3.873,17.6,17,17.3345576854087,104.034908428014,28.8,18.3,17.2]
[-641.32,3.873,17.3,17.3,17.3344247126106,104.034838126882,29.3,17.4,17.2]
[-641.31,3.8735,17.6,17,17.3342917830713,104.034753978057,28.8,18.3,17.2]
[-641.3,3.873,17.3,17.3,17.3341706267031,104.034664028044,29.3,17.3,17.2]
[-641.29,3.873,17.5,17,17.3340497202109,104.034575159009,28.9,18.3,17.2]
[-641.28,3.8725,17.3,17.3,17.3339165368957,104.034493404946,29.4,17.4,17.1]
[-641.27,3.873,17.6,17,17.3337834064572,104.034403111439,29,18.3,17.2]
[-641.26,3.8735,17.3,17.3,17.3336499290699,104.03429912562,29.5,17.4,17.2]
[-641.25,3.8725,17.6,17,17.3335407659559,104.034208811883,29.1,18.3,17.2]
[-641.24,3.873,17.3,17.2,17.3334195374156,104.034107373506,29.6,17.4,17.2]
[-641.23,3.8735,17.7,17,17.3332985760027,104.034014353053,29.2,18.2,17.2]
[-641.22,3.873,17.3,17.2,17.3331774847753,104.033892713363,29.7,17.4,17.2]
[-641.21,3.873,17.7,17,17.3330328097498,104.033816345397,29.2,18.3,17.3]
[-641.2,3.873,17.3,17.2,17.3329118628343,104.033717354181,29.7,17.4,17.2]
[-641.19,3.8735,17.6,17.1,17.3327673342486,104.033631891705,29.3,18.3,17.2]
[-641.18,3.873,17.3,17.2,17.3326344061958,104.033563283718,29.9,17.4,17.2]
[-641.17,3.873,17.6,17,17.332525411285,104.03348159828,29.4,18.3,17.2]
[-641.16,3.873,17.3,17.3,17.3324039698706,104.033380516655,29.9,17.4,17.2]
[-641.15,3.873,17.6,17,17.3322828153153,104.033277547254,29.5,18.2,17.2]
[-641.14,3.873,17.3,17.3,17.3321494209398,104.033191415677,30,17.4,17.2]
[-641.13,3.8735,17.7,17.1,17.3320165172782,104.033068490229,29.5,18.3,17.2]
[-641.12,3.873,17.3,17.3,17.3318833037718,104.032965529591,30.1,17.3,17.2]
[-641.11,3.873,17.6,17,17.3317623119908,104.032896400509,29.6,18.3,17.3]
[-641.1,3.8735,17.3,17.3,17.331629087372,104.032807838039,30.2,17.3,17.2]
[-641.09,3.873,17.7,17,17.3314959596644,104.032721322999,29.8,18.4,17.1]
[-641.08,3.8735,17.3,17.3,17.3313503993589,104.03262450223,30.3,17.4,17.2]
[-641.07,3.873,17.7,17,17.3312289927834,104.032509840877,29.8,18.3,17.3]
[-641.06,3.8735,17.4,17.2,17.3310953574021,104.032421816361,30.4,17.3,17.2]
[-641.05,3.873,17.6,17,17.3309622237171,104.032327218879,29.9,18.3,17.2]
[-641.04,3.873,17.3,17.3,17.3308287911382,104.03223355518,30.4,17.4,17.2]
[-641.03,3.873,17.6,17.1,17.3306954614703,104.032148082483,30,18.3,17.2]
[-641.02,3.8735,17.3,17.3,17.3305618349063,104.032049492334,30.5,17.3,17.2]
[-641.01,3.874,17.6,17,17.330416584301,104.031964880973,30.1,18.3,17.3]
[-641,3.8735,17.3,17.3,17.3302829638503,104.031868680784,30.5,17.4,17.2]
[-640.99,3.8735,17.6,17,17.3301615771487,104.031799950811,30.2,18.4,17.2]
[-640.98,3.8735,17.3,17.3,17.3300279695693,104.03170101808,30.6,17.4,17.2]
[-640.97,3.873,17.6,17,17.3298948716105,104.031590900255,30.3,18.3,17.3]
[-640.96,3.873,17.3,17.3,17.329773612411,104.031496259843,30.7,17.3,17.2]
[-640.95,3.8735,17.7,17,17.3296409397968,104.031393445346,30.4,18.3,17.2]
[-640.94,3.8735,17.3,17.3,17.3295201108768,104.031314440272,30.8,17.4,17.2]
[-640.93,3.873,17.6,17,17.3293757438015,104.031206179559,30.4,18.3,17.2]
[-640.92,3.8735,17.3,17.2,17.3292430207921,104.031127090083,30.9,17.4,17.2]
[-640.91,3.8735,17.6,16.9,17.3290986869027,104.031026843033,30.5,18.3,17.2]
[-640.9,3.8725,17.3,17.2,17.3289781261738,104.03091110926,31,17.4,17.2]
[-640.89,3.873,17.7,16.9,17.3288461586029,104.030814033537,30.6,18.2,17.2]
[-640.88,3.873,17.3,17.3,17.3287139116492,104.030715788188,31.1,17.4,17.2]
[-640.87,3.873,17.7,16.9,17.3285700583344,104.030642894781,30.6,18.3,17.2]
[-640.86,3.8725,17.4,17.3,17.3284499827538,104.030536449899,31.2,17.3,17.1]
[-640.85,3.8735,17.6,17,17.3283185049594,104.030403302293,30.8,18.4,17.2]
[-640.84,3.873,17.4,17.2,17.328198882198,104.03030904854,31.2,17.4,17.2]
[-640.83,3.873,17.7,17,17.3280674616773,104.030197642122,30.9,18.3,17.2]
[-640.82,3.873,17.3,17.2,17.3279479014547,104.030097728627,31.3,17.4,17.2]
[-640.81,3.8735,17.7,17,17.3278169495486,104.030016779462,30.8,18.3,17.3]
[-640.8,3.873,17.3,17.3,17.3277095921793,104.029921057032,31.4,17.3,17.2]
[-640.79,3.873,17.6,17,17.3275667936545,104.029835701442,31,18.3,17.2]
[-640.78,3.8725,17.3,17.2,17.3274477940019,104.029745749948,31.5,17.3,17.2]
[-640.77,3.873,17.6,17,17.3273174133805,104.029637466772,31.2,18.3,17.2]
[-640.76,3.8735,17.3,17.2,17.3271867794109,104.029537306006,31.6,17.3,17.1]
[-640.75,3.8735,17.6,17,17.3270445652751,104.029470628659,31.2,18.3,17.2]
[-640.74,3.8725,17.4,17.2,17.3269261552284,104.029384210545,31.6,17.3,17.1]
[-640.73,3.8725,17.7,17,17.3267963694818,104.029299330258,31.2,18.3,17.2]
[-640.72,3.8725,17.3,17.2,17.3266784654407,104.029164837111,31.8,17.3,17.1]
[-640.71,3.873,17.6,17,17.3265487904703,104.029049435792,31.3,18.3,17.2]
[-640.7,3.873,17.3,17.3,17.3264188730517,104.028967773097,31.9,17.3,17.2]
[-640.69,3.873,17.6,17,17.3262773864139,104.028846308445,31.3,18.3,17.2]
[-640.68,3.873,17.3,17.2,17.3261597148585,104.028762628736,31.9,17.4,17.2]
[-640.67,3.8735,17.6,16.9,17.3260302778291,104.028663288537,31.5,18.3,17.2]
[-640.66,3.873,17.3,17.2,17.325912332717,104.02856356461,32,17.3,17.2]
[-640.65,3.873,17.7,17,17.3257708987076,104.028460648039,31.6,18.4,17.2]
[-640.64,3.873,17.4,17.3,17.3256411582418,104.028367504917,32.1,17.3,17.2]
[-640.63,3.874,17.6,17,17.3255237152439,104.028266306424,31.7,18.3,17.2]
[-640.62,3.873,17.3,17.2,17.3253941154147,104.028178271101,32.1,17.4,17.1]
[-640.61,3.873,17.6,17,17.3252650895774,104.028076361373,31.7,18.3,17.2]
[-640.6,3.8725,17.3,17.3,17.3251479671934,104.027981396904,32.2,17.3,17.2]
[-640.59,3.873,17.6,17,17.3250194964081,104.027877821274,31.7,18.3,17.2]
[-640.58,3.8725,17.3,17.2,17.3249029346473,104.027788479169,32.3,17.3,17.2]
[-640.57,3.873,17.6,17,17.3247750301087,104.027700817757,31.9,18.3,17.2]
[-640.56,3.8725,17.3,17.2,17.3246590402696,104.027605531812,32.5,17.3,17.1]
[-640.55,3.873,17.6,16.9,17.3245317133793,104.027509119098,31.9,18.4,17.2]
[-640.54,3.8725,17.2,17.3,17.3244041772333,104.027428041287,32.6,17.3,17.2]
[-640.53,3.8735,17.6,17,17.3242772349199,104.027349368462,32.1,18.4,17.2]
[-640.52,3.8735,17.3,17.3,17.3241383574235,104.027240548321,32.6,17.3,17.1]
[-640.51,3.873,17.6,17,17.3240241316203,104.027166853516,32.1,18.3,17.2]
[-640.5,3.8735,17.3,17.2,17.3238977747641,104.027077304227,32.7,17.4,17.1]
[-640.49,3.873,17.7,17,17.3237598882225,104.026979380942,32.2,18.3,17.2]
[-640.48,3.873,17.3,17.2,17.3236458565204,104.026904631861,32.8,17.3,17.2]
[-640.47,3.873,17.6,17,17.3235200993225,104.026820107983,32.3,18.3,17.2]
[-640.46,3.8725,17.3,17.2,17.3233941453185,104.026706980858,32.9,17.3,17.2]
[-640.45,3.873,17.7,17.1,17.3232805265962,104.026634334417,32.4,18.3,17.2]
[-640.44,3.873,17.3,17.2,17.3231547891046,104.026527700026,33,17.3,17.1]
[-640.43,3.873,17.6,17,17.3230175341795,104.026440753789,32.4,18.3,17.1]
[-640.42,3.873,17.3,17.3,17.3228920165801,104.026361310965,33.1,17.3,17.1]
[-640.41,3.873,17.7,17,17.3227549818051,104.026284175636,32.6,18.3,17.2]
[-640.4,3.8735,17.3,17.2,17.3226296846013,104.026202736256,33.1,17.4,17.2]
[-640.39,3.873,17.7,17,17.3224928704544,104.026113652549,32.7,18.3,17.2]
[-640.38,3.873,17.3,17.2,17.3223916527509,104.026024771298,33.2,17.3,17.2]
[-640.37,3.873,17.6,17,17.3222910565273,104.025956723191,32.8,18.3,17.2]
[-640.36,3.873,17.3,17.3,17.3221664287184,104.025862732485,33.3,17.3,17.2]
[-640.35,3.8735,17.6,17,17.322042428282,104.025803909246,32.8,18.3,17.2]
[-640.34,3.873,17.3,17.2,17.3219182551644,104.025726859896,33.4,17.4,17.2]
[-640.33,3.8735,17.7,17,17.3217947125133,104.025629350357,33,18.4,17.2]
[-640.32,3.8725,17.3,17.2,17.3216710002892,104.025544143258,33.4,17.3,17.2]
[-640.31,3.873,17.6,17,17.3215479216539,104.025449558152,33,18.3,17.2]
[-640.3,3.873,17.3,17.3,17.3214246765813,104.025383320147,33.5,17.3,17.2]
[-640.29,3.8735,17.7,17,17.3213133963529,104.025326405397,33.1,18.3,17.2]
[-640.28,3.873,17.3,17.2,17.3211900276763,104.025241033051,33.6,17.3,17.2]
[-640.27,3.873,17.6,17,17.3210790304827,104.025154691717,33.2,18.3,17.3]
[-640.26,3.8735,17.3,17.3,17.3209680803825,104.025069794214,33.7,17.3,17.2]
[-640.25,3.873,17.6,16.9,17.3208454527682,104.024985858549,33.2,18.3,17.2]
[-640.24,3.873,17.3,17.3,17.3207344051489,104.024910008726,33.8,17.4,17.2]
[-640.23,3.873,17.7,17,17.3205999568211,104.024839869458,33.3,18.3,17.2]
[-640.22,3.8725,17.3,17.3,17.3204890192503,104.02475183365,34,17.4,17.2]
[-640.21,3.873,17.6,17,17.3203785424253,104.024685311215,33.4,18.3,17.2]
[-640.2,3.873,17.3,17.3,17.3202560000215,104.024590338349,34,17.3,17.2]
[-640.19,3.8725,17.6,17,17.3201458518378,104.024542796013,33.6,18.2,17.2]
[-640.18,3.873,17.3,17.2,17.3200236436172,104.024465033467,34.1,17.3,17.2]
[-640.17,3.873,17.6,17,17.3199021062187,104.024391585537,33.5,18.3,17.3]
[-640.16,3.873,17.2,17.2,17.3197804393988,104.024319321625,34.2,17.3,17.2]
[-640.15,3.873,17.7,17,17.3196590452993,104.024235971087,33.7,18.3,17.2]
[-640.14,3.8725,17.3,17.2,17.3195375244397,104.024159680468,34.3,17.3,17.1]
[-640.13,3.873,17.6,17,17.3194284086442,104.024093552,33.8,18.3,17.2]
[-640.12,3.873,17.3,17.3,17.3193068427796,104.024000680849,34.3,17.4,17.2]
[-640.11,3.8725,17.6,17,17.3191976873149,104.023914467957,33.8,18.3,17.2]
[-640.1,3.873,17.3,17.2,17.3190764878491,104.023841569188,34.4,17.4,17.2]
[-640.09,3.873,17.7,17,17.3189555742822,104.023761845233,33.9,18.3,17.2]
[-640.08,3.873,17.4,17.3,17.318834546978,104.023652654267,34.5,17.3,17.1]
[-640.07,3.873,17.6,17,17.3187020789514,104.02357061788,34,18.3,17.2]
[-640.06,3.873,17.3,17.3,17.3185931534666,104.023467865137,34.7,17.4,17.2]
[-640.05,3.873,17.6,17.1,17.3184608615682,104.023389946702,34.1,18.3,17.2]
[-640.04,3.8735,17.3,17.2,17.3183642441123,104.023302109881,34.7,17.4,17.2]
[-640.03,3.873,17.6,17,17.3182440662209,104.023251921773,34.2,18.3,17.2]
[-640.02,3.8735,17.3,17.2,17.3181237839508,104.023178360181,34.8,17.3,17.2]
[-640.01,3.873,17.7,17,17.3180041999167,104.023119539611,34.3,18.3,17.3]
[-640,3.873,17.2,17.3,17.3178962424607,104.023046123418,34.9,17.4,17.2]
[-639.99,3.8725,17.7,16.9,17.3177887890875,104.022971926978,34.4,18.2,17.2]
[-639.98,3.873,17.3,17.2,17.3176814428052,104.022907640698,35,17.3,17.1]
[-639.97,3.873,17.7,17,17.3175507495675,104.022825884513,34.5,18.3,17.3]
[-639.96,3.8735,17.3,17.2,17.3174318914737,104.022746763026,35,17.3,17.2]
[-639.95,3.8735,17.6,16.9,17.3173137431765,104.022681067223,34.6,18.3,17.2]
[-639.94,3.873,17.3,17.2,17.3172076337806,104.022590573046,35.2,17.4,17.2]
[-639.93,3.8725,17.7,17,17.3170903110647,104.02251841031,34.6,18.2,17.2]
[-639.92,3.873,17.3,17.3,17.3169729023437,104.022436780088,35.3,17.4,17.1]
[-639.91,3.873,17.6,17,17.3168679391349,104.022375748855,34.7,18.3,17.3]
[-639.9,3.873,17.2,17.2,17.3167509668081,104.022296269846,35.3,17.4,17.2]
[-639.89,3.873,17.6,17,17.3166464447642,104.022218255142,34.8,18.3,17.2]
[-639.88,3.873,17.3,17.2,17.3165299183442,104.02214568889,35.4,17.3,17.2]
[-639.87,3.8725,17.7,17,17.3164141179997,104.022070305649,34.9,18.3,17.2]
[-639.86,3.873,17.3,17.2,17.3163103728087,104.021988382507,35.5,17.4,17.2]
[-639.85,3.8725,17.6,17,17.316195430522,104.02192041342,35,18.3,17.2]
[-639.84,3.8735,17.3,17.2,17.3160925481587,104.021847806279,35.5,17.3,17.2]
[-639.83,3.873,17.7,17,17.3159780726849,104.021780176388,35.1,18.3,17.2]
[-639.82,3.8735,17.3,17.2,17.3158752610889,104.021696277009,35.7,17.3,17.2]
[-639.81,3.873,17.6,17,17.3157491321403,104.021644525221,35.2,18.2,17.2]
[-639.8,3.873,17.3,17.2,17.3156348678512,104.021559924649,35.8,17.4,17.2]
[-639.79,3.8735,17.7,17,17.3155092130512,104.0215006991,35.2,18.3,17.2]
[-639.78,3.873,17.3,17.2,17.3153954218077,104.021437715016,35.8,17.4,17.1]
[-639.77,3.8735,17.7,17,17.3152940975711,104.021377920112,35.3,18.2,17.2]
[-639.76,3.8735,17.3,17.3,17.3151929152876,104.021305263123,36,17.4,17.2]
[-639.75,3.873,17.7,17,17.3150801496779,104.02123776241,35.5,18.2,17.2]
[-639.74,3.873,17.3,17.3,17.3149673286518,104.021156327892,36,17.3,17.2]
[-639.73,3.873,17.7,17,17.3148552545854,104.02108547504,35.5,18.3,17.3]
[-639.72,3.873,17.2,17.2,17.3147431266581,104.021017301417,36.1,17.4,17.2]
[-639.71,3.873,17.6,16.9,17.3146196175082,104.020967962948,35.7,18.3,17.2]
[-639.7,3.873,17.3,17.2,17.3145197100178,104.020875217013,36.3,17.5,17.1]
[-639.69,3.8735,17.6,17,17.3143964948441,104.020814887826,35.7,18.2,17.3]
[-639.68,3.8735,17.3,17.3,17.3142968827171,104.020741969906,36.3,17.3,17.2]
[-639.67,3.872,17.6,17,17.3141978228821,104.02068846154,35.8,18.3,17.2]
[-639.66,3.8735,17.3,17.2,17.3140985171823,104.020617223537,36.4,17.4,17.2]
[-639.65,3.873,17.6,17,17.3139759119696,104.020560267939,35.9,18.2,17.2]
[-639.64,3.873,17.3,17.2,17.3138651889233,104.020481152957,36.5,17.3,17.1]
[-639.63,3.873,17.7,17,17.3137669511912,104.020415272947,35.9,18.2,17.3]
[-639.62,3.873,17.2,17.2,17.3136567436821,104.020346630841,36.6,17.5,17.2]
[-639.61,3.873,17.7,17,17.3135468955986,104.02029244541,36.1,18.3,17.2]
[-639.6,3.873,17.3,17.2,17.3134370066003,104.020211988766,36.7,17.5,17.2]
[-639.59,3.873,17.6,17,17.3133157489908,104.020159262352,36.1,18.2,17.2]
[-639.58,3.8735,17.2,17.2,17.3132181053163,104.020081593564,36.7,17.5,17.2]
[-639.57,3.873,17.6,16.9,17.3131092956297,104.020018574292,36.3,18.2,17.3]
[-639.56,3.873,17.3,17.2,17.3130125763474,104.019951618025,36.8,17.5,17.2]
[-639.55,3.8735,17.7,17,17.3128925649087,104.019890007661,36.4,18.2,17.2]
[-639.54,3.8735,17.3,17.3,17.3127844428055,104.019851510967,37,17.5,17.1]
[-639.53,3.873,17.6,17,17.3126888129964,104.019809764706,36.4,18.2,17.2]
[-639.52,3.8735,17.3,17.2,17.3125929491202,104.01975424623,37.1,17.5,17.1]
[-639.51,3.8735,17.6,17,17.3124737972351,104.019696550797,36.5,18.2,17.2]
[-639.5,3.873,17.2,17.2,17.3123782676451,104.019630906232,37.1,17.4,17.2]
[-639.49,3.873,17.6,17,17.3122833091682,104.019588002863,36.6,18.3,17.2]
[-639.48,3.8735,17.3,17.2,17.3121763942981,104.019513046323,37.3,17.4,17.2]
[-639.47,3.873,17.6,17,17.3120819816424,104.019450801742,36.7,18.1,17.2]
[-639.46,3.8735,17.2,17.2,17.311987344663,104.01937117454,37.4,17.4,17.2]
[-639.45,3.8735,17.7,17,17.3118694292412,104.019300956666,36.8,18.2,17.2]
[-639.44,3.873,17.3,17.2,17.3117634165842,104.019258616403,37.4,17.4,17.1]
[-639.43,3.873,17.7,17,17.311669909366,104.019219980262,36.8,18.2,17.2]
[-639.42,3.8735,17.3,17.2,17.3115644520198,104.01915754884,37.5,17.3,17.2]
[-639.41,3.873,17.6,17,17.3114715030047,104.019088052523,37,18.2,17.2]
[-639.4,3.873,17.2,17.2,17.311366606714,104.019040957423,37.6,17.5,17.2]
[-639.39,3.873,17.6,17,17.3112620918337,104.019002779103,37,18.2,17.2]
[-639.38,3.873,17.3,17.2,17.3111575575052,104.018942887313,37.7,17.4,17.2]
[-639.37,3.873,17.6,17,17.3110538052456,104.018892507172,37.2,18.2,17.2]
[-639.36,3.873,17.3,17.3,17.3109617622923,104.01882779976,37.8,17.5,17.2]
[-639.35,3.8725,17.6,17,17.3108464463847,104.018757186783,37.3,18.2,17.1]
[-639.34,3.8735,17.3,17.2,17.3107668971535,104.018681938546,37.9,17.4,17.1]
[-639.33,3.8725,17.7,17,17.3106760082213,104.018624365347,37.3,18.3,17.2]
[-639.32,3.873,17.2,17.2,17.310584908536,104.018593207456,38,17.5,17.2]
[-639.31,3.8735,17.6,17,17.3104826733734,104.018571770692,37.5,18.2,17.2]
[-639.3,3.8735,17.3,17.2,17.3103925585466,104.018508943296,38,17.5,17.1]
[-639.29,3.873,17.6,17,17.3103030395443,104.018438306033,37.5,18.1,17.3]
[-639.28,3.8725,17.3,17.2,17.3102133173518,104.018389489747,38.1,17.5,17.1]
[-639.27,3.873,17.6,17,17.3101241961148,104.018354602945,37.6,18.1,17.2]
[-639.26,3.873,17.3,17.2,17.3100231478299,104.018288074794,38.3,17.3,17.1]
[-639.25,3.873,17.6,17,17.3099229016875,104.018238109869,37.8,18,17.2]
[-639.24,3.873,17.3,17.3,17.3098226557662,104.018174619201,38.3,17.4,17.2]
[-639.23,3.873,17.7,17,17.309746669174,104.018140964645,37.8,18.2,17.1]
[-639.22,3.873,17.3,17.2,17.3096468319125,104.018082955579,38.4,17.5,17.2]
[-639.21,3.8735,17.7,17.1,17.3095474001931,104.018016965866,37.9,18.2,17.2]
[-639.2,3.873,17.3,17.3,17.3094479727709,104.017970736078,38.5,17.5,17.2]
[-639.19,3.8725,17.7,17,17.3093493507771,104.017927499901,38,18.1,17.2]
[-639.18,3.873,17.3,17.3,17.309250732144,104.017865866725,38.6,17.5,17.1]
[-639.17,3.873,17.7,17,17.3091529179935,104.017824364191,38,18.2,17.3]
[-639.16,3.8725,17.3,17.2,17.3090789649018,104.017788316516,38.8,17.4,17.2]
[-639.15,3.873,17.7,17,17.3089819651598,104.017737171159,38.1,18.2,17.2]
[-639.14,3.8735,17.3,17.2,17.3088971022395,104.017714900624,38.8,17.4,17.1]
[-639.13,3.8735,17.7,17,17.3088011224566,104.017684071581,38.2,18.1,17.2]
[-639.12,3.873,17.3,17.2,17.3087168805781,104.017620334725,38.9,17.4,17.2]
[-639.11,3.873,17.7,17,17.3086332526147,104.01757736526,38.4,18.2,17.2]
[-639.1,3.873,17.3,17.3,17.3085377103422,104.017505624432,39.1,17.5,17.2]
[-639.09,3.873,17.6,17,17.3084308529972,104.017450957007,38.4,18.2,17.3]
[-639.08,3.8735,17.2,17.2,17.3083359332269,104.017418462888,39.1,17.5,17.2]
[-639.07,3.873,17.7,17,17.3082535530586,104.017371392201,38.6,18.1,17.2]
[-639.06,3.8735,17.3,17.2,17.3081592562801,104.0173079397,39.2,17.5,17.2]
[-639.05,3.873,17.7,17,17.3080775007065,104.017271877335,38.6,18.2,17.2]
[-639.04,3.873,17.3,17.2,17.3079838300882,104.017240032765,39.3,17.4,17.2]
[-639.03,3.873,17.7,17.1,17.3078788435499,104.017203261255,38.7,18.2,17.2]
[-639.02,3.8725,17.2,17.2,17.3077975225469,104.01714937711,39.4,17.5,17.2]
[-639.01,3.873,17.7,17,17.3076929563081,104.017128998144,38.9,18.2,17.2]
[-639,3.8735,17.2,17.2,17.3076120541349,104.017090212887,39.5,17.5,17.2]
[-638.99,3.873,17.6,17,17.3075079051903,104.017060489551,38.9,18.2,17.1]
[-638.98,3.873,17.3,17.3,17.3074278195229,104.017030555785,39.5,17.5,17.1]
[-638.97,3.873,17.6,17,17.3073362143949,104.017013658673,39,18.1,17.3]
[-638.96,3.8735,17.2,17.3,17.3072684747344,104.016965958697,39.6,17.5,17.2]
[-638.95,3.873,17.7,17,17.3071890205664,104.01695455002,39.1,18.1,17.2]
[-638.94,3.873,17.3,17.2,17.3070976519797,104.016890264319,39.8,17.5,17.1]
[-638.93,3.873,17.6,17,17.3070066967191,104.016866734907,39.2,18.1,17.2]
[-638.92,3.8725,17.3,17.2,17.3069157529881,104.016854813392,39.9,17.5,17.1]
[-638.91,3.8735,17.7,17,17.306813491635,104.016812220219,39.3,18.1,17.2]
[-638.9,3.873,17.2,17.3,17.3067231648323,104.016794215883,39.9,17.5,17.1]
[-638.89,3.873,17.7,17,17.3066215154812,104.016761820525,39.4,18.2,17.2]
[-638.88,3.8725,17.3,17.3,17.3065317957195,104.016714004393,40.1,17.5,17.2]
[-638.87,3.873,17.7,17,17.3064424773336,104.016692974684,39.5,18.1,17.2]
[-638.86,3.8735,17.2,17.3,17.3063648873136,104.016665326462,40.1,17.4,17.2]
[-638.85,3.873,17.7,17,17.3062640423411,104.016623560289,39.6,18.1,17.2]
[-638.84,3.873,17.3,17.2,17.3061868512592,104.01656620052,40.2,17.5,17.2]
[-638.83,3.873,17.7,17,17.3060746738543,104.016534548916,39.7,18.2,17.2]
[-638.82,3.8735,17.2,17.2,17.3059863440201,104.016496741755,40.3,17.5,17.2]
[-638.81,3.873,17.7,17,17.3058984054705,104.016455637298,39.8,18.2,17.3]
[-638.8,3.8725,17.3,17.2,17.3058104561158,104.016410325737,40.4,17.5,17.2]
[-638.79,3.873,17.7,17,17.3057232962456,104.016382535087,39.9,18.1,17.2]
[-638.78,3.8725,17.3,17.3,17.3056478518735,104.016326291293,40.5,17.3,17.2]
[-638.77,3.8735,17.7,17,17.3055491395192,104.016292758049,40,18.2,17.2]
[-638.76,3.873,17.2,17.3,17.3054740678648,104.016263467084,40.6,17.5,17.2]
[-638.75,3.873,17.7,17,17.3053757254561,104.016245732544,40,18.2,17.2]
[-638.74,3.873,17.3,17.2,17.3052892919943,104.016237288662,40.7,17.5,17.1]
[-638.73,3.873,17.6,17,17.3051797810782,104.016210993266,40.2,18,17.3]
[-638.72,3.873,17.2,17.2,17.3050940984988,104.016197131089,40.7,17.4,17.1]
[-638.71,3.873,17.7,17,17.3049970588607,104.016190742249,40.3,18.2,17.2]
[-638.7,3.873,17.3,17.3,17.3049119139198,104.016164646903,40.9,17.5,17.2]
[-638.69,3.873,17.7,16.9,17.3048154061625,104.016149887168,40.4,18.2,17.3]
[-638.68,3.873,17.2,17.2,17.304730787314,104.016130452705,41,17.5,17.1]
[-638.67,3.8735,17.7,17,17.3046465287503,104.016117788127,40.4,18.1,17.2]
[-638.66,3.8735,17.2,17.2,17.3045739570531,104.016075668535,41,17.6,17.1]
[-638.65,3.8735,17.6,17,17.3044902182314,104.016064665908,40.6,18.1,17.3]
[-638.64,3.873,17.3,17.2,17.304406437017,104.016041510615,41.2,17.5,17.1]
[-638.63,3.8735,17.6,17,17.3043112836904,104.01602118709,40.7,18.1,17.2]
[-638.62,3.8735,17.2,17.2,17.3042280098599,104.01601056655,41.2,17.5,17.1]
[-638.61,3.8735,17.6,17,17.3041450867854,104.015992921211,40.8,18.1,17.2]
[-638.6,3.8735,17.2,17.2,17.3040738409335,104.015963537398,41.3,17.6,17.2]
[-638.59,3.873,17.7,17,17.3039910173863,104.015948634439,40.8,18.1,17.2]
[-638.58,3.873,17.2,17.3,17.303919870437,104.015912630136,41.4,17.5,17.2]
[-638.57,3.8735,17.7,17,17.3038371450825,104.015878599486,40.9,18.1,17.2]
[-638.56,3.8725,17.2,17.3,17.3037660955315,104.015844586221,41.5,17.5,17.2]
[-638.55,3.8735,17.6,17,17.3036955964297,104.015821079487,41,18.1,17.2]
[-638.54,3.873,17.3,17.2,17.3036131181944,104.015792454136,41.7,17.5,17.2]
[-638.53,3.874,17.7,17,17.3035192587106,104.015790426679,41.1,18.2,17.2]
[-638.52,3.873,17.2,17.3,17.3034489982011,104.015782359061,41.7,17.5,17.2]
[-638.51,3.8725,17.6,17,17.3033554246691,104.015768565594,41.2,18.1,17.3]
[-638.5,3.873,17.2,17.2,17.3032854461978,104.01573949453,41.8,17.5,17.2]
[-638.49,3.8735,17.7,17,17.303204280472,104.015701104473,41.3,18.1,17.3]
[-638.48,3.873,17.3,17.3,17.3031347807355,104.015694172848,41.9,17.5,17.2]
[-638.47,3.873,17.7,17,17.3030775504048,104.015682186783,41.5,18.1,17.3]
[-638.46,3.873,17.2,17.2,17.3030081346358,104.015644600798,42,17.5,17.2]
[-638.45,3.873,17.6,17,17.302951393405,104.01566425091,41.5,18.1,17.2]
[-638.44,3.873,17.2,17.2,17.3028707421165,104.015656071691,42.1,17.6,17.1]
[-638.43,3.8725,17.6,17,17.3027904352958,104.015631836264,41.5,18.1,17.2]
[-638.42,3.873,17.2,17.3,17.3027217989429,104.015606955661,42.2,17.5,17.1]
[-638.41,3.873,17.6,17,17.302641978492,104.015562620719,41.7,18.1,17.2]
[-638.4,3.873,17.3,17.3,17.3025742278396,104.01555003703,42.2,17.5,17.2]
[-638.39,3.8735,17.7,17,17.3024952916501,104.015519849029,41.8,18.1,17.2]
[-638.38,3.8735,17.2,17.3,17.3024280230508,104.015504170952,42.3,17.6,17.1]
[-638.37,3.8735,17.7,16.9,17.3023374377722,104.015480171645,41.8,18.1,17.2]
[-638.36,3.8735,17.3,17.2,17.3022587147963,104.015439144648,42.4,17.6,17.2]
[-638.35,3.873,17.6,17,17.3021924545854,104.015445051014,42,18.2,17.2]
[-638.34,3.873,17.2,17.3,17.3021259282953,104.01539740399,42.5,17.6,17.2]
[-638.33,3.873,17.7,16.9,17.3020595373545,104.015390550149,42,18.1,17.2]
[-638.32,3.873,17.2,17.2,17.3019928815455,104.015377484605,42.6,17.5,17.2]
[-638.31,3.8735,17.7,16.9,17.3019267630118,104.015356403769,42.2,18.2,17.2]
[-638.3,3.873,17.3,17.3,17.3018603806839,104.01534307834,42.7,17.5,17.2]
[-638.29,3.873,17.7,17,17.3017945366675,104.01532649121,42.2,18.1,17.2]
[-638.28,3.8725,17.2,17.2,17.3017163001228,104.015317025424,42.8,17.5,17.2]
[-638.27,3.873,17.7,17,17.301626669254,104.015268418693,42.4,18.1,17.2]
[-638.26,3.873,17.2,17.2,17.3015606237985,104.01525436036,42.9,17.5,17.2]
[-638.25,3.8735,17.7,17,17.3014833810164,104.015216715014,42.4,18.1,17.2]
[-638.24,3.873,17.3,17.2,17.3014060648152,104.015214094237,43,17.5,17.2]
[-638.23,3.8735,17.7,17,17.3013412033165,104.015198035045,42.5,18.1,17.3]
[-638.22,3.873,17.3,17.2,17.3012760674274,104.015217536852,43,17.5,17.2]
[-638.21,3.8735,17.7,17,17.3011876004924,104.015181366582,42.6,18.1,17.3]
[-638.2,3.873,17.3,17.3,17.3011227101211,104.015182054889,43.2,17.6,17.1]
[-638.19,3.8725,17.7,17,17.3010344838022,104.015169257915,42.7,18.1,17.3]
[-638.18,3.8735,17.2,17.2,17.3009581001948,104.015149729194,43.3,17.5,17.1]
[-638.17,3.873,17.7,17,17.3008941594448,104.015164498475,42.8,18.2,17.2]
[-638.16,3.873,17.2,17.2,17.3008182034775,104.015152185613,43.4,17.5,17.1]
[-638.15,3.873,17.6,17,17.3007425585315,104.015124588837,42.9,18.2,17.2]
[-638.14,3.8735,17.3,17.2,17.3006785502418,104.015122006561,43.5,17.5,17.2]
[-638.13,3.873,17.7,16.9,17.3006033236873,104.015101692291,43,18.2,17.3]
[-638.12,3.8725,17.2,17.2,17.3005280026855,104.015098147117,43.6,17.5,17.2]
[-638.11,3.8735,17.7,17,17.3004291268861,104.015094330678,43.1,18.1,17.2]
[-638.1,3.873,17.2,17.2,17.3003657307239,104.015101076441,43.6,17.5,17.2]
[-638.09,3.873,17.6,16.9,17.3002907026189,104.015086782819,43.2,18.2,17.2]
[-638.08,3.8735,17.3,17.2,17.3002272960434,104.015067155166,43.7,17.5,17.1]
[-638.07,3.8725,17.7,17,17.3001522551898,104.015051849557,43.4,18.1,17.3]
[-638.06,3.873,17.3,17.3,17.300100963212,104.015035694635,43.9,17.5,17.1]
[-638.05,3.873,17.7,17,17.3000261094631,104.01503574552,43.4,18.2,17.3]
[-638.04,3.8735,17.2,17.2,17.2999628752556,104.015029054957,43.9,17.6,17.1]
[-638.03,3.873,17.7,17,17.2999001344444,104.015023238881,43.5,18.2,17.2]
[-638.02,3.8725,17.2,17.2,17.2998370855929,104.014990285707,44,17.5,17.2]
[-638.01,3.873,17.7,17,17.2997506717971,104.014978264928,43.6,18.1,17.3]
[-638,3.873,17.2,17.2,17.2996760715048,104.014967421997,44,17.5,17.1]
[-637.99,3.8735,17.7,17,17.2995900260041,104.014953978129,43.7,18.1,17.2]
[-637.98,3.873,17.3,17.2,17.2995157858436,104.014920781832,44.2,17.6,17.2]
[-637.97,3.873,17.7,17,17.299441821245,104.014891381385,43.8,18.1,17.2]
[-637.96,3.873,17.2,17.2,17.2993794576579,104.014869881748,44.3,17.5,17.2]
[-637.95,3.8735,17.7,17,17.299317568902,104.014844286359,43.9,18.1,17.2]
[-637.94,3.8735,17.2,17.2,17.2992436245886,104.014838569922,44.4,17.5,17.2]
[-637.93,3.8735,17.7,17,17.2991703515508,104.014829784359,44,18.1,17.2]
[-637.92,3.8725,17.2,17.3,17.2990969455387,104.01482328498,44.5,17.5,17.2]
[-637.91,3.873,17.7,17,17.2990120757875,104.014793726795,44,18.1,17.3]
[-637.9,3.8735,17.2,17.2,17.2989389928834,104.014772343792,44.6,17.5,17.2]
[-637.89,3.8735,17.7,17,17.2988782968219,104.014752543111,44.1,18.2,17.2]
[-637.88,3.873,17.2,17.3,17.2988176591209,104.014739281632,44.7,17.5,17.2]
[-637.87,3.873,17.6,17,17.2987336221805,104.014703680928,44.3,18.2,17.2]
[-637.86,3.8735,17.3,17.3,17.2986609637572,104.014698081507,44.7,17.5,17.2]
[-637.85,3.8735,17.6,17,17.2985885549402,104.014698573225,44.3,18.1,17.2]
[-637.84,3.873,17.2,17.2,17.2985277212374,104.014680139251,44.8,17.5,17.1]
[-637.83,3.873,17.7,17,17.2984552067975,104.014657963259,44.4,18.2,17.2]
[-637.82,3.8735,17.2,17.2,17.2983942650063,104.014644353215,44.9,17.6,17.2]
[-637.81,3.873,17.7,16.9,17.298309911059,104.014630665946,44.6,18.1,17.2]
[-637.8,3.873,17.1,17.2,17.2982490523417,104.014609610295,45.1,17.5,17.2]
[-637.79,3.8735,17.7,17,17.2981647761341,104.014607672561,44.7,18.2,17.2]
[-637.78,3.8735,17.2,17.2,17.2981039898202,104.014595527611,45.1,17.5,17.1]
[-637.77,3.873,17.6,17,17.2980197806777,104.014570758218,44.7,18.2,17.2]
[-637.76,3.873,17.2,17.3,17.2979590560896,104.014530660328,45.2,17.5,17.2]
[-637.75,3.873,17.7,17,17.2978870330667,104.014508210128,44.8,18.1,17.2]
[-637.74,3.873,17.3,17.3,17.2978027055509,104.014478964918,45.4,17.5,17.1]
[-637.73,3.873,17.6,17.1,17.2977426562374,104.014463308311,44.9,18.2,17.3]
[-637.72,3.873,17.2,17.3,17.2976822278937,104.014464042746,45.4,17.5,17.2]
[-637.71,3.8735,17.6,17,17.2976222223081,104.014432409083,45.1,18.2,17.3]
[-637.7,3.873,17.2,17.3,17.2975618380765,104.014416209681,45.6,17.5,17.1]
[-637.69,3.8735,17.8,17,17.297501876991,104.014382443866,45,18.2,17.2]
[-637.68,3.873,17.3,17.3,17.2974415376523,104.014375339007,45.6,17.5,17.2]
[-637.67,3.873,17.7,17,17.2973694921251,104.01435585294,45.2,18.2,17.2]
[-637.66,3.873,17.2,17.2,17.2972972648846,104.014328609128,45.7,17.5,17.2]
[-637.65,3.873,17.8,17,17.2972252540946,104.014282782347,45.3,18.2,17.3]
[-637.64,3.8725,17.2,17.2,17.2971647852454,104.014260023031,45.8,17.6,17.1]
[-637.63,3.874,17.7,17,17.2970926024758,104.014220512709,45.3,18.2,17.2]
[-637.62,3.8735,17.1,17.2,17.2970319591685,104.014216961595,45.9,17.6,17.1]
[-637.61,3.873,17.7,17.1,17.296971729176,104.014178249142,45.5,18.3,17.3]
[-637.6,3.873,17.3,17.2,17.2968989813413,104.014166803821,46,17.6,17.1]
[-637.59,3.873,17.7,17,17.2968385722288,104.01414871681,45.6,18.2,17.2]
[-637.58,3.873,17.2,17.2,17.2967660435652,104.014114303167,46.1,17.4,17.2]
[-637.57,3.873,17.7,17,17.296693721411,104.014103035948,45.6,18.2,17.3]
[-637.56,3.873,17.1,17.3,17.2966329312439,104.01408659716,46.2,17.5,17.2]
[-637.55,3.873,17.7,17,17.2965604171927,104.014053990301,45.8,18.1,17.2]
[-637.54,3.8735,17.2,17.2,17.2964994326334,104.014045308209,46.3,17.5,17.2]
[-637.53,3.8735,17.7,17,17.2964509811477,104.014017989838,45.9,18.2,17.2]
[-637.52,3.8735,17.2,17.2,17.2963906073361,104.014010252877,46.5,17.5,17.2]
[-637.51,3.8735,17.7,17,17.2963306401645,104.013997306775,46,18.3,17.3]
[-637.5,3.873,17.2,17.3,17.2962702783148,104.013976260448,46.6,17.5,17.2]
[-637.49,3.873,17.7,16.9,17.2961864650198,104.013939577367,46.1,18.2,17.3]
[-637.48,3.8735,17.2,17.2,17.2961143788832,104.013900957765,46.6,17.5,17.1]
[-637.47,3.8735,17.7,17,17.2960307613668,104.013878512225,46.1,18.3,17.2]
[-637.46,3.873,17.2,17.3,17.2959588632121,104.013861025653,46.7,17.5,17.2]
[-637.45,3.873,17.7,17,17.295911013505,104.013815987777,46.3,18.3,17.2]
[-637.44,3.873,17.2,17.3,17.2958508291029,104.013790677011,46.7,17.5,17.1]
[-637.43,3.8735,17.6,17,17.2957793109786,104.013757983623,46.3,18.3,17.2]
[-637.42,3.8735,17.3,17.2,17.2957193119632,104.013694630733,46.9,17.5,17.2]
[-637.41,3.873,17.7,17,17.2956593053645,104.013672059185,46.5,18.2,17.2]
[-637.4,3.873,17.3,17.2,17.2955871618691,104.01360033748,47,17.5,17.2]
[-637.39,3.8735,17.7,17,17.2955273375109,104.013585355024,46.6,18.3,17.3]
[-637.38,3.873,17.2,17.2,17.2954553743061,104.013568874196,47.1,17.5,17.2]
[-637.37,3.8725,17.8,17,17.2953718696916,104.013556220636,46.7,18.2,17.2]
[-637.36,3.873,17.1,17.2,17.2953000745619,104.013524535753,47.2,17.5,17.2]
[-637.1,3.8725,17.2,17.3,17.2935080788212,104.012569347318,48.5,17.5,17.2]
[-636.78,3.873,17.3,17.3,17.2911831434082,104.011120040496,50,17.4,17.2]
[-636.19,3.873,17.7,17,17.2864862494046,104.008726371845,52.2,18.1,17.3]
[-635.4,3.873,17.3,17.1,17.2794523408612,104.007322785151,56.6,17.6,17.1]
[-634.72,3.873,17.3,17.3,17.2728339556083,104.008289473559,59.8,17.5,17.1]
[-634.27,3.873,17.6,16.9,17.2683271086697,104.009600316986,61.6,18.2,17.3]
[-633.81,3.8735,17.7,16.9,17.2639624813558,104.011015427325,63.8,18.2,17.2]
[-632.89,3.8735,17.5,16.9,17.2558511014508,104.012937067039,68.5,18.1,17.3]
[-632.34,3.8735,17.4,17.3,17.2517524601539,104.013471376487,71.8,17.6,17.1]
[-632.08,3.8735,17.5,17.3,17.2499555478787,104.013310211554,73.1,17.5,17.1]
[-631.19,3.873,17.6,17,17.2439142604634,104.011834119696,77.1,18,17.2]
[-630.7,3.8735,17.3,17.2,17.2403876943226,104.01057154718,79.9,17.6,17.2]
[-630.28,3.873,17.3,17.3,17.2371368131454,104.00998510078,82,17.6,17.1]
[-629.57,3.873,17.6,16.9,17.23107635925,104.010297692867,84.9,18,17.2]
[-629.37,3.873,17.6,16.9,17.2293100804314,104.010691039399,85.9,18,17.3]
[-628.76,3.873,17.3,17.2,17.2239230379403,104.011566084327,89.3,17.7,17.1]
[-627.9,3.873,17.3,17.3,17.2163155847829,104.011370282962,93.6,17.7,17.1]
[-627.38,3.8735,17.5,17.3,17.2116761456957,104.010480274393,96.2,17.8,17.1]
[-626.75,3.8735,17.8,17,17.2060862052396,104.009497545614,98.5,17.9,17.3]
[-626.57,3.8725,18,17,17.2045308761802,104.009066930464,99.3,18,17.3]
[-625.84,3.873,17.7,17.4,17.1983360077927,104.007629315893,102.6,17.8,17.1]
[-625.19,3.873,17.7,16.9,17.1929769871988,104.006598973004,104.7,17.9,17.3]
[-624.37,3.8735,17.6,16.9,17.186371529608,104.007734694479,108.1,18,17.4]
[-624.06,3.8725,17.5,17.3,17.1838336183282,104.008710879338,109.9,17.9,17.1]
[-623.46,3.873,17.4,17.3,17.1788407204399,104.010491244584,112.7,17.9,17.1]
[-622.68,3.873,17.4,17.3,17.1720325350408,104.010224385395,116.4,18,17.1]
[-622.31,3.8735,17.5,17,17.1687820063393,104.009275140706,117.7,17.9,17.2]
[-621.87,3.873,17.6,17,17.1647779345883,104.00800452352,119.8,17.9,17.3]
[-621.3,3.873,17.4,17.3,17.1597901473292,104.006676500376,123.2,18.1,17.1]
[-620.5,3.873,17.5,17.3,17.153409321369,104.004175951035,127.3,17.9,17.1]
[-619.92,3.873,17.5,17.3,17.1493110243066,104.001801493638,130.4,18.2,17.1]
[-619.35,3.8725,17.6,17.1,17.1453113440124,104.000438712701,133.1,17.8,17.3]
[-619.11,3.8735,17.6,17.1,17.1436962945203,104.000214560892,134.5,17.8,17.4]
[-618.44,3.8735,17.5,17.5,17.1392559661346,104.000313132269,138.7,18.2,17.1]
[-617.98,3.873,17.5,17.5,17.1360434888147,104.000281522032,141.4,18.3,17]
[-617.53,3.873,17.6,17.1,17.1328746680892,103.999995735184,143.7,17.8,17.5]
[-616.6,3.8735,17.8,17.4,17.1259888088538,103.998942994346,149.7,18.4,17]
[-616.06,3.873,17.3,17.5,17.1219890047645,103.998199622479,152.9,18.5,17]
[-615.79,3.8735,17.5,17.2,17.1200845293714,103.997834461295,154.3,17.7,17.3]
[-614.91,3.873,17.6,17.2,17.1142920662264,103.999050454655,159.7,17.7,17.2]
[-614.41,3.873,17.4,17.2,17.1112892015736,104.001000552509,162.9,17.8,17.3]
[-614,3.8735,17.6,17.5,17.1087311652077,104.002432072386,165.5,18.6,17.1]
[-613.6,3.8735,17.7,17.4,17.1060570746246,104.003392242871,167.9,18.6,17.1]
[-612.53,3.8735,17.5,17.3,17.0984171976836,104.000786806904,174.1,17.8,17.3]
[-612.47,3.8735,17.4,17.3,17.0979782820256,104.000486526256,174.5,17.8,17.3]
[-611.62,3.8735,17.6,17.4,17.0915216489336,103.993812816416,179.5,18.8,17.2]
[-611.09,3.8735,17.4,17.3,17.0872571204242,103.990619503937,182.4,17.8,17.3]
[-610.47,3.8735,17.6,17.4,17.0820757092924,103.989270905481,186,17.6,17.3]
[-609.71,3.873,17.4,17.4,17.0754625549854,103.989807685318,190.1,17.9,17.3]
[-609.56,3.873,17.8,17.4,17.0741755763467,103.989959615615,190.8,18.9,17.2]
[-608.9,3.873,17.9,17.4,17.0686596459774,103.989943127007,194.3,18.9,17.1]
[-608.09,3.873,17.4,17.4,17.0625954122652,103.987607245149,198.7,17.8,17.3]
[-607.77,3.8735,17.5,17.4,17.0604744854603,103.985930936343,200.1,17.9,17.3]
[-607.18,3.8735,17.9,17.5,17.0567627682478,103.982724834175,202.9,19.2,17.2]
[-606.39,3.8735,17.7,17.5,17.0520092589219,103.978960082186,206.7,18.1,17.3]
[-606.14,3.873,17.9,17.4,17.0504606388279,103.978367173867,207.5,19.2,17.2]
[-605.69,3.8735,17.5,17.5,17.0475677794286,103.977784868553,209.9,18.1,17.2]
[-605.01,3.8735,17.5,17.6,17.0429220576361,103.977933987303,212.7,18.2,17.3]
[-604.22,3.873,17.9,17.5,17.0372169326151,103.979978433285,215.6,19.3,17.3]
[-603.63,3.873,17.6,17.6,17.0329614019124,103.981902611494,218.3,18.3,17.3]
[-603.07,3.8735,17.5,17.6,17.0289842950453,103.982160792046,220.5,18.4,17.2]
[-602.82,3.873,17.9,17.4,17.0271224344931,103.981649814963,221.1,19.4,17.2]
[-602.16,3.8735,17.9,17.5,17.0225351972666,103.978750000364,223.5,19.3,17.3]
[-601.44,3.8725,17.9,17.5,17.0175700030529,103.974182935046,226.1,19.4,17.4]
[-600.69,3.8735,17.5,17.7,17.012455199982,103.97210470888,229.8,18.7,17.3]
[-600.31,3.8735,17.6,17.8,17.0099712584617,103.972393701008,231.1,18.8,17.3]
[-599.78,3.8735,18,17.5,17.0066009363791,103.973886006978,232.6,19.5,17.4]
[-598.93,3.8725,17.7,17.9,17.0015998089397,103.976191751267,236.3,19,17.3]
[-598.63,3.8735,17.7,17.8,16.9999399966778,103.976627802184,237.2,19.1,17.4]
[-598.12,3.8735,17.9,17.5,16.9971972365861,103.977025340753,238.5,19.5,17.5]
[-597.72,3.8735,18,17.7,16.995193533317,103.977694969867,239.8,19.5,17.5]
[-596.74,3.874,18,17.6,16.99048972239,103.979070849973,243,19.6,17.5]
[-596.25,3.8735,17.8,18,16.9880922451011,103.978141268784,244.9,19.5,17.4]
[-595.61,3.873,17.9,18,16.9848423192885,103.974853666776,246.9,19.6,17.5]
[-595.34,3.8725,18,17.7,16.983416051894,103.973149309563,247.2,19.5,17.5]
[-594.8,3.873,18,17.7,16.980366736334,103.970255820868,249,19.5,17.5]
[-593.87,3.8725,18,18,16.9747736430706,103.966842611054,252.3,20,17.4]
[-593.42,3.873,18,17.8,16.9720076080247,103.966203700445,253.3,19.7,17.7]
[-592.72,3.874,17.9,17.9,16.9679978911044,103.96836211461,255.4,19.8,17.7]
[-592.61,3.8735,17.8,18.2,16.9674538049105,103.969081082581,256.1,20.3,17.3]
[-591.81,3.873,17.9,18.1,16.9637770598133,103.975051631091,258.5,20.5,17.5]
[-591.48,3.873,17.9,17.9,16.9624377669436,103.976910668564,259.2,19.8,17.6]
[-590.66,3.8735,18.2,18,16.9593967812876,103.97795380705,261.8,19.7,17.6]
[-590.32,3.8735,17.9,18.1,16.9581829917002,103.977127885559,262.8,20,17.7]
[-589.85,3.873,18.2,18.2,16.956480471408,103.97559113173,264.3,20.9,17.6]
[-588.85,3.874,18.4,18.3,16.9521982795369,103.973751492582,267.1,21.2,17.5]
[-588.72,3.873,18,18.2,16.9515339632332,103.973619300525,267.6,20,17.6]
[-587.94,3.873,18.1,18.4,16.9473089247528,103.97256341367,269.9,20.2,17.6]
[-587.34,3.873,18.2,18.4,16.9438079037145,103.971566013209,271.6,20.3,17.7]
[-586.79,3.8735,18.4,18.4,16.9405208182559,103.970300347205,273,21.5,17.7]
[-585.96,3.873,18,18.6,16.9362187238679,103.967565411604,275.6,20.7,17.7]
[-585.88,3.873,18,18.6,16.935826477779,103.967279770225,275.9,20.8,17.6]
[-585.15,3.8725,18.4,18.5,16.9325792904826,103.963966017645,277.4,21.6,17.7]
[-584.41,3.873,18.5,18.6,16.9296242246836,103.961526068533,279.5,21.8,17.9]
[-584.02,3.8725,18.1,18.9,16.9282639179154,103.961619542391,280.9,21.1,17.7]
[-583.5,3.873,18.3,18.9,16.9263691469164,103.963216243435,282.3,21.2,17.8]
[-582.64,3.873,18.4,18.9,16.9232078962464,103.9676986171,284.6,21.4,17.8]
[-582.03,3.873,18.6,18.6,16.9209141302897,103.969877145345,285.6,22.1,17.9]
[-581.83,3.8725,18.6,18.8,16.9201036202025,103.970062470059,286.3,22.1,17.9]
[-580.88,3.873,18.6,19.1,16.9164134729637,103.967634899662,289.1,22.1,17.9]
[-580.45,3.873,18.7,18.9,16.9148988355042,103.96562054015,289.6,22.3,18]
[-579.97,3.8725,18.6,18.8,16.9133181731626,103.964053573045,291,22.3,18]
[-579.32,3.873,18.5,19.2,16.9114234701964,103.964279183566,293,22.5,17.9]
[-579.06,3.873,18.5,19.2,16.9107142792637,103.96486987983,293.6,22.7,17.9]
[-578.51,3.873,18.6,18.9,16.9094630118497,103.966422474482,294.6,22.3,18]
[-577.59,3.873,18.5,19,16.9081411234198,103.968337090093,296.8,22.5,18.3]
[-577.13,3.873,18.8,19.2,16.9076434103994,103.968191655304,297.9,22.5,18.3]
[-576.44,3.8725,18.7,19.4,16.9071180873421,103.967493422478,299.7,23.3,18.1]
[-576.32,3.873,18.7,19.4,16.9070375591452,103.967436537342,300,23.4,18]
[-575.75,3.8725,18.8,19.2,16.9066361283751,103.967080142039,301.1,22.8,18.3]
[-574.63,3.8725,18.6,19.3,16.9053736238943,103.967869323413,303.6,22.9,18.3]
[-574.37,3.8725,18.8,19.3,16.9049568640999,103.968738717136,304.2,23,18.3]
[-574.04,3.873,19.1,19.5,16.9042456694126,103.970187305939,304.9,23.9,18.2]
[-572.99,3.873,18.8,19.5,16.9009667710229,103.973867229561,307.1,23.2,18.4]
[-572.57,3.8725,18.7,19.5,16.8994121024362,103.974707064589,308,23.1,18.4]
[-571.86,3.873,19.1,19.6,16.8966165674102,103.975823417795,309.1,24.5,18.4]
[-571.66,3.873,19,19.6,16.8959706605029,103.976233725898,309.5,24.6,18.4]
[-571.05,3.873,18.9,19.6,16.8938483740337,103.977333864031,310.9,23.7,18.5]
[-570.19,3.873,18.8,19.8,16.8917045663958,103.975805228358,312.5,24,18.5]
[-569.67,3.873,19,19.9,16.8906629621919,103.97260512908,313.3,24,18.6]
[-569.04,3.873,19.3,19.7,16.8890565070638,103.969413178421,313.9,25,18.6]
[-568.86,3.873,19.4,19.7,16.8884324823028,103.969045853101,314.4,25.1,18.6]
[-568.13,3.8725,19,20.1,16.8854511826919,103.969787794062,316,24.4,18.5]
[-567.73,3.8725,19.1,20.1,16.8832878757012,103.970671454017,316.8,24.5,18.6]
[-567.22,3.873,19.4,19.9,16.8799761581534,103.971077955395,317.1,25.3,18.7]
[-566.35,3.873,19.3,20.3,16.87402472486,103.968583775337,319,24.9,18.6]
[-565.75,3.873,19.2,20.5,16.8701179450885,103.966228194182,319.8,25.2,18.6]
[-565.54,3.873,19.5,20,16.8688757963147,103.965499927632,319.7,25.5,18.9]
[-564.6,3.8725,19.6,20.2,16.864782991502,103.963582076258,321.2,25.6,18.9]
[-564.16,3.873,19.8,20.3,16.863360587135,103.963414289116,321.9,25.8,19.1]
[-563.69,3.8725,19.6,20.7,16.8621738499874,103.963782855236,323.1,25.7,18.8]
[-562.78,3.8725,19.7,20.4,16.8595627786179,103.965457251316,324.1,25.9,19.1]
[-562.22,3.8725,19.6,20.5,16.8575769049808,103.966754056714,324.9,26,19.1]
[-561.65,3.8725,19.5,21,16.8552992394274,103.968410717138,326.2,26.5,18.9]
[-561.31,3.8725,19.5,20.9,16.8537509741173,103.969207464579,326.6,26.2,19]
[-560.84,3.8725,19.7,20.8,16.8514588201043,103.970040604729,326.8,26.2,19.2]
[-560.27,3.873,19.8,21,16.8487495767007,103.969505698075,328.1,26.7,19.1]
[-559.82,3.872,19.7,20.9,16.846830127198,103.967996452905,328.4,26.5,19.4]
[-558.89,3.8725,19.8,21.3,16.8437421217281,103.964175440925,329.9,27.2,19.2]
[-558.35,3.873,20.1,21.2,16.8426404874968,103.962240102214,330.7,27.3,19.2]
[-558.08,3.873,20,21.1,16.8420636381109,103.961426295543,330.7,26.7,19.5]
[-557.2,3.8725,20,21.2,16.8406537807667,103.960254716883,331.9,26.9,19.5]
[-556.7,3.873,19.6,21.2,16.8396972114016,103.960433331428,332.6,27.1,19.5]
[-556.29,3.873,20,21.4,16.8386941199175,103.960535918734,333.3,28,19.3]
[-555.89,3.8715,20.4,21.5,16.8376209039327,103.960650428601,333.8,28,19.4]
[-555.38,3.872,20.2,21.4,16.8359348012589,103.960793422864,334.5,27.2,19.6]
[-554.76,3.8725,20.1,21.6,16.8333989934915,103.961327732592,335.4,27.3,19.7]
[-553.91,3.8725,20.6,21.7,16.8298424186198,103.963372067462,336.5,28.6,19.6]
[-553.38,3.8725,20.3,21.7,16.8277794652375,103.965201894269,337.3,27.6,19.9]
[-552.76,3.8725,20.3,21.7,16.8257210716269,103.967197983132,338.3,27.6,19.8]
[-552.57,3.8725,20.7,21.8,16.8252097241079,103.967583512391,338.3,29,19.8]
[-551.85,3.872,20.8,21.8,16.8232826988267,103.968028260798,339.4,29.2,19.8]
[-551.19,3.873,20.7,22,16.8215191063868,103.967169975726,340.3,29.3,19.9]
[-550.38,3.8725,20.5,22.1,16.8190970054534,103.966824244124,341.8,28.5,20.1]
[-550.06,3.8725,20.5,22.1,16.8179351027195,103.967046459284,342.2,28.6,20]
[-549.47,3.872,20.9,22,16.8155333648988,103.967374125629,342.7,29.7,20]
[-548.68,3.8725,20.5,22.3,16.8120034630934,103.966857530148,344.2,29,20.1]
[-548.32,3.872,20.4,22.3,16.810476479372,103.966184647569,344.7,29,20.2]
[-547.87,3.8725,20.9,22.2,16.8086552212392,103.965541945229,345.1,30.3,20.2]
[-547.41,3.872,21,22.3,16.8069039817564,103.965627998615,345.8,30.2,20.2]
[-546.49,3.8725,21,22.4,16.8038009597878,103.966882330731,347,30.5,20.3]
[-545.94,3.8725,20.8,22.7,16.8020593478743,103.966418504775,348.4,29.6,20.4]
[-545.36,3.8715,20.8,22.7,16.8003394526162,103.965346850997,349.1,29.8,20.4]
[-545.11,3.8725,21.2,22.5,16.7996835971886,103.96479549387,349.1,30.8,20.5]
[-544.45,3.872,21.3,22.6,16.7981845138803,103.9644402464,350,31.1,20.5]
[-543.73,3.8725,21.4,22.6,16.797141868444,103.964729912637,351,31.1,20.6]
[-542.98,3.8725,21.1,22.9,16.796900173498,103.963829803807,352.6,30.5,20.6]
[-542.6,3.872,21.1,22.9,16.7970432612868,103.962997954545,353.2,30.7,20.7]
[-542.07,3.8725,21.7,22.7,16.7972428805437,103.962270011314,353.4,31.6,20.8]
[-541.79,3.872,21.6,22.7,16.7972857375602,103.962535980069,353.9,31.7,20.8]
[-540.92,3.872,21.4,23.1,16.7967611674093,103.965649357092,355.9,31.1,20.8]
[-540.41,3.872,21.8,22.7,16.7960594953397,103.967962761619,355.7,32,21]
[-540.01,3.873,21.8,22.8,16.7953994125558,103.969242295295,356.6,32.1,20.9]
[-539.03,3.872,22,22.8,16.7940686170179,103.97008653198,358,32.3,21.1]
[-538.54,3.873,21.6,23.1,16.7938206391323,103.969742671108,359.3,31.7,21.1]
[-537.9,3.8725,21.8,23.1,16.7937578029183,103.969770401346,360.2,31.9,21.1]
[-537.63,3.8725,22.1,22.9,16.7937855510867,103.970247864895,360.1,32.8,21.2]
[-537.09,3.872,22.3,22.8,16.7938167887293,103.971862558834,360.8,32.9,21.3]
[-536.48,3.8725,22,23.1,16.7936239195452,103.974113597426,362.2,32.3,21.3]
[-535.71,3.872,22.4,22.9,16.7928452812847,103.975309551094,362.8,33.3,21.4]
[-535.57,3.872,22.4,22.9,16.7926673672402,103.975173459709,362.8,33.4,21.5]
[-534.9,3.872,22.1,23.2,16.791768871706,103.972633279486,364.3,32.7,21.4]
[-534.1,3.872,22.2,23.2,16.7907569958809,103.968532036886,365.4,32.9,21.4]
[-533.77,3.872,22.7,23,16.7904917563361,103.967639270994,365.4,33.8,21.6]
[-533.19,3.872,22.7,23,16.7904538613649,103.967924533008,366,34,21.6]
[-532.39,3.872,22.8,23.1,16.7910283540332,103.971352698786,366.9,34.3,21.7]
[-531.72,3.872,22.5,23.4,16.7918835466003,103.974504623287,368.3,33.4,21.7]
[-531.58,3.8725,22.5,23.4,16.7920498564143,103.975008073681,368.4,33.4,21.7]
[-530.57,3.872,23,23.2,16.7934427472587,103.977692485147,369,34.8,21.9]
[-530.2,3.872,22.8,23.5,16.7938261235113,103.978211390523,370,33.7,22.1]
[-529.63,3.872,23.2,23.3,16.7942870763382,103.978996824267,370.2,35,22.1]
[-529.08,3.872,22.9,23.5,16.7943834720727,103.97950428821,371.1,34,22.1]
[-528.82,3.872,22.9,23.5,16.7943279225419,103.979831803715,371.3,34.1,22.2]
[-528.17,3.8715,23.4,23.4,16.7938807998987,103.980346573461,371.7,35.4,22.2]
[-527.44,3.8715,23.1,23.7,16.7928159676834,103.980727780597,372.8,34.6,22.3]
[-526.7,3.8725,23.1,23.8,16.7914114098618,103.980221854988,373.6,34.9,22.4]
[-526.31,3.872,23.5,23.7,16.790529111085,103.979513456319,373.6,36.1,22.4]
[-525.79,3.872,23.8,23.7,16.789367046087,103.978443049729,374.3,36.2,22.4]
[-524.93,3.872,23.9,23.8,16.7874295318236,103.97705323387,374.9,36.5,22.5]
[-524.88,3.872,23.2,23.9,16.7873285057183,103.977030803831,375.2,35.3,22.5]
[-524.12,3.8725,23.5,24,16.7854474388872,103.976287849197,375.7,35.6,22.7]
[-523.73,3.8725,24.1,24,16.7842387335723,103.975966280217,376,36.8,22.7]
[-522.74,3.8725,23.7,24,16.7806786858383,103.97617590231,377.1,35.9,22.9]
[-522.26,3.872,23.8,24.1,16.7789690998887,103.976519302432,377.6,36.1,22.9]
[-521.61,3.8715,24.2,24.3,16.7771732481044,103.977109307624,378.3,37.4,22.8]
[-521.35,3.8715,24.1,24.4,16.776556762733,103.977457742732,378.5,37.5,22.8]
[-520.8,3.872,23.8,24.2,16.775644268293,103.978056774412,378.9,36.7,23.1]
[-519.88,3.872,23.9,24.3,16.7746159483111,103.977580722615,379.8,37,23.2]
[-519.42,3.872,24.5,24.4,16.7741598576717,103.976846512103,380.3,37.3,23.3]
[-518.73,3.872,24.5,24.6,16.7738019334075,103.976131001157,381.1,38.2,23]
[-518.61,3.872,24.4,24.6,16.7737592522179,103.97610143984,381.2,38.2,23.1]
[-517.82,3.872,24.4,24.4,16.7737672739124,103.976831164426,381.6,37.7,23.4]
[-517.48,3.872,24.7,24.5,16.7738293845443,103.977618587426,381.9,37.9,23.5]
[-516.91,3.8715,25,24.8,16.7740311558475,103.979976098515,382.7,38.6,23.3]
[-516.1,3.872,24.6,24.5,16.7744406984239,103.983037392547,383,38.4,23.7]
[-515.44,3.8715,24.9,24.5,16.7745994522649,103.984318971299,383.5,38.6,23.8]
[-514.72,3.8715,25.2,24.6,16.7745010601372,103.984817231676,384.2,38.9,23.8]
[-514.15,3.8725,25.2,25,16.7742456169525,103.983902496746,385.1,39.4,23.7]
[-513.95,3.8715,25.3,25.1,16.7740960482339,103.983418729193,385.3,39.4,23.6]
[-513.34,3.871,25.4,24.7,16.7733715506825,103.981444786192,385.4,39.5,23.9]
[-512.48,3.872,25.5,24.8,16.7720979804987,103.979005982537,386.1,39.7,24]
[-511.96,3.872,25.5,24.9,16.771031936127,103.977904960497,386.6,39.9,24.1]
[-511.33,3.8715,25.5,25.3,16.7694812477158,103.977879767666,387.7,40.1,23.9]
[-511.15,3.872,25.6,25.3,16.7690231510782,103.978437551248,387.9,40.2,24]
[-510.42,3.872,25.8,25,16.7672125650647,103.981692431224,387.8,40.5,24.2]
[-510.02,3.872,25.8,25.1,16.7661633905348,103.983628556267,388.1,40.5,24.3]
[-509.51,3.872,25.6,25.6,16.7648825010575,103.98521883175,389,40.6,24.1]
[-508.64,3.872,26.1,25.3,16.7625518619404,103.985629629466,389,41.1,24.4]
[-508.04,3.8715,26,25.4,16.7608447660805,103.984611691048,389.5,41.3,24.4]
[-507.83,3.8715,26.2,25.8,16.7602555983325,103.984375983739,390.2,41.1,24.3]
[-506.89,3.8715,26.2,25.9,16.7574996949736,103.9847465184,390.8,41.4,24.3]
[-506.45,3.872,26.2,25.9,16.7561566223849,103.985717433,391.1,41.6,24.5]
[-505.98,3.872,26.6,25.7,16.7547373213477,103.987183829945,390.7,42.1,24.6]
[-505.32,3.8715,26.7,25.7,16.7525697282167,103.989826771464,391.2,42.3,24.6]
[-505.07,3.8715,26.6,26.1,16.7517990416551,103.990821408542,391.9,42,24.5]
[-504.51,3.8715,26.6,26.2,16.7504805129928,103.992600527101,392.3,42.1,24.5]
[-503.6,3.8715,27.1,25.9,16.7493605569153,103.99443941679,392.4,42.9,24.7]
[-503.13,3.8715,26.9,26.2,16.7493363995855,103.995064904661,393.2,42.5,24.7]
[-502.45,3.872,27,26.2,16.7495976329078,103.995327622461,393.6,42.7,24.7]
[-501.75,3.872,27.2,26.3,16.7499198124878,103.995081529001,394,43.1,24.7]
[-501.54,3.8715,27.5,26,16.7498654468858,103.995225515643,393.5,43.6,24.9]
[-500.94,3.8715,27.6,26,16.7494695843036,103.996464001661,393.8,43.7,24.9]
[-500.07,3.8715,27.5,26.4,16.747576765338,104.001061751117,394.9,43.6,25]
[-499.81,3.8715,27.5,26.5,16.7467683953233,104.002292203656,395.1,43.7,25]
[-498.99,3.872,27.6,26.6,16.7440895860214,104.005685522478,395.5,43.9,24.9]
[-498.58,3.8715,28.1,26.2,16.7427063803216,104.006986390136,395.2,44.4,25.2]
[-497.86,3.8715,28.2,26.2,16.7407859793061,104.009277352756,395.5,44.7,25.2]
[-497.67,3.8715,28,26.7,16.7404257136803,104.009977868599,396.2,44.4,25]
[-497.05,3.8715,28.2,26.8,16.7396423607136,104.012033155666,396.5,44.6,25.1]
[-496.2,3.8715,28.5,26.6,16.7393203180655,104.01414536575,396.2,45.2,25.3]
[-495.67,3.871,28.5,27,16.7392924623123,104.015483188653,396.9,45.1,25.2]
[-495.05,3.8715,28.8,27.1,16.7388875388244,104.017007842599,397.2,45.4,25.2]
[-494.86,3.8715,28.9,26.7,16.7386586402025,104.017440603258,396.9,45.6,25.5]
[-494.14,3.8715,28.9,26.7,16.7372827208552,104.018357145357,397.3,45.7,25.5]
[-493.48,3.871,29.2,26.8,16.735623581699,104.018256717808,397.6,45.7,25.5]
[-493.23,3.871,29.1,27.3,16.7350474851889,104.018226688311,398.3,46.1,25.3]
[-492.35,3.871,29.4,27.4,16.7335338244961,104.018148516943,398.8,46.6,25.5]
[-491.76,3.872,29.5,27.1,16.7329910083225,104.017732662972,398.4,46.4,25.8]
[-491.54,3.8715,29.4,27.1,16.7329288496883,104.017527638978,398.5,46.5,25.8]
[-490.61,3.871,29.7,27.6,16.7324287665639,104.017077477042,399.2,47.4,25.6]
[-490.16,3.871,29.6,27.3,16.7319943711951,104.017353286161,399,46.9,25.8]
[-489.7,3.871,29.6,27.4,16.7313385070271,104.017826296758,399.2,46.9,25.9]
[-488.78,3.871,29.5,27.5,16.7290176828906,104.017038048524,399.5,47.3,26]
[-488.23,3.871,30,27.9,16.7267530269574,104.015689364713,399.9,48.3,25.9]
[-487.65,3.871,30.2,27.9,16.7239239091434,104.014996184656,400.2,48.7,26]
[-487.32,3.8715,29.9,27.7,16.7222675505162,104.014901806379,400.1,47.5,26.2]
[-486.84,3.8715,30.1,27.8,16.7197927893003,104.015340547376,400.4,47.6,26.2]
[-486.17,3.8715,30.7,28.1,16.7169029818502,104.016383007475,400.6,49.3,26.1]
[-485.46,3.8715,30.4,28.2,16.7150419057673,104.017333476228,401.2,48.1,26.4]
[-485.26,3.8715,30.3,28.2,16.7147615513299,104.017335293609,401.3,48.2,26.4]
[-484.65,3.871,30.8,28.3,16.7146091348732,104.016785973583,401.5,49.8,26.3]
[-484.08,3.871,30.7,28.5,16.7152355372679,104.015963086678,402,48.7,26.6]
[-483.21,3.871,31.4,28.6,16.7165479125265,104.015436358423,402.3,50,26.7]
[-482.7,3.8715,30.9,28.9,16.7171912516357,104.015606458796,403,49.3,26.7]
[-482.3,3.871,31,29.1,16.717769260907,104.015922676002,403.4,49.3,26.8]
[-481.89,3.871,31.6,29.1,16.7185013140676,104.016106944331,403.1,50.7,26.8]
[-480.83,3.871,31.8,29.3,16.7217158497074,104.01656652417,403.7,51,27]
[-480.76,3.871,31.3,29.7,16.7219983910289,104.016460098825,404.2,50,26.9]
[-479.92,3.8705,31.6,29.9,16.7251659157259,104.014491533334,404.7,50.5,27.1]
[-479.38,3.871,31.7,30.1,16.7268832725282,104.01277064819,405.1,50.8,27.2]
[-478.77,3.871,32.1,30,16.7280062796648,104.012120644915,404.7,51.5,27.5]
[-478,3.8715,32.1,30.6,16.7284162477017,104.012216544751,405.6,51.4,27.4]
[-477.86,3.871,32.1,30.6,16.7283200067985,104.012138803555,405.6,51.4,27.3]
[-477.19,3.8705,32.3,30.4,16.7276011177571,104.011222516915,405.5,51.7,27.8]
[-476.39,3.871,32.6,30.7,16.7259349253352,104.011343073678,405.7,52,28]
[-476.06,3.8715,32.7,31.3,16.7251892659626,104.012365300778,406.5,52.3,27.8]
[-475.48,3.872,32.9,31.5,16.7235810727389,104.014550947384,406.8,52.5,27.8]
[-474.68,3.871,32.9,31.7,16.7212662547679,104.015701992541,407.2,53,28]
[-474.57,3.871,33,31.4,16.7209655651673,104.015632234377,406.8,52.2,28.3]
[-473.87,3.8705,33.2,31.6,16.7191678205991,104.014974286223,407.1,52.5,28.5]
[-473.42,3.8705,33.5,32.2,16.718307496452,104.014928637142,407.7,53.6,28.3]
[-472.49,3.8715,33.4,32,16.716713039234,104.016633905303,407.8,52.9,28.7]
[-471.95,3.8715,33.3,32.1,16.7158702988737,104.017551805046,408.1,52.9,28.8]
[-471.36,3.871,34,32.6,16.7145804998976,104.017564176946,408.4,54.4,28.8]
[-471.04,3.8705,34,32.6,16.7136742085403,104.017519715412,408.6,54.5,28.9]
[-470.55,3.871,33.9,32.6,16.7120450418222,104.017653592006,408.7,53.3,29.1]
[-469.57,3.8715,33.8,33,16.7083449466399,104.01844954892,409.2,53.7,29.3]
[-469.17,3.871,33.8,33.2,16.7069777762467,104.018812453226,409.4,53.8,29.4]
[-468.6,3.8705,34.7,33.4,16.7052861567219,104.019261843819,409.4,55.3,29.5]
[-468.08,3.871,34.8,33.6,16.7041682983172,104.019655816192,409.4,55.4,29.7]
[-467.79,3.8715,34.3,33.8,16.7036622468389,104.019888848027,409.9,54.4,29.8]
[-466.93,3.871,34.4,34.6,16.7031633121887,104.020370756062,410.3,54.8,30]
[-466.41,3.8715,34.6,34.6,16.7033227753102,104.020454045658,410.5,54.6,30.1]
[-466.02,3.8705,35.3,34.7,16.7037329794682,104.020679837025,410.3,56.3,30.2]
[-465.03,3.871,34.9,34.9,16.7056129108324,104.02113099011,411.1,55.3,30.5]
[-464.55,3.8705,34.9,35,16.706668448362,104.021132074094,411.3,55.6,30.6]
[-463.9,3.871,35.8,34.8,16.7080887485362,104.020677984461,411,56.9,30.7]
[-463.64,3.871,35.8,35,16.7085292609105,104.020209214759,411,57.1,30.8]
[-463.09,3.871,35.4,35.3,16.7093437188763,104.019025501524,411.8,56.1,30.9]
[-462.17,3.871,35.8,35.4,16.7101125244826,104.016187150437,412.5,56.5,31.1]
[-461.71,3.871,35.9,35.7,16.7101910327359,104.015349584712,412.7,56.6,31.2]
[-461.58,3.871,36.3,35.3,16.710239449679,104.015162684705,412,57.8,31.4]
[-460.9,3.871,36.4,35.5,16.7100637891415,104.01536832378,412.5,57.8,31.6]
[-460.11,3.871,36.2,36,16.7097895313344,104.017526270517,413.7,57.6,31.6]
[-459.77,3.8705,36.4,36,16.7097215910065,104.018885335024,413.9,57.7,31.6]
[-459.2,3.871,36.7,35.9,16.7096363370728,104.021663091126,413.6,58.4,32.1]
[-458.39,3.871,36.9,36.6,16.7092998356307,104.025209319822,414.6,58.2,32]
[-457.73,3.871,36.9,36.7,16.7087384275541,104.0264191891,414.9,58.5,32.2]
[-457.58,3.871,37.1,36.4,16.7085545768357,104.026410378633,414.3,58.9,32.5]
[-456.58,3.871,37.3,36.8,16.7068214105169,104.024857943953,414.7,59.2,32.8]
[-456.2,3.871,37.3,37.1,16.7060412054309,104.024029669425,414.8,59.2,32.8]
[-455.67,3.871,37.4,37.6,16.704954452113,104.023180596384,415.9,59.3,32.7]
[-455.07,3.871,37.7,37.7,16.703651202292,104.022868334952,416.1,59.7,32.9]
[-454.76,3.8705,37.7,37.4,16.7029678282163,104.023077676837,415.6,59.8,33.3]
[-453.69,3.8715,38,37.8,16.700599514673,104.02395701104,416.8,60.5,33.2]
[-453.44,3.871,38,37.6,16.700076123449,104.024282713929,416.2,60,33.6]
[-452.71,3.871,38.2,38.1,16.6989167409082,104.02615436879,417.2,60.5,33.5]
[-452.31,3.8705,38.4,38.2,16.6984238848379,104.027702277818,417.4,60.8,33.5]
[-451.8,3.871,38.4,37.9,16.6978557773827,104.029793834216,416.8,60.9,34]
[-450.93,3.8705,38.9,38.6,16.6970258061926,104.03168643224,417.8,61.2,33.9]
[-450.33,3.871,39,38.6,16.6965544577652,104.030911584823,418,61.4,34.1]
[-450.12,3.8705,38.8,38.4,16.6963906229495,104.030318376906,417.5,61.6,34.5]
[-449.18,3.8705,39.1,38.8,16.6957826509209,104.026444957526,417.9,62,34.8]
[-448.74,3.871,39.3,39.2,16.6954278074373,104.025795868533,418.1,62.2,34.9]
[-448.27,3.871,39.5,39.6,16.6950013386558,104.026774223799,418.9,62.3,34.7]
[-447.61,3.8705,39.7,40.1,16.6943719949756,104.02976041018,419.2,62.5,34.9]
[-447.36,3.871,39.6,39.9,16.6941175389792,104.030644347515,418.6,62.7,35.2]
[-446.8,3.8705,39.8,40.1,16.6936281221525,104.031491934053,418.8,63,35.5]
[-445.89,3.8705,40.1,41.1,16.6924903545423,104.031702722605,419.8,63.2,35.4]
[-445.42,3.8705,40,40.9,16.6918198581158,104.032775686936,419.4,63.4,35.8]
[-444.74,3.8705,40.3,40.9,16.6906673083792,104.034915666851,419.6,63.8,36]
[-444.61,3.8705,40.5,41.3,16.690419875143,104.0352361595,420.4,63.8,35.7]
[-443.83,3.8705,40.7,41.4,16.689257338545,104.036587492871,420.7,64,35.9]
[-443.23,3.871,40.9,41.9,16.6886683015566,104.037507860955,421,64.3,36.1]
[-442.92,3.8705,40.8,41.5,16.6884962245093,104.038458675811,420.6,64.5,36.5]
[-442.1,3.8705,41.1,41.7,16.6882513370986,104.041307942366,421,64.6,36.8]
[-441.45,3.871,41.6,42.3,16.6883135145731,104.043349397867,421.9,65.4,36.7]
[-440.72,3.8705,41.6,42.1,16.6884203363838,104.044460218278,421.6,65.3,37.1]
[-440.3,3.871,41.9,42.5,16.6884721063527,104.044836729579,421.8,65.5,37.4]
[-439.91,3.8705,42.1,43,16.688490905916,104.045152969364,422.8,65.7,37.2]
[-439.39,3.87,42.3,43.1,16.6885141546286,104.046280644983,423,65.9,37.3]
[-438.53,3.8705,42.6,43.2,16.6885604920855,104.049782638576,423.3,66.2,37.6]
[-437.96,3.87,42.8,42.6,16.6883524465655,104.053024522672,423,66.6,38]
[-437.34,3.87,43.1,42.7,16.6880082662403,104.056110403957,423.3,66.8,38.1]
[-437.15,3.871,43.2,43.1,16.6878761807774,104.056906618308,424.3,66.8,38]
[-436.43,3.8705,43.5,43.3,16.6874330672206,104.059414227111,424.5,67.1,38.1]
[-436.02,3.8705,43.6,43.2,16.6870990752878,104.060661260487,424.1,67.5,38.5]
[-435.52,3.8705,43.9,43.7,16.6867075541232,104.061945643616,424.2,67.7,38.6]
[-434.64,3.8705,44.2,44.2,16.6859774694574,104.062690281785,424.8,68.2,38.8]
[-434.05,3.8705,44.3,44.8,16.6856161767782,104.061132488717,425.8,68,38.7]
[-433.83,3.871,44.4,44.8,16.6855650639882,104.060172379217,425.8,68.1,38.7]
[-432.9,3.87,45,44.4,16.6860570589985,104.056007708567,425.5,69,39.3]
[-432.45,3.87,44.9,44.8,16.6864812283726,104.054840969787,426.5,68.7,39.2]
[-431.99,3.8705,45,45,16.6869647709861,104.054503149061,426.8,68.9,39.3]
[-431.07,3.87,45.5,45,16.6878577009672,104.055404574614,427.2,69.3,39.5]
[-430.52,3.87,46.1,44.8,16.6882822809578,104.056091763557,426.6,70.4,39.8]
[-429.94,3.8705,46.5,44.9,16.688364791925,104.056473037827,426.9,70.8,40]
[-429.61,3.8705,46,45.3,16.6883869590338,104.056179115207,427.9,69.8,40]
[-429.13,3.87,46.2,45.8,16.6882623253919,104.055427400706,427.9,70,40.1]
[-428.46,3.8705,47.1,45.9,16.6882502153574,104.054256829051,427.7,71.5,40.3]
[-427.75,3.871,46.6,46.5,16.6883218893343,104.055505462567,428.8,70.7,40.5]
[-427.55,3.87,46.7,46.3,16.6884564529132,104.056255954703,428.8,70.8,40.6]
[-426.94,3.87,47.8,46.2,16.6889788529181,104.059131462121,428.6,72.4,40.9]
[-426.08,3.87,48.2,46.5,16.6899863452551,104.062735648532,429,73,41]
[-425.81,3.8705,47.2,46.7,16.6903135630238,104.063351159492,429.5,71.5,41.1]
[-425.17,3.87,47.4,46.5,16.6911503088395,104.0635649739,430,71.7,41.3]
[-424.43,3.871,47.6,46.4,16.6917562571998,104.062768499802,430.3,72.2,41.5]
[-424.26,3.8705,49.1,46.3,16.6918447481882,104.062525681868,430.1,73.8,41.5]
[-423.62,3.8705,49.2,46.4,16.6924566307792,104.061126229675,430.4,74,41.6]
[-423.05,3.87,48.2,46.7,16.6934469959253,104.059349742257,431,72.8,41.9]
[-422.21,3.87,48.4,46.9,16.6962453436546,104.056580958521,431.2,73.3,42.1]
[-421.67,3.87,48.8,47.1,16.6987706526353,104.055362054922,431.5,73.6,42.3]
[-421.06,3.87,50.5,47.1,16.7018839231237,104.055146279187,431.6,75.6,42.3]
[-420.86,3.87,50.5,47.1,16.7028737082737,104.055281372933,431.7,75.6,42.3]
[-420.15,3.87,49.4,47,16.7059601127125,104.056017251235,431.8,74.4,42.7]
[-419.48,3.87,51,47.3,16.7081086134456,104.057386798977,432.2,76.2,42.7]
[-418.68,3.8695,51.2,48.1,16.7098736093438,104.059465582977,432.5,76.8,42.9]
[-418.35,3.8705,50.1,48,16.7106052127805,104.060568049021,432.3,75.9,43.3]
[-417.77,3.8705,50.4,48.1,16.7119097795959,104.063005915626,432.6,76.1,43.5]
[-416.97,3.8705,50.8,48.2,16.7139520871422,104.067039484929,432.6,76.6,43.6]
[-416.62,3.8705,51.8,48.4,16.7148980366691,104.069227131068,433.4,77.6,43.4]
[-416.16,3.87,52,48.7,16.7161785555952,104.07263967676,433.5,77.7,43.6]
[-415.71,3.87,51.5,48.6,16.7173894994823,104.076295590166,432.9,77.5,44.2]
[-414.78,3.8705,52.5,49.2,16.7191363668116,104.082227632472,434.1,78.2,44.2]
[-414.24,3.8705,52.6,49.6,16.7197658547344,104.084113086502,434.3,78.6,44.2]
[-413.65,3.8705,52.6,49.6,16.7204309403291,104.085664579174,433.7,79,44.7]
[-413.33,3.87,52.8,49.7,16.7207362089737,104.086153138086,433.9,79.4,44.9]
[-412.84,3.8695,53,50.1,16.7211609775454,104.086820862754,434.9,79.2,44.8]
[-411.86,3.87,53.5,50.2,16.7224454373597,104.088034790484,435.3,79.8,45]
[-411.46,3.87,53.6,50.1,16.7228584008737,104.088690391662,435.7,80,45.2]
[-411.27,3.8705,54.1,50.1,16.7229482966627,104.089082331082,434.7,80.8,45.4]
[-410.65,3.87,54.5,50.2,16.7228022862149,104.090909255662,434.8,81.2,45.7]
[-409.8,3.8705,54.2,50.7,16.7212554935772,104.092924269372,436.1,80.7,45.8]
[-409.52,3.8695,54.3,50.8,16.7204833658821,104.093255867225,436,80.9,45.9]
[-408.89,3.8705,55.5,51.1,16.7183962595024,104.093453838529,435.6,82.6,46.4]
[-408.14,3.87,54.7,50.9,16.7158085879184,104.093088642314,436.7,81.8,46.6]
[-407.89,3.87,56.1,51,16.7150587723933,104.093084237202,436.2,83.6,46.7]
[-406.84,3.8705,55.3,51,16.7128220579717,104.094988498016,437.2,82.5,47.1]
[-406.76,3.8705,55.3,51,16.7127268934521,104.095278614095,437.2,82.5,47.1]
[-405.93,3.87,57.2,50.9,16.7129003377144,104.097563781371,437.2,84.8,47.3]
[-405.38,3.87,55.8,51.1,16.7136997955206,104.098830173844,438,83.5,47.6]
[-404.78,3.87,56,51.2,16.7149859602607,104.099986399175,438.2,83.8,47.9]
[-404,3.8705,56.4,51.1,16.7174376551264,104.102546803264,438.5,84.2,48.2]
[-403.87,3.87,58.1,51.2,16.7179127423186,104.103080358337,438.4,86,48]
[-403.19,3.87,58.5,51.3,16.7205519563678,104.10460149469,438.8,86.3,48.3]
[-402.4,3.8705,57.2,51.2,16.7234595079852,104.104146707505,439.2,85.4,48.8]
[-402.06,3.8695,57.3,51.2,16.7244892585571,104.104004511955,439.5,85.3,48.9]
[-401.49,3.87,59.3,50.9,16.7260689157756,104.105116695645,440,87.3,48.8]
[-400.68,3.87,58,51.7,16.7281244120766,104.108261387896,440.3,86.5,49.3]
[-400.02,3.87,58.5,52,16.7298062542915,104.108982511911,440.8,86.8,49.6]
[-399.87,3.87,60,52.1,16.7302120145962,104.108673546576,441.2,88,49.3]
[-398.87,3.87,60.3,52.9,16.7322719553968,104.10351537955,441.6,88.8,49.5]
[-398.49,3.87,60.5,53,16.7328385154068,104.101085714946,441.7,89.1,49.6]
[-397.96,3.8695,59.5,52.9,16.7333358155276,104.098319892788,441.7,88.8,50.1]
[-397.36,3.8695,59.6,52.6,16.733619766545,104.096110926527,441.7,89.2,50.3]
[-397.05,3.87,61,52.6,16.7335590972575,104.095438218592,442.7,90.3,50]
[-396.55,3.87,60.9,52.6,16.7331701415947,104.094761157424,443.1,90.5,50.2]
[-395.58,3.87,60.7,52.7,16.7323522440784,104.095062492667,443.1,90.6,50.8]
[-395.17,3.869,61.8,52.7,16.7320081416097,104.095985162932,444.3,91.2,50.5]
[-394.43,3.87,62.2,53.1,16.7316018857161,104.098403545858,444.7,91.7,50.8]
[-393.79,3.8695,62.4,53.1,16.7314900130379,104.099710915844,445,92,51]
[-393.52,3.87,61.7,53,16.7314803708245,104.099927052178,444.4,91.8,51.5]
[-392.98,3.87,62.2,53.2,16.7315471324102,104.100017936979,444.8,92.1,51.5]
[-392.41,3.8695,63.1,53.3,16.7316697991931,104.099559998843,445.9,92.5,51.4]
[-392.03,3.87,63.3,53.9,16.7318761829113,104.099492455422,446,92.6,51.5]
[-391.03,3.8695,63.9,53.7,16.7331537360999,104.102672030149,446.7,93.4,51.8]
[-390.56,3.869,63.4,53.7,16.7338477384439,104.104996978276,446.3,93.6,52.3]
[-389.9,3.87,63.8,53.8,16.7341229437654,104.107152135229,446.7,94,52.6]
[-389.65,3.8695,64.7,53.9,16.7340161758365,104.107328385519,447.7,94.1,52.4]
[-389.09,3.87,65.1,53.9,16.7332202515538,104.106527625626,448.2,94.3,52.6]
[-388.18,3.8695,64.8,55.2,16.7305863564314,104.106892674621,447.6,94.8,53.4]
[-387.71,3.87,65.6,55.6,16.7291279936181,104.108634709812,448.7,95,53.2]
[-387.03,3.8695,66,55.9,16.7272220453582,104.111237159284,449.1,95.6,53.6]
[-386.9,3.87,65.4,55.8,16.7268903749206,104.111607188651,448.4,95.3,53.9]
[-386.12,3.87,65.7,56.4,16.725404988997,104.112053776428,448.9,95.8,54.2]
[-385.77,3.8695,66.5,56.8,16.7250238883086,104.111687043404,449.8,96.3,53.9]
[-385.21,3.87,66.7,57,16.7247781292494,104.111029414748,450,96.6,54.1]
[-384.39,3.8695,67.2,57.3,16.7253337357618,104.108889084467,450.5,97.2,54.3]
[-383.74,3.87,66.7,56.7,16.7264246853727,104.106402605768,450.1,97.2,55.1]
[-383.58,3.87,66.8,56.6,16.7267025346917,104.105910438947,450.3,97.4,55.1]
[-382.59,3.8695,68,57.2,16.7287898476725,104.104652384005,451.4,98.6,54.8]
[-382.2,3.8695,67.2,56.9,16.7293144748757,104.104715508442,450.8,98.2,55.5]
[-381.68,3.8695,67.4,57,16.729656541041,104.10484729888,451,98.5,55.3]
[-380.82,3.8695,67.7,57.4,16.7290128147368,104.105547531686,451.4,99,55.5]
[-380.21,3.8695,69.3,57.6,16.7276018885986,104.10795304521,452.4,100.3,55.5]
[-379.69,3.8695,69.5,57.6,16.7260358730295,104.110643855298,452.7,100.7,55.7]
[-379.3,3.869,68.3,57.5,16.7245954047383,104.112529809931,452.4,100,56]
[-378.88,3.8695,68.4,57.5,16.7227946257377,104.113711740759,452.7,100.3,56.2]
[-378.15,3.8695,70.2,57.8,16.7197163347812,104.114379413542,453.4,101.9,56.1]
[-377.5,3.8695,69,57.6,16.7170196252177,104.114482973052,453.4,100.8,56.6]
[-376.93,3.8695,70.9,58,16.7149101093221,104.114921735137,454,102.6,56.5]
[-376.34,3.8695,69.5,58,16.712796292967,104.115755269433,453.9,101.6,56.9]
[-376.12,3.8695,69.7,58.2,16.7119570551672,104.116216122852,454.1,101.3,57]
[-375.19,3.8695,71.7,58.6,16.7085678172514,104.117625386783,454.4,104,56.9]
[-374.74,3.869,70.2,58.5,16.7071075681714,104.11829082781,454.8,102.5,57.4]
[-374.28,3.8695,70.4,58.5,16.7058813010204,104.118972436286,455.1,102.6,57.6]
[-373.61,3.8695,72.5,58.5,16.7051345256493,104.119405883563,455.2,104.7,57.7]
[-373.37,3.869,72.5,58.6,16.7052540764285,104.118968031689,455.3,104.7,57.7]
[-372.8,3.869,71.1,58.8,16.7058480985985,104.117810200668,456,103.6,58]
[-371.9,3.869,71.6,58.7,16.7077523261645,104.116226339883,456.3,104.1,58.2]
[-371.42,3.869,71.8,58.7,16.7090723760373,104.116974831808,456.5,104.5,58.5]
[-370.75,3.869,73.6,58.6,16.711111935262,104.119902095005,456.3,106.4,58.6]
[-370.04,3.869,72.6,58.7,16.7132778499764,104.123671280332,457.4,105.1,58.9]
[-369.84,3.869,72.7,58.6,16.7139056627114,104.124583118776,457.5,105.3,58.9]
[-369.23,3.869,74,58.7,16.7158190108949,104.126878783101,456.8,107.1,59.2]
[-368.37,3.869,74.3,58.6,16.7187298793189,104.128406995242,457.3,107.6,59.5]
[-368.1,3.87,73.7,58.7,16.7197799545328,104.128581473259,458.3,106.2,59.5]
[-367.46,3.869,74.1,58.6,16.7224212889191,104.128986565839,458.9,106.8,59.5]
[-366.72,3.869,74.6,58.5,16.7253193037792,104.130175404909,459.2,107.3,59.7]
[-366.31,3.8695,75,58.4,16.7263685545535,104.131441388903,458.6,108.1,60.2]
[-365.91,3.8695,75,58.4,16.7271215971471,104.133087610354,458.7,108.4,60.3]
[-365.4,3.8695,75.5,59,16.727526180006,104.13568388017,459.8,107.9,60.1]
[-364.53,3.869,75.6,58.8,16.7275239525648,104.13878977558,459.5,108.7,60.8]
[-363.93,3.8685,75.7,59,16.7271120957825,104.138709420335,459.7,108.9,60.9]
[-363.4,3.8695,76.6,59.2,16.7266846756987,104.138329011658,460.8,109.3,60.9]
[-363.02,3.8695,76.8,59.1,16.726294801249,104.138322823018,460.9,109.3,60.9]
[-362.59,3.869,76.1,58.8,16.7256838085362,104.139003523893,460.4,109.2,61.4]
[-361.77,3.8695,76.4,59,16.7237271145397,104.141457277021,460.8,109.3,61.5]
[-361.53,3.8695,76.4,59,16.7230108397705,104.142159347207,461.1,109.4,61.5]
[-360.64,3.869,78.3,59.3,16.7187891703848,104.1436537644,462,110.4,61.4]
[-360.06,3.869,78.5,59.6,16.7151759162677,104.143709208057,462.2,110.9,61.6]
[-359.83,3.869,76.9,59.4,16.7135481132754,104.143485434625,462,109.8,62]
[-358.91,3.869,77.3,59.6,16.707254065947,104.141884150883,462.5,110.1,62.2]
[-358.45,3.869,77.6,59.6,16.7043035970779,104.141777346096,462.7,110.5,62.2]
[-358,3.8695,79.5,59.6,16.7019981233475,104.143006335143,462.8,112.2,62.1]
[-357.07,3.869,78.1,59.9,16.6990734435323,104.147541818983,463.6,110.6,62.5]
[-356.53,3.8685,78.2,60,16.6986784516325,104.14938790435,463.8,111,62.7]
[-355.94,3.8695,80.2,60.4,16.6992186664131,104.149528812909,463.7,113,62.6]
[-355.62,3.869,80.3,60.4,16.6998573320516,104.148813940037,463.8,113.3,62.7]
[-355.13,3.869,78.7,60.4,16.7011033265794,104.147120388963,464.5,111.7,62.9]
[-354.47,3.8695,79.1,60.4,16.7031992059866,104.144428162746,464.7,112,63]
[-353.75,3.8695,79.4,60.3,16.7060757568538,104.142768102296,465.2,112.4,63.1]
[-353.56,3.869,81,60.2,16.7069039691102,104.142644971208,464.6,114.2,63.2]
[-352.94,3.869,81,60,16.7097514777832,104.143128583355,464.9,114.1,63.4]
[-352.09,3.869,80.4,60.6,16.713846293017,104.145091247595,465.9,113.2,63.4]
[-351.81,3.8695,80.4,60.7,16.7152276450374,104.145685400473,466.3,113.3,63.6]
[-351.18,3.869,81.4,60.9,16.7182834576584,104.146985757924,465.6,115,63.8]
[-350.43,3.8695,81,61.1,16.7215745107516,104.148425037039,466.8,114.3,63.9]
[-349.71,3.8695,81.5,60.8,16.7237549725512,104.14826266236,467.1,114.7,64.1]
[-349.62,3.869,81.6,60.5,16.7239167533644,104.148074997278,466.4,115.3,64.3]
[-348.56,3.869,81.8,60.3,16.7233992777477,104.145268005329,466.6,115.6,64.7]
[-348.24,3.869,81.9,60.3,16.7224260950421,104.144812500285,466.7,115.5,64.7]
[-347.65,3.869,82.4,60.6,16.7200014643387,104.145011108908,467.9,115.7,64.5]
[-347.11,3.8695,82.8,60.2,16.7174229988776,104.145986691526,468.2,115.7,64.7]
[-346.29,3.869,82.9,60.5,16.7137666822946,104.148408946862,468.2,116.4,65]
[-346.16,3.869,82.1,60.3,16.713224116903,104.148987125261,467.6,116.2,65.4]
[-345.48,3.8685,82.4,60,16.7113812795458,104.152208937424,467.9,116.1,65.5]
[-344.69,3.8695,83.7,60.2,16.7103003317149,104.156793674618,468.8,117.2,65.4]
[-344.35,3.869,83.9,60.3,16.7100398894379,104.158741156389,468.9,117.3,65.6]
[-343.78,3.869,82.6,60.1,16.7096314092322,104.161433755535,468.6,116.4,66]
[-342.97,3.869,84.1,60.5,16.7088236730618,104.164660430519,469,118.2,66.1]
[-342.87,3.8685,84.2,60.4,16.7086187674275,104.165082482897,469.1,118.2,66.1]
[-342.16,3.869,82.8,60,16.7072013584842,104.16853818562,469.1,116.8,66.6]
[-341.72,3.869,82.8,59.8,16.7060803761732,104.171355657372,469.2,116.8,66.8]
[-340.78,3.8695,83.2,59.6,16.7032289953531,104.175851329232,469.5,117.2,67.1]
[-340.25,3.8695,85.1,59.6,16.701366274756,104.176262076992,469.8,119.2,66.9]
[-339.65,3.869,85.2,59.8,16.6992554268618,104.175864647039,470,119.2,67.1]
[-339.34,3.869,83.4,59.8,16.6982074691852,104.175945457864,470.1,117.5,67.4]
[-338.84,3.869,83.5,60.1,16.6967459408799,104.176848900149,470.3,117.8,67.5]
[-337.87,3.8685,85.6,60.1,16.6946788844182,104.179300635489,470.3,120,67.6]
[-337.46,3.869,83.8,60.1,16.6937950286657,104.179477391164,470.7,118.2,67.9]
[-336.72,3.8695,84,59.8,16.6913498062183,104.178694358466,470.8,118.5,68.1]
[-336.65,3.869,86,59.7,16.6909950534758,104.178613512549,470.5,120.3,68]
[-335.81,3.869,86,59.5,16.6854587397148,104.17908044321,470.5,120.8,68.3]
[-335.52,3.8695,84.2,59.4,16.6827500042441,104.17954598548,471,119.1,68.4]
[-334.9,3.869,91.8,56.5,16.67574150839,104.180712307512,476.8,112.3,67.1]
[-334.14,3.869,87.8,57,16.6673386820254,104.183066966432,475.2,114.8,67.9]
[-333.43,3.869,85.1,58.8,16.6614045353444,104.186877188156,470.9,121.3,69.1]
[-332.76,3.869,84.9,59,16.6575745373902,104.190158820571,471.3,119.5,69.4]
[-332.28,3.869,85.2,58.9,16.6552759620867,104.191308032181,471.5,119.9,69.4]
[-331.95,3.8695,92.3,56.4,16.6540207860394,104.191548185512,475.9,116.1,68.1]
[-331.38,3.8695,88.4,56.8,16.652831905492,104.191123924205,475.4,115.8,68.6]
[-330.47,3.869,86.9,57.8,16.6558947532524,104.188651997851,472.4,120.9,69.7]
[-330,3.869,87.1,57.2,16.659586918528,104.186808746907,474.1,117.7,69.4]
[-329.88,3.869,84.9,57.9,16.6606409875392,104.186451336767,472.7,119.8,69.9]
[-329.19,3.869,87.2,58.3,16.6666591101866,104.184994807362,471.2,123.2,70.3]
[-328.41,3.869,87.6,58.4,16.6707838880383,104.185265340831,471.4,123.9,70.4]
[-328.06,3.8685,86.2,59,16.6707776061747,104.185728700261,471.8,122.5,70.5]
[-327.5,3.8685,86.3,59,16.6684403097869,104.187071347491,472,122.8,70.6]
[-326.68,3.8695,90.6,56.7,16.6614425604095,104.189978079706,476.8,117.5,69.7]
[-326.03,3.869,90.8,56.8,16.6552079173615,104.191913198159,475.5,120.4,70.1]
[-325.87,3.869,90.9,56.8,16.6537280119428,104.192185439607,475.5,120.4,70.2]
[-324.88,3.8695,93.1,56.4,16.6461405890444,104.1901616795,477.8,117.3,70]
[-324.49,3.869,91.7,56.9,16.6435052996281,104.189178571399,476,120.6,70.5]
[-323.97,3.869,91.3,57,16.63987194374,104.18950641566,475.8,121.2,70.8]
[-323.36,3.869,91.1,57.1,16.6357011407615,104.191626714549,477.2,119.2,70.8]
[-323.06,3.8685,90.5,56.9,16.6339033776454,104.192543623786,477,119.8,71]
[-322.55,3.868,91.4,56.7,16.632039033002,104.193085712102,475.9,121.7,71.3]
[-321.59,3.8695,91.8,56.7,16.6326412041841,104.191129697226,476.3,122.1,71.6]
[-321.17,3.869,91.6,56.9,16.6341215308773,104.190211024053,476.1,122.6,71.7]
[-320.44,3.869,91,56.8,16.639240448036,104.189163496378,477,121.1,71.7]
[-319.79,3.869,91.9,56.5,16.6444772133034,104.189005110383,476,123.2,72.1]
[-319.53,3.869,92.6,56.2,16.6462488393548,104.189143171894,476.3,122.8,72.2]
[-318.98,3.8685,88.2,58.3,16.6493999525657,104.189824920375,473.8,125.7,73]
[-318.06,3.869,92.6,56.1,16.6503197115344,104.192220555959,478,121.7,72.3]
[-317.85,3.869,93.1,55.9,16.6498989217906,104.193029409644,476.7,123.6,72.5]
[-317.15,3.869,93,55.8,16.6482967567159,104.196044017107,476.6,124.1,72.8]
[-316.47,3.869,92.9,55.7,16.6474006080958,104.198783144477,476.6,124.5,73]
[-315.9,3.869,90.5,56.6,16.6477888617376,104.200564686834,476.1,124.5,73.4]
[-315.66,3.869,92.1,56,16.648127662727,104.20120779811501,477.7,123.3,73.2]
[-315.09,3.8685,93.1,55.9,16.6490700535491,104.202114443442,476.6,125,73.6]
[-314.19,3.8695,93.2,55.9,16.6500499201365,104.203164777352,476.6,125.6,73.9]
[-313.71,3.869,93.4,56.1,16.6500815366757,104.204271653766,476.8,125.8,74.1]
[-313.04,3.8685,92.7,56.4,16.6491554898163,104.20641550383,477.6,124.6,74.2]
[-312.9,3.869,92.7,56.3,16.6488809494164,104.206809534903,477.6,124.7,74.3]
[-312.13,3.869,93.8,55.9,16.6471745449176,104.206827393888,477.1,126.6,74.6]
[-311.52,3.869,92.9,56,16.6459347590055,104.205127675228,478.1,125.1,74.7]
[-311.22,3.8685,92.8,56.1,16.6454370141075,104.204185257106,477.8,125.5,74.9]
[-310.39,3.869,94.4,55.9,16.6446515317433,104.202952729164,477.2,127.3,75.2]
[-309.75,3.8685,94.6,55.9,16.6443062354974,104.203456835334,477.4,127.6,75.2]
[-309.01,3.869,94.8,55.8,16.644176511531,104.205145667574,477.3,128,75.4]
[-308.6,3.8685,93.7,56,16.6441873725127,104.206106611686,478.3,126,75.4]
[-308.2,3.869,93.7,56,16.6443025115565,104.206941276131,478.2,126.2,75.6]
[-307.69,3.869,95.4,56.2,16.6447005134779,104.207624045225,477.6,128.4,75.6]
[-306.82,3.8685,93.8,56.3,16.6458299123598,104.20939186511,478.1,127,76]
[-306.22,3.8685,94.2,56.3,16.6468556429446,104.211342177119,478.4,127,76.3]
[-305.69,3.868,96.2,56,16.6477750682232,104.213579712614,477.9,129.3,76.3]
[-305.31,3.868,96.2,56,16.6482707411748,104.215638988735,477.9,129.1,76.4]
[-304.88,3.869,94.5,56.2,16.6488916018249,104.217984822228,478.4,127.4,76.8]
[-304.16,3.8685,94.5,56.7,16.6496245417368,104.221471693959,478.5,127.9,77.2]
[-303.5,3.8685,94.7,56.3,16.6499826537624,104.22323690461,478.6,128.2,77.5]
[-303.25,3.8685,97,56.3,16.6500054948154,104.2234586576,478.4,130.4,77.5]
[-302.69,3.869,97,56.4,16.6499694536049,104.223839625374,478.5,130.5,77.6]
[-301.78,3.8685,95.4,56.4,16.6500285072559,104.224697724125,478.5,128.9,78.1]
[-301.56,3.869,95.2,56.5,16.6500128620755,104.225153556114,478.5,129,78.3]
[-300.74,3.869,95.9,56.3,16.6504222100336,104.228057905744,478.8,129.2,78.4]
[-300.29,3.868,97.7,56.5,16.6511093548919,104.2299701174,478.8,131.4,78.2]
[-299.93,3.868,98.5,56.2,16.6519026706782,104.231476472463,479.4,130.8,78.1]
[-298.82,3.8685,96.2,56.1,16.6557360151455,104.236392466172,478.5,130.6,78.8]
[-298.8,3.8685,96.3,56.2,16.6558407675367,104.236444596341,478.5,130.7,78.9]
[-297.91,3.868,98.1,56.5,16.6592842073821,104.240120363066,479.2,132.1,78.6]
[-297.42,3.868,97,56.2,16.6604547118699,104.240763718005,478.5,131.4,79.2]
[-296.76,3.8685,97.3,56.6,16.6604705324458,104.23991454923,478.5,131.8,79.1]
[-296.04,3.868,97.9,55.8,16.6580761441049,104.237868714037,478.7,132.1,79.2]
[-295.85,3.869,98.4,56.3,16.6570449082932,104.237317954994,479.7,132,78.8]
[-295.23,3.8685,98.5,56.1,16.6525530658362,104.235645670055,479.8,132,78.9]
[-294.38,3.8685,98.5,55.8,16.6448628946681,104.234171252984,479,133.2,79.4]
[-294.1,3.8685,98.8,55.6,16.642426503868,104.233818746678,479.1,133.1,79.4]
[-293.47,3.868,98.7,55.4,16.6370411954314,104.233775948192,480.2,132.2,79.2]
[-292.72,3.8685,99.7,55.5,16.6319474494779,104.23483593085,479.4,133.8,79.5]
[-292.32,3.8685,99.9,55.5,16.6299394124988,104.235515742905,479.4,134,79.6]
[-291.91,3.868,98.8,56.2,16.6284889927163,104.236090280712,480.3,132.5,79.5]
[-291.41,3.869,99.1,56.3,16.6273808965849,104.236647229209,480.4,132.6,79.6]
[-290.53,3.8685,98.9,56.4,16.6271646760353,104.238052386633,480.3,132.8,79.8]
[-289.94,3.868,100.8,56.1,16.6279967348182,104.238387480395,480,135,79.8]
[-289.4,3.868,101.1,56.2,16.6289099814468,104.238041462922,479.8,135.4,79.9]
[-289.03,3.868,99.2,56.3,16.6294194647147,104.237829033489,480.4,133.4,80]
[-288.59,3.8685,99.3,56.2,16.6300093611678,104.237980185288,480.5,133.6,80.2]
[-287.56,3.8685,101.7,56.3,16.6303969213533,104.238952413039,480.3,136.1,80.2]
[-287.21,3.8685,99.7,56.2,16.6303326849471,104.238614065445,480.5,134,80.5]
[-286.41,3.868,100,55.9,16.6307289424375,104.236448760831,480.5,134.3,80.6]
[-285.83,3.868,100.1,56.2,16.6316459888841,104.234686591764,480.6,134.4,80.8]
[-285.26,3.8685,102.3,56.1,16.6331202479131,104.234839141115,480.8,137,80.6]
[-284.92,3.868,102.4,56,16.6343805575612,104.236061342248,480.9,136.7,80.6]
[-284.45,3.868,100.5,55.8,16.6362512138034,104.238492550993,480.6,135,81]
[-284.01,3.868,100.7,55.9,16.6381518047601,104.240727422994,480.7,135.2,81.2]
[-283.07,3.8685,101,55.7,16.6415508297396,104.244689981344,480.8,135.5,81.4]
[-282.54,3.869,103,56,16.6427396365012,104.245496487276,481.3,137.1,81]
[-281.94,3.868,103.1,56.1,16.6438191123075,104.244752131497,481.4,137.4,81.1]
[-281.63,3.868,101.5,56,16.6442173743433,104.243965585864,480.8,136.3,81.7]
[-281.13,3.8675,101.8,56.1,16.6448396218531,104.242451083507,480.8,136.6,81.8]
[-280.72,3.868,103.3,56.4,16.6455826747047,104.241480382575,481.6,137.7,81.4]
[-279.75,3.868,102.5,56.1,16.6484031542082,104.241339483908,480.8,137.1,82.2]
[-279.57,3.8675,102.5,56.1,16.6490174129022,104.241620290511,480.9,137.2,82.3]
[-278.94,3.868,103.7,56.4,16.6516342794962,104.243460408876,481.8,137.9,81.8]
[-278.1,3.868,103.8,56.6,16.6550750063483,104.250612167507,481.8,138,82.1]
[-277.81,3.8675,102.9,56.2,16.6560025440848,104.254877631743,481.1,137.8,82.6]
[-277.19,3.868,103.2,56.2,16.6575685673718,104.268726754631,481.1,137.8,82.8]
[-276.43,3.868,103.4,56.3,16.6587587209334,104.29836514573,481.2,138.4,83]
[-275.72,3.868,104.3,56.8,16.6612279433377,104.346138228178,482.1,138.8,82.8]
[-275.62,3.868,104.3,56.8,16.6618347800501,104.35477617614,482.2,138.8,82.8]
[-274.57,3.8675,105.4,75.5,16.6761594774204,104.469862581365,480.8,138.7,83.4]
[-274.24,3.867,104.8,83.7,16.6848810031594,104.508802728685,481.2,138.5,83.2]
[-273.66,3.8675,102.8,87.6,16.7066611628386,104.568405340555,481.1,138.6,83.5]
[-273.11,3.868,101.1,88.9,16.7350991730683,104.610644238631,480.5,138.7,83.9]
[-272.75,3.8675,100.2,89.8,16.7572979107123,104.631122631207,480.6,138.9,84.1]
[-271.73,3.8675,98.7,91.5,16.8280587807324,104.666004679937,481.6,139.4,84.2]
[-271.28,3.8675,98.2,92.4,16.8592914199269,104.674410322922,481.8,139.5,84.4]
[-270.92,3.8675,98,93,16.8831064874688,104.679144239175,481.9,139.7,84.6]
[-270.35,3.8675,97.7,94.4,16.9177974735729,104.683527852062,481.9,139.8,84.9]
[-269.79,3.868,97.5,95.4,16.9480179605028,104.683683995317,481.7,140,85.3]
[-268.97,3.867,97.4,96.1,16.9861600714244,104.678628892878,481.2,140.4,86.2]
[-268.32,3.8675,97.5,96.3,17.0115668687861,104.671519888394,480.4,140.8,86.8]
[-268.16,3.8675,97.5,96.2,17.0172702422691,104.669691533848,480.2,140.9,86.9]
[-267.17,3.8675,97.6,96.6,17.0486798131132,104.655396407377,478.8,141.3,87.7]
[-266.78,3.8675,97.7,96.8,17.0592789636635,104.648976003973,478.2,141.7,88.2]
[-266.26,3.868,97.9,96.3,17.071879339562,104.640462631631,477.3,141.9,88.5]
[-265.65,3.868,98,95.1,17.0850951750145,104.631885110525,476,142.2,89.1]
[-265.35,3.868,98,94.9,17.0909929774126,104.628718065068,475.4,142.5,89.5]
[-264.84,3.8675,98.3,94.1,17.1005124304959,104.625079642446,474.4,142.8,89.9]
[-263.88,3.8675,98.4,93,17.116247378032,104.619653692523,472.3,143.3,90.9]
[-263.46,3.8675,98.5,92.2,17.1219094291179,104.615983630022,471.3,143.6,91.3]
[-262.73,3.8685,98.7,91.1,17.129793106697,104.608946062179,469.7,144.1,91.9]
[-262.08,3.868,98.8,90.6,17.1343126388829,104.604505380608,468.1,144.3,92.4]
[-261.82,3.8675,98.9,90,17.1354238848297,104.603608763129,467.5,144.3,92.6]
[-261.27,3.867,99,89.1,17.1367515302074,104.602674192555,466.3,144.8,93]
[-260.91,3.8675,99.1,88.9,17.1368154932302,104.602478801208,465.4,144.9,93.2]
[-260.14,3.8675,99.2,87.8,17.1356082862951,104.601221342911,463.5,145.3,93.7]
[-259.44,3.867,99.5,86.3,17.1336003523233,104.600464810484,461.8,145.6,94.2]
[-258.76,3.8675,99.6,85,17.1314812750003,104.600495168602,460.1,145.9,94.6]
[-258.29,3.8675,99.7,84.2,17.1298945301012,104.599885569663,458.9,145.9,95]
[-257.95,3.868,99.8,83.5,17.1287635849864,104.598912225089,458.1,146,95.2]
[-257.38,3.868,100,82.5,17.1265536405608,104.596703208465,456.7,146.2,95.5]
[-256.57,3.868,100.1,81.2,17.1227094799201,104.594015039557,454.7,146.4,96]
[-255.91,3.8675,100.3,80.3,17.1193535679271,104.593085164301,453.1,146.5,96.2]
[-255.44,3.868,100.3,79.6,17.1168758378576,104.592731139654,451.9,146.6,96.3]
[-255.19,3.8675,100.3,79.3,17.1155508488583,104.592766436429,451.3,146.7,96.4]
[-254.42,3.868,100.5,78.2,17.1115494916042,104.593798096074,449.5,146.8,96.6]
[-254.06,3.8675,100.6,77.6,17.1097384907009,104.5945392689,448.5,146.8,96.8]
[-253.51,3.8675,100.7,76.9,17.1073630373744,104.594651315683,447.2,146.8,97]
[-252.68,3.867,100.8,75.7,17.1040994737987,104.591160893646,444.9,146.8,97.1]
[-252.04,3.868,100.9,74.8,17.1018820544287,104.586528432389,443.5,146.9,97.3]
[-251.87,3.868,100.9,74.6,17.1013345757844,104.585014964311,443.1,146.8,97.3]
[-250.89,3.868,101,73.5,17.0980549731266,104.577419464274,440.7,146.7,97.4]
[-250.49,3.867,101.1,72.9,17.0966323821856,104.574751146749,439.8,146.8,97.6]
[-249.98,3.8675,101.2,72.5,17.0947104748113,104.571703405611,438.5,146.8,97.4]
[-249.11,3.8675,101.4,71.5,17.0910928067507,104.566932929164,436.4,146.7,97.5]
[-249.07,3.8675,101.4,71.4,17.0909236067057,104.566740231045,436.3,146.7,97.5]
[-247.98,3.868,101.4,70.3,17.0865932693587,104.561436364441,433.8,146.6,97.5]
[-247.6,3.8675,101.3,69.9,17.085280998891,104.56053900239,432.9,146.4,97.3]
[-247.17,3.8675,101.5,69.6,17.0840105222762,104.560372866784,431.8,146.4,97.5]
[-246.45,3.8675,101.5,68.7,17.0823853888494,104.560985941169,430.1,146.3,97.4]
[-245.79,3.8675,101.6,68.2,17.0817047026727,104.56125420587,428.5,146.3,97.3]
[-245.54,3.8675,101.5,68,17.0816967792806,104.561309207581,427.9,146.2,97.3]
[-244.98,3.8675,101.6,67.5,17.0822419159609,104.560917428491,426.6,146.1,97.2]
[-244.07,3.8675,101.7,66.7,17.0842503043458,104.558703657163,424.6,146,97]
[-243.85,3.867,101.8,66.6,17.0848299425688,104.557701444521,424,146,97]
[-243.16,3.867,101.7,65.9,17.0862420155825,104.555142257206,422.5,145.8,96.9]
[-242.47,3.867,101.7,65.3,17.0866164032215,104.555010835029,420.8,145.5,96.7]
[-242.01,3.867,101.8,64.7,17.086142485947,104.556086125343,419.7,145.5,96.6]
[-241.66,3.867,101.7,64.3,17.0853595984092,104.557168963031,418.8,145.4,96.6]
[-241.1,3.8675,101.9,63.6,17.0836021856701,104.558687042987,417.5,145.3,96.5]
[-240.28,3.8675,101.9,63,17.0807781752246,104.559383137488,415.6,145.1,96.4]
[-239.71,3.8675,102,62.7,17.0790669661277,104.55839954861,414.3,145,96.3]
[-239.05,3.8675,102,62.3,17.0777121927217,104.555609293601,412.9,144.8,96.2]
[-238.9,3.867,101.9,62.1,17.0774880487466,104.554832625613,412.5,144.7,96.1]
[-238.14,3.8675,102,61.4,17.076897406589,104.549862900207,410.8,144.6,96]
[-237.52,3.8675,102.1,61,17.0770005727425,104.545417557764,409.4,144.3,95.8]
[-236.67,3.867,102.2,60.4,17.0774546750247,104.539956155364,407.6,144.1,95.7]
[-236.39,3.8675,102.2,60.3,17.0776008151148,104.538586404234,406.9,144.1,95.8]
[-235.76,3.8675,102.1,59.7,17.0776908678201,104.53708066053,405.3,143.8,95.6]
[-235.01,3.867,102.3,59.5,17.077104661702,104.537306316914,404.1,143.6,95.3]
[-234.61,3.867,102.3,59.3,17.0764910283682,104.537433837348,403.5,143.5,95.2]
[-234.2,3.867,102.1,58.6,17.0756397183885,104.536733189627,402.5,143.4,95.4]
[-233.7,3.8675,102.2,58.4,17.0741937480707,104.534190434133,402,143.2,95.2]
[-232.82,3.8675,102.1,58,17.0711547101956,104.526967081924,401.5,142.9,95]
[-232.23,3.8675,102.5,57.6,17.0690906526122,104.523668990164,401.9,142.6,94.7]
[-231.69,3.867,102.6,57.3,17.067299551449,104.523234777591,402.1,142.5,94.5]
[-231.32,3.867,102.2,56.9,17.0661892517636,104.524347329973,401.8,142.4,94.6]
[-230.88,3.8665,102.2,56.6,17.0649772190617,104.526512497693,402.1,142.3,94.6]
[-230.41,3.8675,102.6,56.5,17.0638268523778,104.528462645999,402.9,142,94.2]
[-229.5,3.868,102.3,55.8,17.0619324179807,104.529618040823,403.6,141.8,94.2]
[-229.26,3.8675,102.3,55.7,17.0614266951339,104.529373268906,403.8,141.8,94.2]
[-228.69,3.866,102.6,55.9,17.06004695288,104.528447016767,405.2,141.5,93.8]
[-227.79,3.868,102.7,55.3,17.0570273388957,104.52673873023,406.5,141.1,93.7]
[-227.56,3.867,102.6,54.8,17.0560820867646,104.526438025513,406.2,141.2,93.7]
[-226.88,3.867,102.5,54.4,17.0531919491392,104.525809929857,407.5,141,93.6]
[-226.18,3.867,102.5,54.1,17.0504912119064,104.524882636397,408.7,141,93.4]
[-225.41,3.867,102.7,53.8,17.0482292466752,104.52276346008,410.6,140.5,93.2]
[-224.8,3.868,102.8,53.6,17.0470983524308,104.521696112287,411.2,140.5,93.2]
[-224.23,3.867,102.8,53.3,17.0465596306789,104.521888522872,413,140,92.9]
[-223.92,3.867,102.9,53.2,17.0463643408253,104.522405546149,412.8,140.3,93]
[-223.42,3.8665,103,52.9,17.0460931278761,104.523289824862,413.8,140.2,92.9]
[-222.77,3.867,102.7,52.6,17.0457434973859,104.524273153557,415.9,139.4,92.5]
[-222.04,3.867,103.1,52.3,17.0450750043319,104.525087500336,416.5,139.9,92.6]
[-221.86,3.8665,103.1,52.1,17.04495201138,104.525191945725,416.8,139.8,92.5]
[-221.23,3.867,102.7,51.9,17.0444244777037,104.524491965451,418.8,138.7,92.2]
[-220.39,3.867,102.7,51.7,17.0437346726753,104.521900248651,420.5,138.5,92.2]
[-220.1,3.8675,103.4,51.5,17.0434081265204,104.521148109078,420.5,139.4,92.2]
[-219.48,3.8675,103.5,51.4,17.0429279903219,104.520579502101,421.7,139.2,92.1]
[-218.72,3.867,103.6,51.1,17.0427548599433,104.521395518138,423.3,138.9,92]
[-218.01,3.8675,102.6,50.7,17.0430380815715,104.522885304015,425.2,137.6,91.9]
[-217.91,3.867,102.5,50.7,17.0430807558477,104.523157017414,425.3,137.5,91.8]
[-217.42,3.867,103.7,50.5,17.0432742804128,104.524454103866,425.9,138.6,91.7]
[-216.53,3.8665,102.6,50.1,17.0434108011464,104.525708815808,428,137.1,91.7]
[-215.95,3.8675,102.5,49.8,17.0432599317619,104.524904820559,429.1,137,91.6]
[-215.4,3.8665,104,49.5,17.042894627724,104.524275476135,430,138.1,91.4]
[-215.04,3.867,104,49.4,17.0426944109254,104.524547012418,430.8,138.2,91.3]
[-214.59,3.8665,102.7,49.2,17.0424969202049,104.525470347424,431.6,136.6,91.5]
[-213.57,3.8675,102.7,48.8,17.0428783962934,104.525373841898,433.5,136.5,91.3]
[-213.21,3.867,102.8,48.7,17.0435104754022,104.524254128429,434,136.5,91.3]
[-212.42,3.8675,103.8,48.3,17.0456494689277,104.521093888646,436,137.1,90.9]
[-211.83,3.8665,103.1,48.1,17.0477367193455,104.518900981223,436.6,136.5,91.2]
[-211.51,3.867,103.2,48,17.0488392422765,104.517759424191,437.2,136.4,91.1]
[-211.02,3.867,103.9,47.7,17.0503469366199,104.516605341615,438.7,136.8,90.8]
[-210.6,3.867,103.8,47.5,17.0514514099154,104.516235938167,439.5,136.4,90.7]
[-209.89,3.866,103.6,47.4,17.0525827186709,104.516495827329,440.1,136.4,90.9]
[-209.07,3.8665,103.9,47.2,17.0528567083888,104.517591324861,441.7,136.3,90.8]
[-208.55,3.8665,104,47.2,17.052831876673,104.517994006662,442.5,136.3,90.7]
[-207.94,3.8675,103.6,47,17.0529263108731,104.517365375461,444.3,135.5,90.5]
[-207.64,3.867,103.6,46.8,17.0529613754838,104.516805593786,444.9,135.4,90.5]
[-207.13,3.867,104.2,46.7,17.0531766014322,104.515868767623,445,136.3,90.5]
[-206.17,3.867,104.5,46.2,17.0541296366051,104.515861785124,446.8,136.2,90.5]
[-205.75,3.867,104.6,46.1,17.0549003648384,104.516971818327,447.5,136.2,90.4]
[-205.02,3.867,103.5,45.8,17.0570055102604,104.518565479391,449.3,134.6,90.4]
[-204.94,3.867,103.5,45.8,17.0572450562864,104.518646121194,449.4,134.7,90.3]
[-204.11,3.8665,105,45.6,17.0603978051777,104.518901530001,450.4,135.9,90.3]
[-203.81,3.8665,105,45.5,17.0615365994214,104.518874231147,451,136,90.2]
[-203.2,3.867,103.6,45.5,17.0633953792553,104.518316215594,452.4,134.3,90.3]
[-202.43,3.8665,105.3,45.2,17.0645689098883,104.516201898436,453.6,135.7,90.1]
[-201.73,3.867,105.7,45,17.0644135531561,104.514479086896,454.8,135.5,90]
[-201.05,3.867,105.6,44.8,17.0634803652658,104.514277686043,455.9,135.6,90]
[-200.58,3.867,103.7,44.8,17.0626519204483,104.514977253009,456.6,134.2,90.2]
[-200.24,3.867,103.7,44.7,17.0620655607145,104.515650922373,457.3,134.4,90.3]
[-199.67,3.8665,105.9,44.5,17.0609902367361,104.516827109428,458.4,135.2,90]
[-198.86,3.867,104,44.3,17.0594537400031,104.517594821272,459.3,134.4,90.3]
[-198.76,3.8665,104,44.3,17.0592628497543,104.517608382721,459.5,134.5,90.2]
[-197.73,3.8675,105.6,43.9,17.0572176648513,104.517864769269,461.7,135.1,89.8]
[-197.29,3.8665,105.5,43.9,17.0563364939884,104.517903642064,462.3,134.9,89.8]
[-196.92,3.867,104.6,43.9,17.0556804641979,104.51786649396,462.4,134.4,90.2]
[-196.14,3.8665,104.7,43.7,17.0542855934055,104.517545134976,463.6,134.6,90.2]
[-195.54,3.867,104.9,43.6,17.0534864403908,104.518260353644,464.4,134.5,90.2]
[-195.23,3.867,105.4,43.5,17.0533065186886,104.519100854209,465.6,134.5,90]
[-194.73,3.8665,105.2,43.5,17.0535541479559,104.520886303116,466.6,134.4,89.9]
[-194.16,3.8665,105.3,43.3,17.0547704345849,104.522088009581,466.8,134.9,90.3]
[-193.18,3.8665,105.6,43.2,17.0592810637738,104.522627145919,468.2,135.1,90.3]
[-192.78,3.8665,105.6,43.2,17.061860912098,104.522628737034,468.9,135.2,90.2]
[-192.27,3.8665,105.1,43.1,17.0654629015089,104.522647308647,470.1,134.1,90.2]
[-191.65,3.8665,105,43,17.0700266258646,104.522532369353,471.2,134.2,90.2]
[-191.36,3.866,106.2,43,17.0721524308812,104.522591990763,471,135.3,90.3]
[-190.84,3.8665,106.4,43,17.0757496172976,104.523133801727,471.9,135.4,90.2]
[-189.89,3.867,104.8,42.7,17.0814291869035,104.523886320497,473.7,134,90.2]
[-189.46,3.8665,106.8,42.7,17.0834727725135,104.523730457443,473.9,135.4,90.2]
[-188.74,3.8665,106.7,42.7,17.0860333507499,104.522706885651,475,135.7,90.2]
[-188.08,3.867,106.9,42.7,17.0872784955177,104.52197361562,476,135.6,90.3]
[-187.83,3.866,104.6,42.7,17.0875347555655,104.522101394094,476.6,133.9,90.4]
[-187.27,3.8665,105,42.7,17.0873827451853,104.523121134307,477.4,134.1,90.5]
[-186.36,3.8665,107.5,42.5,17.0851907937615,104.523899976709,478.6,135.8,90.3]
[-186.14,3.866,107.7,42.4,17.0843865053795,104.523412872863,478.9,135.4,90.3]
[-185.45,3.866,105.1,42.2,17.0811086874809,104.520824169622,479.8,134.3,90.6]
[-184.76,3.8665,107.3,42.1,17.0774974651745,104.518840574402,481,135.8,90.4]
[-184.3,3.8665,107.7,42,17.0751944582689,104.519173400655,481.7,135.6,90.5]
[-183.95,3.867,105.4,42,17.073653128992,104.520291870825,481.9,134.3,90.7]
[-183.39,3.8655,105.3,41.8,17.0716826186283,104.522702115765,482.6,134.5,90.7]
[-182.57,3.8665,105.5,41.7,17.0700094372476,104.52413198322,483.6,134.8,90.8]
[-181.92,3.8665,107.2,41.6,17.0695281343715,104.522976908556,484.7,135.2,90.7]
[-181.44,3.866,107.4,41.5,17.0695905125395,104.52157657238,485.3,135.3,90.7]
[-181.01,3.867,108,41.5,17.0697257547023,104.520677826101,485.8,135.2,90.8]
[-180.63,3.8665,108.4,41.4,17.0699492470569,104.520268834276,486.1,135.3,90.8]
[-180.1,3.8655,108.4,41.4,17.070031481228,104.520449280845,486.3,135.2,90.6]
[-179.25,3.866,108.3,41.3,17.0702551612696,104.521871387433,486.4,135.3,90.7]
[-178.68,3.8665,108.5,41.3,17.070435417081,104.522814019721,486.3,135.5,90.9]
[-178.05,3.866,108.3,41.2,17.0707553755699,104.523423067728,485.9,135.6,90.9]
[-177.3,3.866,108.6,40.9,17.0711257396958,104.524408535023,485.3,135.6,91]
[-176.9,3.866,108.6,40.9,17.0712616093103,104.5252636532,484.9,135.6,91]
[-176.49,3.866,108.6,40.8,17.0712387998923,104.526489396731,484.3,135.7,91.1]
[-175.99,3.8665,108.8,40.6,17.071236485491,104.527673260746,483.7,135.7,91.1]
[-175.11,3.866,109.3,40.5,17.0714774557531,104.528091269435,482.3,135.9,91.2]
[-174.52,3.866,109.7,40.4,17.071874769629,104.527567659762,481.4,135.9,91.3]
[-173.98,3.8665,109.7,40.4,17.0722414610508,104.526638549265,480.3,136.1,91.3]
[-173.61,3.866,109.6,40.4,17.0724929239939,104.525889292257,479.7,136.1,91.3]
[-173.17,3.866,109.6,40.3,17.0728827816873,104.525161510567,479,136.1,91.4]
[-172.46,3.8665,109.8,40.3,17.0735554021011,104.524631010647,477.6,136.2,91.7]
[-171.79,3.866,110.2,40,17.0742488184192,104.523707220574,476.1,136.1,91.7]
[-171.55,3.866,110.2,40,17.0744473645694,104.523443453188,475.6,136.2,91.7]
[-170.98,3.8655,110,40,17.0747335771666,104.523108055198,474.5,136.4,91.8]
[-170.08,3.866,110.4,39.9,17.074290488888,104.52412235558,472.6,136.5,92]
[-169.85,3.8655,110.2,39.9,17.0739402980191,104.524244871534,472.1,136.4,91.9]
[-169.17,3.8655,110.6,39.8,17.0726423177598,104.523851646684,470.6,136.4,92]
[-168.47,3.8665,110.8,39.7,17.0709777160375,104.523264145339,468.9,136.5,92.1]
[-167.7,3.866,110.8,39.7,17.0692311686478,104.523518087044,467,136.6,92.2]
[-167.66,3.8655,110.9,39.7,17.0691120037635,104.523557654977,467,136.7,92.3]
[-167.11,3.8665,110.7,39.5,17.0679960191124,104.52465876532,465.6,136.8,92.3]
[-166.28,3.866,110.9,39.4,17.066707610029,104.528539724504,463.9,136.8,92.5]
[-165.64,3.866,110.8,39.3,17.0659716988815,104.532225312135,462.3,137,92.5]
[-165.15,3.866,110.9,39.1,17.0656382150923,104.533953051452,461.1,137,92.6]
[-164.73,3.866,110.8,39.2,17.0652980774292,104.534763875513,460.1,137,92.6]
[-163.77,3.866,111,38.9,17.0644674274861,104.534446988746,457.9,137.1,92.8]
[-163.52,3.866,110.9,38.9,17.0641827163148,104.533876647759,457.3,137.2,92.8]
[-162.68,3.866,111.4,38.8,17.0628732965397,104.530320828547,455.2,137.2,93]
[-162.39,3.866,111.6,38.7,17.0625339164628,104.528897563044,454.6,137.3,92.9]
[-161.77,3.866,111.7,38.6,17.0618827157264,104.52642715342,453.2,137.4,93]
[-161.01,3.866,111.9,38.5,17.0617619069775,104.525981933977,451.3,137.5,93.2]
[-160.62,3.866,112,38.5,17.0618644014407,104.526585789807,450.3,137.6,93.1]
[-160.2,3.866,112.5,38.4,17.0621118645911,104.527666130432,449.2,137.5,93.2]
[-159.71,3.866,112.2,38.4,17.0622089428301,104.529264442451,448,137.7,93.3]
[-158.82,3.8665,112.4,38.2,17.0616384843737,104.530807232414,445.8,137.7,93.4]
[-158.24,3.866,112.7,38.2,17.0609177630594,104.530041905236,444.4,137.8,93.4]
[-157.69,3.866,112.8,38.1,17.06021442567,104.528898566182,443,137.8,93.4]
[-157.33,3.866,113,38,17.0598998371633,104.528658629984,442.1,137.7,93.4]
[-156.88,3.8665,112.5,38,17.0596467077334,104.529215637901,441,137.9,93.4]
[-155.86,3.8665,112.8,37.9,17.0601288408518,104.533459299341,438.6,138,93.5]
[-155.5,3.866,112.9,37.8,17.0605943831105,104.534121261615,437.7,138.1,93.4]
[-154.71,3.8655,113.1,37.7,17.0619888020819,104.532889376593,435.8,138.1,93.4]
[-154.69,3.866,113,37.7,17.062037307522,104.532830586124,435.7,138.2,93.4]
[-153.8,3.8655,113.2,37.5,17.0640128310142,104.530262852759,433.6,138.2,93.5]
[-153.56,3.866,113.3,37.5,17.0646222859029,104.530098396218,432.8,138.2,93.6]
[-152.89,3.866,113.4,37.5,17.0664718401724,104.531313620267,431.5,138.3,93.6]
[-152.18,3.8655,113.5,37.4,17.0685738633824,104.534700192473,429.6,138.3,93.6]
[-151.42,3.8655,113.8,37.3,17.0708925090135,104.537489843137,427.9,138.3,93.7]
[-150.8,3.866,113.8,37.3,17.0727223999492,104.537486071859,426.4,138.4,93.6]
[-150.27,3.8655,113.4,37,17.0742545880539,104.536220281793,425.1,138.5,93.6]
[-149.99,3.866,114,37,17.0750476036556,104.535668753867,424.5,138.4,93.7]
[-149.36,3.8665,114,36.9,17.0766935934077,104.535816777053,423,138.4,93.5]
[-148.61,3.8655,113.9,36.9,17.0784206492393,104.538315087695,421.3,138.4,93.7]
[-148.04,3.866,113.9,36.9,17.0796198843573,104.539538211276,420,138.5,93.6]
[-147.87,3.8655,114,36.9,17.0798870757115,104.53970594856,419.5,138.5,93.7]
[-147.23,3.866,114.2,36.9,17.0804525119325,104.539759031499,418.2,138.5,93.6]
[-146.4,3.866,114.5,36.8,17.0797572628983,104.542010811036,416.2,138.6,93.6]
[-146.1,3.866,114.2,36.8,17.0790320679922,104.543948464599,415.3,138.6,93.7]
[-145.49,3.866,114.3,36.8,17.0770298525045,104.549223842706,414.1,138.6,93.7]
[-144.72,3.866,114.9,36.7,17.074359131488,104.555809070126,412.4,138.7,93.7]
[-144.02,3.865,114.4,36.7,17.0720485185466,104.558692690793,410.8,138.6,93.6]
[-143.91,3.8655,114.3,36.7,17.0717075942894,104.558981290292,410.6,138.6,93.7]
[-142.87,3.8655,114.6,36.6,17.0686239881997,104.559659732903,408.2,138.7,93.6]
[-142.53,3.866,114.6,36.5,17.0675793541119,104.559505885866,407.4,138.7,93.6]
[-141.96,3.866,114.8,36.5,17.0659103318481,104.559249755574,406.1,138.6,93.8]
[-141.4,3.866,114.7,36.4,17.0645775447291,104.55840673802,404.9,138.6,93.9]
[-141.05,3.866,114.9,36.4,17.0638256334642,104.557792099458,404.1,138.5,93.8]
[-140.02,3.866,115.1,36.3,17.0618806779368,104.559613451579,401.9,138.6,93.8]
[-139.58,3.8655,114.8,36.4,17.0610524447245,104.562022514365,400.9,138.5,93.8]
[-139.21,3.866,114.9,36.3,17.0603747897826,104.563908783576,400.1,138.5,93.8]
[-138.43,3.866,115.1,36.2,17.0588218250409,104.565033964559,398.5,138.4,93.8]
[-137.83,3.866,115.3,36.1,17.0576178302863,104.563584839191,397.1,138.5,93.9]
[-137.52,3.866,115.3,36.1,17.0570141727491,104.56260006085,396.5,138.4,93.9]
[-137.02,3.865,115.3,36.1,17.056248794993,104.561584329894,395.4,138.3,93.9]
[-136.05,3.8655,115.5,35.9,17.0556159912666,104.563185269477,393.4,138.4,94]
[-135.89,3.8655,115.5,35.9,17.0556316998377,104.563899564044,393,138.4,94]
[-135.14,3.8655,113.4,35.8,17.0562355282914,104.567910362504,391.6,137.8,94.1]
[-134.51,3.8655,117.8,35.6,17.0570280380133,104.570723886734,390,138.6,93.9]
[-133.99,3.865,117.8,35.6,17.0574936461487,104.572389082901,389,138.7,93.9]
[-133.7,3.8655,113.9,35.8,17.0576877104337,104.57303021835,388.9,137.7,93.9]
[-133.13,3.866,117.3,35.6,17.0576224317146,104.5737845227,388.1,138.6,94.1]
[-132.18,3.8655,115.2,35.7,17.0564980711892,104.572574715529,388.2,137.7,94]
[-131.75,3.866,116.4,35.4,17.0556176810821,104.571557049785,387.6,138.5,94.2]
[-131.03,3.8655,116.3,35.4,17.0537897244628,104.56926874417,387.8,138.2,94.1]
[-130.94,3.8655,115.9,35.7,17.05352358232,104.568988227881,388.4,137.8,94]
[-130.12,3.8655,116.5,35.7,17.0511502694279,104.567154337687,388.8,137.8,94]
[-129.56,3.8665,117.7,35.6,17.0496858041485,104.567156470777,389.5,137.7,93.9]
[-129.21,3.8655,115.9,35.2,17.0489560759826,104.567358594073,389.4,137.8,94]
[-128.43,3.866,115.1,35.2,17.0477750619022,104.568710585141,390.5,137.7,94]
[-127.74,3.8655,118.2,35.4,17.047221578617,104.569827931034,391.8,137.7,93.8]
[-127.05,3.8655,114.5,35.1,17.0469657925311,104.570882559575,392.5,137.3,94.1]
[-126.59,3.8655,114.1,35.2,17.0470687335623,104.570908209073,393.1,137.2,94.1]
[-126.24,3.8655,117.6,35.4,17.0473044399713,104.570754743638,394.2,137.7,93.6]
[-125.68,3.8655,118.8,35.4,17.0479573355498,104.5712247608,395.1,137.7,93.8]
[-124.86,3.8655,119.1,35.3,17.0493470867908,104.575507944083,396.6,137.7,93.7]
[-124.21,3.8655,113.4,35,17.0504596372876,104.581412925148,397.7,136.7,94]
[-123.73,3.865,113.2,34.9,17.0511750721779,104.585465024215,398.6,136.6,93.9]
[-123.3,3.8655,119.2,35.1,17.051658667511,104.588398807988,399.5,137.7,93.7]
[-122.92,3.865,119.9,35.1,17.0519205242495,104.590136180793,400.3,137.6,93.7]
[-122.15,3.8655,113.3,35,17.0519668842911,104.593282233744,401.8,136.5,93.9]
[-121.54,3.866,119.7,35,17.0515804195277,104.595720335828,402.9,137.6,93.8]
[-121.24,3.8655,119.4,34.9,17.0514220035092,104.596656292762,403.6,137.3,93.8]
[-120.73,3.8655,113.9,34.9,17.0510752894739,104.598135713263,404.8,136.1,93.9]
[-119.77,3.866,113.9,34.9,17.0509095900297,104.602504514544,406.8,136,93.8]
[-119.6,3.865,119.3,34.8,17.0509751758928,104.603502194622,406.9,137.2,93.8]
[-118.86,3.8655,119.6,34.7,17.051684852241,104.605945120388,408.4,137.1,93.8]
[-118.22,3.8655,119.4,34.7,17.0526391878712,104.606124609764,409.7,136.9,93.8]
[-117.4,3.8655,119.2,34.5,17.0539221172659,104.605341999205,411.4,136.8,93.7]
[-117.37,3.865,114.5,34.7,17.0539664151748,104.605300637826,411.8,135.8,93.8]
[-116.27,3.8655,115,34.8,17.0547142173476,104.602780526862,414.3,135.6,93.6]
[-115.9,3.865,118.4,34.6,17.0545312471542,104.602353643698,414.6,136.6,93.7]
[-115.46,3.865,118.2,34.7,17.0539703611737,104.602562926635,415.3,136.5,93.7]
[-114.75,3.866,116.5,34.7,17.0525011503843,104.604449200888,417.4,135.6,93.5]
[-114.08,3.865,117.7,34.5,17.0507483553649,104.606323870852,418.2,136.3,93.7]
[-113.84,3.865,117.4,34.4,17.0501530547259,104.606574735022,418.7,136.2,93.7]
[-113.27,3.8655,117.1,34.7,17.0491336263714,104.606193914955,420.4,135.6,93.5]
[-112.37,3.866,118.5,34.8,17.0484825682232,104.604360127309,422.3,135.6,93.6]
[-112.14,3.865,116.8,34.3,17.0484909256597,104.604029965385,422.2,135.9,93.7]
[-111.46,3.866,116,34.4,17.0487680628087,104.604324376053,423.5,135.6,93.7]
[-110.76,3.8655,115.5,34.3,17.0493286371897,104.606790366129,425.1,135.5,93.6]
[-110.31,3.865,119.1,34.6,17.0499342613311,104.608743635773,426.4,135.6,93.3]
[-109.95,3.8655,119.2,34.5,17.0504658533573,104.610149799246,427.2,135.8,93.3]
[-109.4,3.866,115,34.3,17.0516499677099,104.611523287838,427.7,135.3,93.7]
[-108.57,3.866,120.1,34.5,17.0538885734744,104.612089778205,429.8,135.9,93.2]
[-107.93,3.8655,120.6,34.5,17.0560626238464,104.612113245865,431.1,135.8,93.2]
[-107.44,3.8655,114.3,34.2,17.0579479195959,104.612547255085,431.8,135.1,93.4]
[-107.02,3.8655,114.5,34.2,17.059798302291,104.613135163205,432.6,135,93.5]
[-106.63,3.8655,120.7,34.3,17.0615843701223,104.613930821241,433.6,135.9,93.3]
[-105.55,3.8655,121.1,34.3,17.0668037424906,104.616966981963,435.7,136,93.3]
[-105.25,3.865,121.3,34.3,17.0683287403764,104.617864305899,436.2,136,93.3]
[-104.4,3.865,114.5,34.1,17.0721947787268,104.619545973306,438,134.6,93.5]
[-103.87,3.8655,120.9,34.2,17.0742082548282,104.620088764055,438.8,136,93.4]
[-103.49,3.865,120.6,34.1,17.0752431565015,104.620546866505,439.5,136,93.4]
[-102.74,3.865,115.1,34.1,17.0760108431361,104.622590992061,441.2,134.6,93.6]
[-102.49,3.865,121.3,34,17.0759602922365,104.623344528234,441.4,136,93.5]
[-102,3.8655,115.1,34.2,17.0753758901012,104.624475739169,442.7,134.7,93.5]
[-101.11,3.8655,120.5,34.2,17.0734721122656,104.623323987012,443.9,136,93.5]
[-100.53,3.8655,120.6,34.1,17.0719877897515,104.621535950754,444.9,135.8,93.6]
[-99.98,3.8655,116.1,34.4,17.0706644081033,104.620659564179,446.6,134.6,93.6]
[-99.62,3.8655,116.4,34.4,17.0699364970081,104.620409087453,447.2,134.6,93.6]
[-99.1700000000001,3.8655,119.7,34.1,17.0691397796119,104.62034192344,447.3,135.8,93.7]
[-98.71,3.8655,119,33.9,17.0685461746959,104.620696520864,448.4,135.7,93.8]
[-97.7900000000001,3.865,119.1,34,17.0682945147573,104.621613677832,449.8,135.6,93.8]
[-97.5600000000001,3.8655,117.8,34.4,17.0684303799964,104.62158895322,450.9,134.9,93.7]
[-96.98,3.865,118.4,34.4,17.0690914178914,104.620976793998,451.8,135,93.7]
[-96.09,3.8655,117.3,34,17.0711807142228,104.619525899074,452.9,135.5,93.9]
[-95.85,3.8655,118.4,33.9,17.0719013321479,104.619268235006,453.3,135.4,93.9]
[-95.1800000000001,3.865,119.5,34.4,17.0744878361606,104.618841606077,455.1,135.3,93.7]
[-94.47,3.865,117,34.1,17.0776106349805,104.619903696552,455.7,135.2,94]
[-93.71,3.865,116.8,34,17.0811495373432,104.623088284721,456.9,135.2,94.1]
[-93.09,3.865,116.6,34.2,17.0845170634575,104.627015075279,458,135.1,94.3]
[-92.5600000000001,3.8655,121.6,34.4,17.087846905402,104.630097473003,459.5,135.8,93.9]
[-92.2800000000001,3.8655,121.3,34.4,17.0898255689977,104.63124760114,459.8,135.8,94]
[-91.65,3.865,116,34,17.0948005464788,104.632007238739,460.5,135.1,94.3]
[-91.15,3.8655,115.6,34.1,17.0990848567903,104.631224724112,461.4,135.1,94.4]
[-90.74,3.8645,121.4,34.3,17.1028052331753,104.630593136465,462.3,136.2,94.1]
[-89.77,3.8655,115.4,34.1,17.1107678478636,104.633017550315,463.7,135,94.4]
[-89.27,3.865,115.6,34,17.1141333634854,104.637325293002,464.5,134.7,94.4]
[-88.96,3.8645,122.5,34.2,17.1158379727142,104.640665230147,465,136.2,94.2]
[-88.12,3.8655,122.5,34.1,17.1190609053258,104.649741578817,466.3,136.5,94.3]
[-87.58,3.8655,122.5,34,17.1203983083954,104.653725692206,467.2,136.6,94.3]
[-87.01,3.865,116.2,34.1,17.1216448189676,104.656227690808,468.3,135.2,94.5]
[-86.3100000000001,3.8655,116.6,34.1,17.1236096942256,104.658325392713,469.3,135.3,94.6]
[-86.2000000000001,3.865,122.3,33.9,17.1240078636866,104.658622838221,469.2,136.6,94.5]
[-85.72,3.865,122,33.9,17.1260047298604,104.660054681864,469.8,136.7,94.5]
[-84.8200000000001,3.8655,121.8,33.9,17.1313234330758,104.663585788912,471.1,136.7,94.7]
[-84.25,3.865,118,34.2,17.1356415542835,104.665933843062,472.5,135.5,94.7]
[-83.6900000000001,3.865,118.5,34.2,17.1399055073787,104.667611653841,473.5,135.7,94.8]
[-83.34,3.865,121,33.9,17.1424158830808,104.667784355943,473.2,136.8,94.9]
[-82.88,3.865,120.9,33.8,17.1451708383068,104.667461711655,473.9,136.7,94.9]
[-81.87,3.865,120.2,34.1,17.148706396313,104.664202834563,476,136.3,94.9]
[-81.5,3.8655,120.3,33.8,17.1493025630743,104.662813644899,475.9,136.7,95.2]
[-80.72,3.8655,120.2,33.8,17.1501967549815,104.66091544517,476.9,136.8,95.3]
[-80.12,3.865,120,33.8,17.1512642768132,104.660534906547,477.8,136.7,95.4]
[-79.8100000000001,3.8655,121.3,34.1,17.1520387987072,104.660425868422,478.8,136.8,95.2]
[-79.3100000000001,3.865,121.6,34.1,17.1539261476773,104.66052180778,479.5,136.8,95.3]
[-78.9,3.8655,119.2,33.8,17.1557428575308,104.661152580722,479.5,136.7,95.7]
[-78.1800000000001,3.866,119,33.7,17.1597263936023,104.664332056248,480.4,136.7,96]
[-77.4300000000001,3.865,122.3,34.2,17.1641681037174,104.669980631192,481.9,137.5,95.7]
[-76.8000000000001,3.865,118.6,33.8,17.1676331342051,104.673616088143,482.3,136.6,96.1]
[-76.2800000000001,3.865,117.7,33.8,17.1700287192863,104.674520656281,483.1,136.9,96.2]
[-75.99,3.8655,122.7,34.1,17.1710642037225,104.674110311861,483.8,138,95.9]
[-75.37,3.865,123.5,34.1,17.1730670973628,104.672536476097,484.5,138.1,96.1]
[-74.61,3.865,123.9,34,17.1750928944603,104.672532010575,485.4,138.3,96.2]
[-73.9,3.865,118.2,34,17.1770839994657,104.675140509841,486.3,137,96.6]
[-73.48,3.865,118.1,34,17.1785613559809,104.676954381204,486.8,137.1,96.6]
[-72.99,3.8655,124.4,34,17.1804974249531,104.678668346832,487.3,138.7,96.5]
[-72.6700000000001,3.865,124.4,34,17.1819595563519,104.679687814503,487.7,138.6,96.4]
[-72.1,3.865,118.1,34.1,17.184713061407,104.681585488398,488.6,137.3,96.6]
[-71.5,3.865,118.8,34,17.1877429328472,104.684427977507,489.3,137.3,96.6]
[-70.72,3.8645,118.7,34.3,17.1911394360508,104.688120683827,490.3,137.5,96.7]
[-70.0300000000001,3.8645,123.3,34.3,17.1933059400787,104.690904066954,490.6,138.9,96.7]
[-69.9100000000001,3.865,123.2,34.5,17.1936099240714,104.691393287977,490.7,139,96.8]
[-68.88,3.8645,120.1,35.8,17.1951574622196,104.695421252388,492.6,138.2,96.8]
[-68.5300000000001,3.865,122.4,35.7,17.195415618668,104.696538250995,492.4,139.1,97.1]
[-67.97,3.8645,122,35.9,17.1957587415187,104.698127250086,493.1,139.1,97.1]
[-67.15,3.865,121.9,36.1,17.1966586439991,104.700054357951,494,139.2,97.3]
[-67.0600000000001,3.865,121.5,36.7,17.1967966197055,104.700274829032,494.7,138.9,97]
[-66.02,3.865,123,36.6,17.198833596751,104.701568299621,496,139.3,97.2]
[-65.59,3.8645,120.3,37,17.2000172825587,104.701990277573,495.7,139.4,97.6]
[-65.21,3.865,120.1,36.8,17.2010789171073,104.702297984176,496.2,139.2,97.6]
[-64.4400000000001,3.864,123.5,37.6,17.2035080181397,104.702924287901,497.7,139.9,97.3]
[-63.83,3.864,119.7,37.6,17.2055005722533,104.704657404291,497.8,139.4,97.8]
[-63.5300000000001,3.8645,119,37.7,17.2065228097527,104.706140269312,498.2,139.5,97.9]
[-63.02,3.865,125.6,38.4,17.2080861100307,104.709282022369,499.1,140.4,97.7]
[-62.0600000000001,3.865,126.1,40.3,17.2106519336799,104.71398527735,500.1,140.9,97.8]
[-61.89,3.8645,119.1,39.8,17.2109977409792,104.714384532068,500,139.6,98.1]
[-61.15,3.8645,118.6,40.4,17.2125074149162,104.714243854914,500.9,139.6,98.2]
[-60.51,3.865,119,40.8,17.213834485716,104.712188745676,501.6,139.7,98.2]
[-60,3.865,126.1,41.1,17.2149961491944,104.710866689859,502.2,141.4,98]
[-59.7,3.8645,125.8,41.1,17.2157831419791,104.710721334044,502.4,141.5,98]
[-59.09,3.8645,119.4,41.3,17.2176578070202,104.711942463669,503.3,140.1,98.3]
[-58.3200000000001,3.865,126.3,42.3,17.2204722144539,104.714826461172,503.7,141.7,98.3]
[-57.62,3.8645,125.9,43.6,17.2230285695901,104.71766641408,504.2,142,98.4]
[-57.1900000000001,3.864,119.7,44.2,17.2244673070522,104.719336331461,505.2,140.4,98.3]
[-56.37,3.8645,120.2,45.1,17.2267273899753,104.722400045938,506.1,140.6,98.4]
[-56.13,3.865,120.4,45.2,17.2272908337858,104.723545486055,506.3,140.7,98.3]
[-55.5600000000001,3.8645,125.2,46.5,17.2285137833689,104.726650394103,506.2,142.2,98.4]
[-54.6600000000001,3.865,124.9,48.4,17.2301506922548,104.73352961071,507.1,142.2,98.6]
[-54.4300000000001,3.865,121.8,48.7,17.2304546871595,104.735459198791,508,141.3,98.5]
[-53.75,3.864,122.7,50.6,17.2310498634107,104.740375359133,508.7,141.6,98.4]
[-53.0500000000001,3.8645,123.3,52.8,17.2310385854955,104.744026929045,509.3,141.8,98.5]
[-52.6,3.8645,123.8,52.4,17.2306701255694,104.745747037078,509,142.5,98.7]
[-52.24,3.864,123.1,52.9,17.2302346108533,104.746693503041,509.4,142.6,98.8]
[-51.6900000000001,3.864,124.1,55.5,17.2296567095862,104.747130858835,510.4,142.3,98.6]
[-50.86,3.8645,122,55.4,17.2291236631425,104.747220317779,510.6,142.7,99]
[-50.22,3.864,121.7,56.4,17.2296387124149,104.74907504191,511.3,142.6,99.1]
[-49.73,3.8645,126,57.4,17.2306253802938,104.75151916722,512.3,143.1,98.7]
[-49.3100000000001,3.8645,126.7,58.1,17.2317272743246,104.753532566847,512.6,143.2,98.7]
[-48.9200000000001,3.8645,121.1,59.7,17.2329769188221,104.754926327594,512.4,142.7,99.2]
[-48.4,3.8645,120.8,62,17.2347889546937,104.756189563217,512.9,142.8,99.3]
[-47.5400000000001,3.8645,121.6,63.5,17.2373290345869,104.759091534584,513.7,142.8,99.3]
[-47.25,3.864,128.2,65,17.2380498228667,104.761205528591,514.3,144,99.1]
[-46.73,3.8645,128.2,67.5,17.239297420606,104.766371802329,514.8,144.1,99.1]
[-45.7800000000001,3.8645,120.2,67.2,17.2411917556191,104.775170202148,515.3,143.2,99.5]
[-45.6,3.8645,120.3,67.4,17.2415171129228,104.776051491039,515.6,142.9,99.5]
[-44.87,3.8645,128.4,68.1,17.2428678051164,104.777846193664,516.1,144.8,99.3]
[-44.22,3.8645,120.5,69.5,17.2440102221067,104.778870232131,516.8,143.2,99.6]
[-43.4,3.8645,120.6,71.1,17.2454373818646,104.781147881559,517.5,143.5,99.6]
[-42.84,3.864,120.5,74.6,17.2462946175888,104.782783123877,517.9,143.6,99.5]
[-42.25,3.8645,128.2,73.7,17.2471394071393,104.783913388488,518.1,145.4,99.5]
[-42.0300000000001,3.864,128.2,73.4,17.2474351510673,104.784249748377,518.2,145.4,99.6]
[-41.46,3.8645,121.7,75.8,17.2481143490605,104.78495854695,519.2,144,99.5]
[-40.76,3.865,122.5,76.2,17.2488758520574,104.786267260303,519.8,144.3,99.5]
[-40.08,3.864,123.1,78.3,17.2495868543102,104.787253897371,520.2,144.4,99.5]
[-39.85,3.864,127,78.5,17.2497002384176,104.787580991997,519.8,145.8,99.6]
[-39.27,3.8635,126.9,80.2,17.2499890672742,104.788017645945,520.2,145.9,99.7]
[-38.38,3.8645,124.7,83.6,17.2501070859683,104.78906877445,521.6,145.1,99.5]
[-38.14,3.8645,124.7,84.6,17.2501036351851,104.789435104513,521.8,145.2,99.5]
[-37.47,3.864,124.9,85.4,17.2498766428044,104.790116637843,521.5,146,99.8]
[-36.76,3.864,126.3,87.4,17.2492523263103,104.790260959314,522.9,145.7,99.5]
[-36.5600000000001,3.8645,126,87.6,17.2491428273279,104.790472428547,523,145.9,99.6]
[-35.95,3.8635,124.5,87.7,17.2487984034789,104.792070933401,522.7,146.2,100]
[-35.4100000000001,3.864,124.1,88.5,17.2486215615969,104.794857915839,523,146.4,100]
[-34.5700000000001,3.864,123.7,89.8,17.2489484505614,104.799662176849,523.7,146.4,100.2]
[-33.9400000000001,3.864,128.1,90.8,17.2503244624876,104.80225037109,524.8,147,99.7]
[-33.4400000000001,3.8645,128.4,90.5,17.2523565052474,104.804161563339,525.1,147.1,99.8]
[-33.0300000000001,3.864,122.4,90.6,17.2545966940073,104.805882519077,524.8,146.5,100.3]
[-32.0600000000001,3.8645,131,93,17.2612259602124,104.811123527608,525.9,147.5,100]
[-31.5600000000001,3.864,129.9,92,17.2645841276633,104.814127688601,526.1,147.8,100.1]
[-31.25,3.864,121.9,92,17.2665172529715,104.816207363736,526,146.8,100.5]
[-30.4100000000001,3.864,122.3,92.8,17.2705825265659,104.823220957247,526.7,146.9,100.7]
[-29.87,3.8645,122.1,93.9,17.2721660535662,104.828465059288,527,147.3,100.8]
[-29.5,3.8645,131.2,94.1,17.2727328085279,104.831558776096,527.2,148.8,100.6]
[-28.74,3.8645,130.6,94.5,17.272733887165,104.834916436702,527.7,149,100.7]
[-28.59,3.8645,123.4,94.5,17.272622117857,104.835165454861,527.9,147.4,101]
[-27.9300000000001,3.8645,122.6,94,17.2722231470227,104.836134017989,528.4,147.6,101]
[-27.12,3.864,131.2,94.9,17.271776197826,104.838400564291,528.5,149.5,100.9]
[-26.5500000000001,3.8645,123.6,96.1,17.2715437363436,104.840392824176,529.1,148,101.1]
[-25.98,3.8635,131,95.9,17.2715591730001,104.842336484514,529,150,101.1]
[-25.63,3.864,123.6,96.8,17.2717538349927,104.843901787691,529.7,148.3,101.2]
[-25.1700000000001,3.8635,124.3,96.7,17.272390286098,104.846447636242,530,148.5,101.3]
[-24.1600000000001,3.864,129.8,97,17.2753086455235,104.852200983145,530,150.4,101.6]
[-23.7900000000001,3.864,125.5,97.7,17.2766877442846,104.854454181437,530.8,149.1,101.6]
[-23.01,3.8645,126.2,99.3,17.2799836595548,104.859961685342,531.2,149.6,101.7]
[-22.98,3.8635,129.3,98.9,17.2800940275496,104.860170125992,530.4,150.5,101.8]
[-22.1,3.8645,128.4,99.6,17.2838900347855,104.867220398672,530.9,150.7,102.1]
[-21.85,3.864,127.9,100.6,17.284874422012,104.869116789607,531.8,150,101.8]
[-21.1900000000001,3.864,128.6,101.3,17.2873218436288,104.873666478149,532,150.3,101.9]
[-20.47,3.864,129.4,102.3,17.2892978343763,104.877784346908,532.5,150.7,102]
[-19.72,3.864,126.7,103.5,17.2903342220369,104.882012610678,532,151.1,102.5]
[-19.09,3.8645,130.4,105.2,17.2909666064413,104.887633330815,532.9,151.3,102.2]
[-18.5700000000001,3.864,129.6,106.2,17.2918457498217,104.896234052302,533.2,151.7,102.3]
[-18.2800000000001,3.8635,125,106.4,17.2926387063755,104.903235380183,532.7,151.1,103]
[-17.6600000000001,3.8645,125,107.4,17.2951022270176,104.926284576056,532.9,151.2,103.2]
[-16.9,3.8635,124.7,109.1,17.2999180677223,104.976497759594,533.2,151.5,103.5]
[-16.75,3.864,132.6,109.8,17.3011471447996,104.990733288937,533.7,152.2,103.2]
[-15.77,3.8635,132.7,110,17.3108018837496,105.139830728696,533.7,152.7,103.4]
[-15.2800000000001,3.8635,123.8,108.6,17.3173729998214,105.263413842028,533.8,152.3,103.8]
[-14.96,3.8635,124.8,107.7,17.3225095709498,105.366647569091,534.2,151.3,103.9]
[-14.13,3.848,128.8,106.3,17.3427925420971,105.733066034432,535.5,152.9,103.6]
[-13.58,3.8245,128.4,105,17.3678348681528,106.067132469844,536.2,150.8,103.7]
[-13.22,3.832,124.7,107.7,17.3929065217123,106.329811564274,537.2,150.8,103.4]
[-12.77,3.7675,126.2,106.5,17.4394213599345,106.709057040678,538,152.7,102.8]
[-11.75,3.336,125.8,120.6,17.6383790821597,107.75781330057,538.8,153.2,101.3]
[-11.64,3.3325,123.9,121.2,17.6700256120567,107.883834973064,539.3,151.2,101.1]
[-10.8200000000001,3.2595,123.8,125.4,17.9809992973224,108.879879277164,539.4,157.7,99.5]
[-10.26,3.169,123.8,127.7,18.2714578015708,109.603401282447,539.6,159.5,98.7]
[-9.69000000000006,3.1175,124.7,130.6,18.6275246356834,110.362101223186,539.6,150.6,97.9]
[-9.32000000000005,3.112,117.1,142.8,18.886285169452,110.858387228238,532.9,158.7,98.7]
[-8.28000000000009,3.1685,118.8,179.6,19.6988985992895,112.196422080121,532.7,160.4,97.4]
[-7.85000000000002,3.234,119.1,214.1,20.0623279246284,112.689605923231,531.9,162.3,97.5]
[-7.47000000000003,3.2655,118.9,243.4,20.3946924178096,113.080793665185,531.2,164.2,98.3]
[-6.70000000000005,3.2945,119.3,266.7,21.0936467736031,113.732927990297,529.1,167.6,105.1]
[-6.09000000000003,3.1475,120.4,268.4,21.6599733558055,114.131585919756,527.7,170.2,107.4]
[-5.79000000000008,3.0275,120.9,267.8,21.9394148923044,114.298682782571,527.2,171.2,109.5]
[-5.28000000000009,2.37,123.4,263.4,22.4091498366256,114.550581621355,527.7,171.3,112.5]
[-4.88,1.7265,125.2,257.6,22.7705533805013,114.726856076609,528.1,171.2,114.4]
[-4.14999999999998,1.2025,126.9,248.8,23.409009474361,115.015099232483,527.1,173.6,115.8]
[-3.41000000000008,0.808,129.3,240.6,24.0347919406281,115.280280136531,525.8,176.2,117.1]
[-2.76999999999998,0.5215,133.5,235.2,24.5678192050721,115.497266828644,524.5,178.5,118]
[-2.25999999999999,0.364,139.6,233.8,24.9860891056505,115.663302497498,523.4,180.4,119]
[-1.96000000000004,0.3035,144.9,232.9,25.2282661165375,115.756885822053,522.6,181.9,119.9]
[-1.35000000000002,0.199,163.6,234.5,25.704772737436,115.934076532662,521.1,184.5,122.4]
[-0.580000000000041,0.1285,203.6,233.9,26.2544377362939,116.125899452529,519.2,187.2,124.9]
[0.120000000000005,0.096,243.6,231.4,26.6782711908294,116.268664031692,517.6,189.8,125.4]
[0.549999999999955,0.083,265.2,232.9,26.8958294279699,116.344846390969,516.6,191.1,125.6]
[1.02999999999997,0.0645,284.2,235.1,27.0988322207167,116.421086027587,515.6,193.2,126]
[1.36000000000001,0.0555,294,234.5,27.2149160691984,116.466929125206,514.9,194.5,126.2]
[1.93999999999994,0.0485,308.4,233,27.3761655371943,116.526310507274,513.9,196.9,126.3]
[2.74000000000001,0.0435,323.7,233.9,27.5288457866984,116.537403047478,512.2,200.1,127]
[3.08999999999992,0.0425,331.3,234.8,27.5763851443146,116.509229067244,511.5,201.4,128.3]
[4.12,0.0395,344.5,238.2,27.6727882304976,116.314472860191,508.7,205.1,130.8]
[4.68999999999994,0.039,350.8,237.8,27.7103211969283,116.151954952714,507.4,207.1,132.1]
[5.13999999999999,0.0395,352.3,237.2,27.7394144248412,116.006834451571,506.5,208.7,132.7]
[5.5,0.039,353.7,237.1,27.7637784169615,115.884331802524,505.7,210.1,133.1]
[6.04999999999995,0.038,362,238.5,27.8071303916974,115.692184906826,504.8,212,133.8]
[6.88,0.037,371.5,240.2,27.8866742824461,115.40172064047,503.5,215.2,134.7]
[7.51999999999998,0.0365,377.7,240.9,27.9507421515447,115.182874939658,502.7,217.5,135.8]
[8.00999999999999,0.036,386.4,241.3,27.9932051368236,115.02039536004,502.2,219.6,136.7]
[8.42999999999995,0.037,393.5,242.4,28.0200622260807,114.885180738465,501.7,221.4,137.6]
[8.81999999999994,0.036,396.2,242.8,28.0343779586804,114.763497893804,501.2,223.1,138.2]
[9.57999999999993,0.036,403.3,242.2,28.0267625817708,114.537812104875,500.4,226,139.5]
[10.1999999999999,0.036,412.6,241.6,27.9839451173732,114.364131180458,499.9,228.5,140.5]
[10.49,0.036,415.6,241.4,27.9534337790125,114.285390927817,499.7,229.8,140.9]
[11.01,0.036,421.5,240.8,27.8848781650286,114.146801710106,499.2,231.9,141.5]
[11.9599999999999,0.036,429.1,240.4,27.7346757105087,113.901112810876,498.4,235.8,142.9]
[12.14,0.0365,429.9,240.3,27.7048894810707,113.855706370786,498.3,236.4,143]
[12.87,0.0355,435.1,240.8,27.5866976940552,113.678048435112,497.7,239,144.1]
[13.52,0.0345,439,240.3,27.4868894719387,113.529800599482,497.3,241.4,145.2]
[13.78,0.0345,439.9,239.9,27.4483843009501,113.473110044383,497.1,242.5,145.4]
[14.3299999999999,0.0345,442.2,239.3,27.3689101961252,113.35756939289,496.8,244.3,146.3]
[14.93,0.034,443.6,239.6,27.2824675769737,113.237578393525,496.3,246.5,147.2]
[15.7099999999999,0.033,445.9,239.6,27.166440495439,113.089178733464,495.9,249.3,148.9]
[16.4,0.033,447.1,238.7,27.0596525548236,112.964702573249,495.5,251.5,150.7]
[16.8399999999999,0.032,448.3,238.4,26.9904762921944,112.888570733471,495.3,253.3,152]
[17.3099999999999,0.032,449.3,237.6,26.9158209319062,112.810025715355,495,254.7,153.3]
[18.2199999999999,0.0325,450.4,236.4,26.7702205168478,112.665320093734,494.5,257.8,155.9]
[18.78,0.032,451.4,235.7,26.6804133439979,112.579915279826,494.4,259.8,157.3]
[19.03,0.0315,451.6,235.4,26.6403398387168,112.542557312184,494.3,260.7,158.1]
[19.6,0.032,452.2,234.6,26.5489107242953,112.459788090554,493.9,262.7,160]
[20.27,0.0315,453.2,233.7,26.4426434920717,112.367121955568,493.7,264.9,162.4]
[20.98,0.031,454.9,232.4,26.3338684878937,112.275645851428,493.5,267.1,165.1]
[21.42,0.032,455.6,231.4,26.2694769348864,112.222202773399,493.3,268.5,166.6]
[21.79,0.0315,456,230.4,26.2173181478847,112.178740276179,493.1,269.5,167.8]
[22.3299999999999,0.031,456.5,229.2,26.144076637856,112.116534495128,493,271.3,169.7]
[23.17,0.031,457.8,227.3,26.0349517283549,112.022214780041,492.5,273.8,172.8]
[23.8,0.031,458.6,226,25.9543488158787,111.953803779832,492.5,275.4,174.9]
[24.3,0.0305,459.5,225,25.8901667961123,111.901364186693,492.4,276.9,176.3]
[24.7099999999999,0.0305,460.1,224.2,25.8374909203896,111.859649092643,492.2,278,177.6]
[25.11,0.0295,460.6,223.6,25.7859612377799,111.819650571107,492,279.1,178.6]
[26.18,0.03,462,222.2,25.6479374286321,111.716498648318,491.8,281.9,181.3]
[26.49,0.0295,462.4,221.9,25.6084586252803,111.687691036529,491.6,282.5,182.4]
[26.77,0.03,462.8,221.6,25.5732462850348,111.661945450963,491.5,283.4,183.1]
[27.87,0.0295,464,220.1,25.440028858246,111.56328746267,491.3,286.3,186.9]
[28.24,0.029,464.5,219.5,25.3973896834921,111.530950752255,491.1,287.3,188.2]
[29,0.029,465.4,218.7,25.3130917444715,111.46648504758,490.9,289.2,191]
[29.15,0.029,465.5,218.5,25.2968077259231,111.454098061493,490.8,289.5,191.4]
[29.8099999999999,0.0285,466.3,217.4,25.2259150381871,111.40193938533,490.8,291,193.8]
[30.62,0.0285,467.1,216,25.1388770534085,111.343775275763,490.6,292.9,196.8]
[31.1899999999999,0.0285,467.9,215.1,25.0768081442864,111.305896073559,490.4,294,199]
[31.77,0.028,468.4,214.2,25.0128294269109,111.268267154443,490.3,295.2,201.5]
[32,0.028,468.7,213.8,24.9871586487057,111.253187825955,490.2,295.7,202.3]
[32.68,0.028,469.6,213,24.9103468646887,111.20893241435,490,297.1,204.9]
[33.38,0.027,470.4,212.3,24.8314080865682,111.165014240777,489.9,298.4,207.7]
[33.5899999999999,0.027,470.6,212.1,24.8079357098526,111.152750874481,489.9,298.9,208.4]
[34.51,0.027,471.6,211.2,24.7084493091562,111.103500214357,489.6,300.6,211.8]
[34.76,0.027,471.8,210.6,24.6822492974519,111.090926314319,489.6,301.1,212.6]
[35.64,0.026,472.8,211.6,24.5921291558876,111.047319351471,489.4,303,216.1]
[35.89,0.0265,473,212.8,24.5668687099601,111.034762445042,489.3,303.7,216.9]
[36.55,0.026,473.8,216.5,24.5000374592245,111.001447132806,489.2,305.1,219.3]
[37.27,0.026,474.4,220.5,24.4269129766958,110.966516914487,489.2,306.6,222]
[38.02,0.026,475.2,224.1,24.3516216296766,110.932687297528,489,308.1,224.4]
[38.0799999999999,0.026,475.3,224.4,24.345654964831,110.930027140161,489,308.3,224.5]
[39.17,0.026,476.3,230.1,24.2421390870636,110.882080182153,488.8,310.9,226.6]
[39.4599999999999,0.026,476.6,231.9,24.2163166575909,110.869114043208,488.7,311.3,227.1]
[40.0799999999999,0.0255,477.3,234.6,24.1637014863522,110.841052719895,488.6,312.6,228.7]
[40.5899999999999,0.0255,477.8,236.6,24.1222241027734,110.817748463022,488.5,313.7,229.8]
[40.99,0.025,478.2,238.3,24.0904379625997,110.800351180038,488.5,314.7,230.6]
[41.9699999999999,0.025,479.1,242.4,24.0144280469187,110.763707947485,488.3,316.6,233.3]
[42.4599999999999,0.025,479.6,244.5,23.9775416855937,110.748099316081,488.2,317.4,234.7]
[42.78,0.0245,479.8,246.1,23.9539173147677,110.738136278601,488.2,317.9,235.5]
[43.61,0.024,480.6,249.8,23.8949077556952,110.7114274219,488.2,319.2,237.2]
[44.16,0.024,481.1,251.6,23.8571978366136,110.692883820295,488.2,320.2,238.1]
[44.52,0.0235,481.5,253,23.8327552987855,110.680742292816,488,320.8,238.7]
[44.9699999999999,0.0235,481.8,254.2,23.8023840994676,110.66582001777,487.9,321.5,239.4]
[45.43,0.024,482.2,255.1,23.7713339813648,110.651553453342,487.8,322.2,239.8]
[46.1,0.023,482.9,256.6,23.7259347650376,110.632394365504,487.9,323.2,240.6]
[46.9,0.0235,483.5,257.5,23.6712612883068,110.610679674311,487.6,324.2,242]
[47.48,0.023,483.9,257.8,23.6312946623976,110.595277441793,487.6,324.8,243.1]
[48.05,0.023,484.5,257.7,23.5918270599784,110.579823836795,487.5,325.5,244.3]
[48.29,0.0225,484.7,257.6,23.5751371163579,110.572987634118,487.5,325.8,244.8]
[48.9599999999999,0.022,485.2,257.6,23.5280190580319,110.554567146395,487.4,326.5,246.3]
[49.67,0.0225,486,256.8,23.4772250119131,110.536380191656,487.3,326.9,247.3]
[50.24,0.0225,486.5,256.4,23.4352171395625,110.522182658775,487.2,327.5,248.1]
[51.01,0.0215,487.3,256.1,23.3762442450259,110.502922164853,487.2,328.1,249.7]
[51.62,0.021,487.9,255.5,23.3266935911543,110.488455473238,487,328.6,251]
[51.92,0.021,488.1,255.2,23.3013906281241,110.481772433676,486.9,329,251.5]
[52.75,0.0205,488.8,254,23.2292981330132,110.463441352814,486.9,330,252.5]
[52.8299999999999,0.021,489,253.8,23.2222768088824,110.461634233871,486.8,330,252.6]
[53.5599999999999,0.0205,489.5,252.9,23.159306341035,110.445570333791,486.7,330.8,253.2]
[54.3,0.0195,490.2,251.8,23.0994349143228,110.429820572679,486.7,331.5,254.1]
[54.9399999999999,0.02,490.8,250.6,23.0521071014045,110.415374764446,486.6,332.1,254.9]
[55.4499999999999,0.0195,491.1,249.8,23.0171985672741,110.403202389523,486.6,332.5,255.4]
[55.75,0.02,491.4,249.6,22.9976420219725,110.396102868248,486.6,332.9,255.6]
[56.36,0.0195,491.9,249.1,22.9593125327599,110.382745228205,486.4,333.3,256.3]
[57.13,0.019,492.5,248.5,22.9120215834429,110.368845434844,486.4,333.9,257.1]
[57.8299999999999,0.019,492.9,247.9,22.8689790383415,110.356672620014,486.3,334.3,257.8]
[58.26,0.018,493.2,247.8,22.8421652920848,110.349260849198,486.3,334.6,258.4]
[58.74,0.018,493.6,247.6,22.8119673808962,110.341330550278,486.3,335.1,259.1]
[59.0699999999999,0.018,493.9,247.2,22.7906562912702,110.336225867928,486.2,335.5,259.5]
[59.89,0.0175,494.4,246.3,22.7351186086519,110.324545653882,486.2,336.2,260.1]
[60.4499999999999,0.0175,494.8,245.6,22.6946398709029,110.317055401814,486.1,336.6,260.7]
[60.8,0.0175,494.9,245,22.6682729807678,110.31237148452,486.1,337.2,260.9]
[61.26,0.0165,495.3,244.8,22.6326071109777,110.305950072187,486.1,337.5,261.4]
[62.27,0.016,496,244.6,22.5512345110499,110.291809015035,486,338.1,262.4]
[62.39,0.0165,496,244.6,22.5414778929862,110.290145986419,486,338.2,262.5]
[63.18,0.016,496.6,243.7,22.4774749739976,110.278877061299,485.9,338.7,263.2]
[63.77,0.016,496.9,243.2,22.4310849784703,110.271213164668,485.9,339.2,264.1]
[64.0899999999999,0.0155,497,242.9,22.406857225859,110.267768640682,485.9,339.6,264.7]
[65.15,0.0155,497.7,241.4,22.3317173186786,110.257860661605,485.7,340.3,266.4]
[65.7199999999999,0.015,498.1,240.2,22.2945228308001,110.252791346265,485.8,340.7,267.5]
[66.14,0.0145,498.3,239.2,22.2685307487953,110.249179482096,485.7,341,267.9]
[66.53,0.015,498.6,238.3,22.2452167485705,110.245986329683,485.7,341.2,268.2]
[67.29,0.0145,499.2,236.8,22.2015877973968,110.23918346962,485.7,341.6,268.7]
[67.91,0.014,499.5,235.5,22.1672150661561,110.233481827299,485.6,341.8,268.8]
[68.1999999999999,0.014,499.8,234.9,22.1514188975901,110.230520340903,485.6,341.8,268.9]
[68.7199999999999,0.014,500,234.3,22.1234723434737,110.224473083631,485.6,342,269.1]
[69.67,0.013,500.6,233.7,22.072592596773,110.211148551905,485.5,342.4,269.3]
[69.85,0.0135,500.6,233.4,22.0628680021262,110.208340852119,485.5,342.5,269.6]
[70.5799999999999,0.0125,501.1,232.2,22.0230890085367,110.197249805765,485.5,342.7,270.1]
[71.23,0.012,501.4,231.3,21.9876961576879,110.188571245116,485.4,343.2,270.5]
[71.73,0.012,501.6,230.7,21.9610413376377,110.182969608842,485.4,343.5,271]
[72.04,0.0125,501.8,230.1,21.9450503487382,110.180085848715,485.4,343.7,271.4]
[72.64,0.0115,502.1,229.6,21.9152639231193,110.175178443542,485.3,344,272.2]
[73.42,0.011,502.6,228.7,21.8786020362962,110.169131620659,485.3,344.5,272.9]
[74.11,0.0105,502.8,227.7,21.8476287873299,110.165000742966,485.3,344.9,272.9]
[74.55,0.0105,503.2,227,21.8281694965251,110.163091655678,485.3,345.1,273.2]
[75.02,0.0105,503.3,226.4,21.8077201000194,110.16114218393,485.2,345.4,273.4]
[75.93,0.009,503.8,224.9,21.7699234270831,110.155916764452,485.2,346,273.5]
[76.49,0.0095,504.1,223.9,21.7487413199141,110.15148094956,485.1,346.2,273.9]
[76.74,0.0095,504.2,223.4,21.7399687600648,110.14929014883,485.1,346.2,274.3]
[77.0799999999999,0.0095,504.3,222.8,21.7287420089863,110.146331012085,485.1,346.3,274.7]
[78.12,0.0085,504.8,220.8,21.6985193080776,110.13746615315,485,346.3,276.1]
[78.55,0.008,505,220.1,21.6867884053557,110.133149652495,485,346.4,276.2]
[79.25,0.008,505.3,218.6,21.6668744910196,110.12577078025,485,346.5,275.9]
[79.4599999999999,0.0075,505.3,218.3,21.6604692631459,110.123601641076,485,346.6,275.9]
[80.06,0.0075,505.5,217.3,21.6409245532085,110.11693726267,484.8,346.7,275.5]
[80.88,0.007,506,216.1,21.610855497966,110.107307514995,484.8,347.2,275.7]
[81.51,0.0065,506.3,215.5,21.5858602710364,110.100158675781,484.8,347.5,276.3]
[82.01,0.006,506.5,214.8,21.5654666868265,110.095370691683,484.9,347.9,276.5]
[82.42,0.006,506.7,214.2,21.5487972862643,110.092437883754,484.8,348.3,276.9]
[82.8199999999999,0.006,506.8,213.7,21.5328269469798,110.090669871955,484.7,348.4,276.9]
[83.3299999999999,0.0055,507.1,212.9,21.5132121093658,110.088998407479,484.7,348.5,277.1]
[84.1999999999999,0.005,507.5,211.5,21.4813890490423,110.08566299751,484.6,348.8,277.3]
[84.48,0.0055,507.6,211,21.4716005757235,110.084315208313,484.7,348.9,277.4]
[85.01,0.0045,507.8,210.1,21.4536769880635,110.08192181884,484.6,349.2,277.4]
[85.9499999999999,0.0045,508.2,208.5,21.424410682276,110.079177472023,484.6,349.7,277.7]
[86.14,0.004,508.2,208.2,21.4188516993778,110.078803534497,484.7,349.8,277.7]
[86.86,0.0035,508.5,207.4,21.398406643872,110.07652129413,484.5,350.1,278]
[87.52,0.004,508.9,206.5,21.3801910583603,110.072149202478,484.4,350.3,278]
[88.3299999999999,0.003,509.2,205.5,21.3582369823635,110.065426340952,484.5,350.5,278.1]
[88.9,0.0035,509.4,204.8,21.3430937485383,110.060808503157,484.4,350.6,278]
[89.48,0.003,509.6,204,21.3278375815093,110.056611124453,484.4,350.9,277.9]
[89.7099999999999,0.0025,509.7,203.7,21.3217550496199,110.054987492147,484.4,350.9,277.8]
[90.39,0.0025,510,202.9,21.3041253637517,110.049871950977,484.3,351,278.2]
[90.8399999999999,2E-3,510.2,202.3,21.2926778054183,110.046406313282,484.4,351,278.8]
[91.3,0.0025,510.5,201.6,21.2813513198978,110.042868758491,484.4,351,279.1]
[92.2199999999999,1.5E-3,510.7,200.5,21.2597753660671,110.037505289922,484.2,350.9,279.7]
[92.77,1E-3,510.9,199.9,21.2475577288607,110.034981319392,484.2,350.9,279.8]
[93.03,1E-3,511,199.5,21.2419812924585,110.033549782561,484.1,350.9,279.8]
[93.92,0.0005,511.3,198.7,21.2239691110628,110.028066899721,484.1,351.2,279.7]
[94.41,-0.0005,511.5,198.1,21.2144309652813,110.025618523011,484.1,351.5,279.7]
[94.8299999999999,-0.0005,511.7,197.6,21.2061021172992,110.024341020426,484,351.6,279.6]
[95.2199999999999,-0.0005,511.8,197,21.1980088539891,110.02387824667,484,351.6,279.7]
[95.79,-0.0005,511.9,196.3,21.185096288682,110.02379827674,483.9,351.8,279.8]
[96.3199999999999,-1.5E-3,512.1,195.7,21.1720113778165,110.022827917512,484,351.9,280.3]
[97.17,-1.5E-3,512.3,195,21.1499293532584,110.019198440407,483.8,351.8,281.3]
[97.79,-1.5E-3,512.5,194.4,21.1338976035272,110.016546280399,483.8,351.8,282.2]
[98.3,-2E-3,512.8,194.1,21.1215570115896,110.015054980224,483.8,352.1,282.6]
[98.6999999999999,-2E-3,512.9,193.5,21.112640875524,110.014044181544,483.6,352.1,282.7]
[99.11,-0.003,513.1,193.2,21.1041192061639,110.013065236081,483.5,352.2,282.6]
[100.17,-0.003,513.5,192.1,21.0854804171385,110.012292166187,483.6,352.8,282.7]
[100.49,-0.0035,513.6,191.7,21.080767354286,110.013264444096,483.6,352.9,282.7]
[101.32,-0.004,513.8,190.6,21.0696658027902,110.015590379496,483.5,353.4,283.1]
[101.87,-0.004,514.1,189.9,21.0626189660234,110.015504676186,483.5,353.7,283.2]
[102.23,-0.004,514.1,189.6,21.0578375244108,110.014408825781,483.4,353.8,283.7]
[103,-0.005,514.3,188.6,21.0465286003895,110.011682997868,483.4,354,284]
[103.14,-0.0045,514.4,188.6,21.0442823713347,110.011277885192,483.4,354,284]
[103.81,-0.0055,514.6,187.9,21.0330384849172,110.010837035455,483.3,354.2,284.1]
[104.61,-0.005,514.8,187.1,21.0188762502874,110.012697306496,483.2,354.2,284.4]
[105.19,-0.0045,515,186.5,21.0092473034067,110.01414028131,483.2,354.1,284.7]
[105.76,-0.006,515.2,185.7,21.0004206641126,110.014005058614,483.2,354.1,284.8]
[106,-0.006,515.3,185.5,20.9968859802094,110.01351122467,483.2,354,284.8]
[106.67,-0.006,515.5,184.8,20.9876283631411,110.011274111818,483.1,353.9,284.9]
[107.38,-0.0065,515.7,184,20.9780257262435,110.009367783088,482.9,353.9,285.2]
[108.14,-0.007,515.9,183.4,20.9671619769413,110.007980061344,482.9,353.8,285.3]
[108.51,-0.007,516.1,182.9,20.9615964779772,110.007247918779,482.8,353.9,285.1]
[109.05,-0.007,516.2,182.4,20.9528462940655,110.005512972855,482.8,353.9,285.5]
[109.32,-0.0075,516.3,182.1,20.9482633578995,110.004394042574,482.7,353.9,285.9]
[110.2,-0.008,516.5,181.1,20.9323893350582,110.000334940805,482.4,354.3,286.4]
[110.7,-0.008,516.7,180.6,20.9232471070411,109.998492458652,482.5,354.4,286.6]
[111.27,-0.0085,516.8,180.1,20.9132974392985,109.996140750785,482.5,354.4,287.2]
[112.01,-0.009,516.9,179.3,20.9018529347831,109.99137079846,482.4,354.5,287.9]
[112.65,-0.009,517.1,178.8,20.8932634673779,109.986085286805,482.5,354.8,288.1]
[113.16,-0.0085,517.4,178.3,20.8868954314887,109.982087033556,482.4,354.9,288.6]
[113.46,-0.0095,517.4,178,20.8831432685832,109.980101002161,482.3,355.1,288.6]
[114.07,-0.009,517.6,177.5,20.875001082879,109.978027610031,482.3,355.3,288.8]
[114.84,-0.0095,517.8,176.8,20.8635307928581,109.97744424277,482.2,355.4,289.8]
[114.98,-0.0095,517.8,176.7,20.8612953052976,109.977332118438,482.1,355.5,290.1]
[115.97,-0.0105,518.1,175.9,20.8457901234748,109.976589220439,482,355.7,290.7]
[116.45,-0.0105,518.2,175.5,20.8392165855807,109.976064814055,482,355.6,290.5]
[116.78,-0.0105,518.4,175.2,20.8353396385342,109.975742331641,481.9,355.5,290.2]
[117.6,-0.011,518.5,174.6,20.8283793237942,109.974820883925,481.8,355.6,289.7]
[118.16,-0.011,518.8,174.1,20.8246844102772,109.975365806353,481.8,355.5,289.7]
[118.51,-0.0115,518.8,173.8,20.8223383638068,109.976162944491,481.8,355.6,289.8]
[118.97,-0.0115,518.8,173.3,20.8184163216615,109.977332709671,481.8,355.6,290.4]
[119.98,-0.012,519.2,172.5,20.8045078302496,109.977859881267,481.6,355.5,290.4]
[120.1,-0.0125,519.2,172.5,20.8023325051015,109.977717084227,481.6,355.4,290.4]
[120.89,-0.012,519.4,171.9,20.7859892314638,109.977171856602,481.5,355.5,290.8]
[121.48,-0.0125,519.5,171.7,20.7725632405031,109.977315117505,481.4,355.5,291]
[122.04,-0.013,519.7,171.2,20.7600207752251,109.977408739077,481.4,355.6,291.4]
[122.29,-0.0135,519.7,171,20.7548165032168,109.97754224077,481.4,355.7,291.9]
[122.95,-0.0135,519.8,170.5,20.7427595497172,109.977529653489,481.2,355.8,292.9]
[123.67,-0.0135,520,170.1,20.7331753695543,109.977410425532,481.1,356,293.8]
[124.42,-0.014,520.3,169.5,20.7263983044255,109.977205176011,481.1,356.2,293.9]
[124.8,-0.0145,520.3,169.3,20.7237149776055,109.977114811509,481,356.1,293.8]
[125.33,-0.014,520.4,168.9,20.7204545231621,109.977602011186,480.9,356.1,293.6]
[126.18,-0.014,520.6,168.3,20.7154499844134,109.979356624866,480.8,356.3,292.8]
[126.43,-0.0145,520.7,168.1,20.7139982014273,109.979711299328,480.8,356.2,292.7]
[126.82,-0.015,520.8,167.9,20.7115213442188,109.980148749638,480.8,356.3,292.7]
[127.56,-0.015,520.9,167.3,20.7063420510909,109.980027204821,480.7,356.2,293.1]
[128.29,-0.015,521,166.9,20.700149387668,109.979399841879,480.6,356.2,293.2]
[128.94,-0.015,521.1,166.3,20.6945709328971,109.978185750497,480.3,356.2,292.8]
[129.44,-0.0155,521.2,166.1,20.6908897486454,109.97668597091,480.4,355.9,292.5]
[129.75,-0.015,521.3,166,20.6889527838067,109.975530981525,480.4,356,292.6]
[130.35,-0.016,521.5,165.6,20.6854641566947,109.972915154419,480.3,356.1,293]
[131.13,-0.0155,521.7,165.1,20.6805728389371,109.970273004036,480.2,355.9,292.8]
[131.82,-0.0155,521.7,164.6,20.6745748703671,109.969610430586,480.2,356.2,292.6]
[132.26,-0.015,521.9,164.3,20.669644712111,109.969867073042,480.1,356.3,293.1]
[132.73,-0.0165,522,164,20.6633105364006,109.970577139274,479.9,356.4,293.3]
[133.07,-0.016,522.1,163.8,20.658467448828,109.971177788004,479.9,356.5,293.3]
[133.64,-0.016,522.2,163.4,20.6499965525805,109.972050317627,479.8,356.5,293.5]
[134.45,-0.017,522.4,162.8,20.6387011631551,109.974737057069,479.7,356.4,293.4]
[134.79,-0.017,522.5,162.5,20.6344394536036,109.976151189304,479.7,356.4,293.4]
[135.83,-0.017,522.6,161.9,20.6229919947911,109.979287355524,479.6,356.3,293.1]
[136.26,-0.0175,522.6,161.4,20.6183125693986,109.978879841081,479.6,356.3,293.2]
[136.96,-0.017,522.8,161.1,20.6109699483811,109.976996866228,479.4,356.4,293.3]
[137.17,-0.0175,522.8,160.9,20.6088362265957,109.976585368858,479.4,356.3,293.3]
[137.77,-0.017,522.9,160.5,20.6037715344903,109.976765510124,479.3,356.3,293]
[138.64,-0.017,523.1,160.2,20.597538289801,109.979403171222,479.2,356.6,293]
[139.15,-0.0175,523.2,159.9,20.5943587132875,109.981714686092,479.2,356.6,292.7]
[139.79,-0.018,523.3,159.5,20.5895381147861,109.983825371807,479,356.7,292.8]
[139.96,-0.0175,523.3,159.4,20.5880503871993,109.984096074511,479,356.7,292.8]
[140.7,-0.0175,523.6,159,20.5794491464157,109.983878958011,478.9,356.6,292.5]
[141.09,-0.0175,523.5,158.8,20.5736114831895,109.98299548632,478.8,356.7,292.2]
[141.91,-0.0175,523.7,158.5,20.5588863109694,109.980210384608,478.7,356.8,291.5]
[142.19,-0.0185,523.7,158.2,20.5535706300251,109.97945477441,478.7,356.9,291.2]
[142.72,-0.018,523.8,158.1,20.5436805643295,109.978950402216,478.7,356.8,290.8]
[143.66,-0.018,523.9,157.3,20.5290954735175,109.980082903733,478.3,356.8,291]
[143.85,-0.0185,524,157.2,20.5267263491471,109.980207036758,478.3,356.9,291.2]
[144.57,-0.019,523.9,157,20.5198556480164,109.980427012196,478.3,356.8,292.1]
[145.23,-0.018,524.3,156.7,20.5159999324526,109.98045299927,478.3,357.2,293.2]
[145.48,-0.018,524.3,156.6,20.5150358653161,109.980580977913,478.3,357.3,293.6]
[146.04,-0.019,524.3,156.3,20.5135179628039,109.980828731148,478.2,357.7,294.3]
[146.63,-0.019,524.4,156.1,20.5121271242519,109.981822649462,478,358,295.2]
[147.42,-0.0185,524.5,155.8,20.5101765104104,109.984181193338,477.9,358.2,295.1]
[148.1,-0.0195,524.7,155.6,20.5077990729539,109.985954762994,477.8,358.4,295.1]
[148.55,-0.019,524.7,155.5,20.5059779791494,109.9870724511,477.8,358.4,294.8]
[149.01,-0.02,524.8,155.2,20.5038679139234,109.988753726635,477.6,358.4,294.5]
[149.93,-0.02,525,154.9,20.4988511892241,109.994012801723,477.6,358.4,294.4]
[150.48,-0.02,524.9,154.7,20.4954364231519,109.997059423066,477.5,358.3,294.6]
[150.74,-0.0195,525,154.4,20.4937976437592,109.998083372584,477.4,358.2,294.8]
[151.63,-0.0195,525.1,154.1,20.4875705918145,109.999038543925,477.3,358.1,294.8]
[152.12,-0.02,525.1,153.9,20.4840047260358,109.998642584029,477.3,358,294.7]
[152.54,-0.02,525.2,153.7,20.4809669769323,109.99846322312,477.2,357.9,295]
[153.25,-0.02,525.2,153.4,20.4761808448989,109.999864848168,477.1,358,295.1]
[153.45,-0.02,525.3,153.3,20.4749438659924,110.000516443593,477.1,358,294.9]
[154.06,-0.0195,525.4,153,20.4718958884027,110.002645649894,476.9,358,294.5]
[154.92,-0.02,525.5,152.7,20.4693169110972,110.004613568714,476.8,358,293.8]
[155.44,-0.021,525.5,152.5,20.4688384713395,110.004966880948,476.7,358.1,293.5]
[156.07,-0.0205,525.6,152.2,20.4688772271164,110.00457131378,476.6,358.1,293.3]
[156.25,-0.0205,525.7,152.2,20.4689320748571,110.004414099026,476.6,358.1,293.3]
[156.82,-0.0205,525.7,151.9,20.4694345282547,110.003699466297,476.5,358.2,293.3]
[157.88,-0.0215,525.8,151.5,20.4696316298663,110.005298694406,476.3,358.4,293.3]
[158.2,-0.0205,525.9,151.4,20.4691605954559,110.006664978326,476.3,358.6,293.4]
[158.47,-0.021,525.9,151.3,20.4686539338567,110.007838624905,476.2,358.7,293.5]
[159.58,-0.0205,526,150.9,20.4644286891724,110.010579756031,476.1,358.8,293.9]
[159.94,-0.021,526.1,150.9,20.4622887921811,110.010722802064,476,358.9,293.8]
[160.71,-0.0215,526.2,150.8,20.4569615966047,110.010083165763,475.9,359,293.9]
[160.85,-0.0215,526.2,150.8,20.4559987887999,110.009834600615,475.9,359.1,293.8]
[161.52,-0.022,526.3,150.5,20.4515087266433,110.00796440364,475.7,359.2,293.3]
[162.32,-0.0225,526.3,150.1,20.4471509549243,110.005893392883,475.6,359.3,292.5]
[162.9,-0.022,526.3,150,20.4446715565585,110.005788298755,475.6,359.3,292]
[163.47,-0.022,526.5,149.8,20.4428381674799,110.007035571558,475.4,359.3,291.7]
[163.71,-0.022,526.5,149.8,20.442191307656,110.007844969339,475.4,359.3,291.7]
[164.38,-0.022,526.5,149.6,20.4408465054148,110.010209619274,475.3,359,291.7]
[165.09,-0.022,526.5,149.3,20.4403146227303,110.011807297657,475.2,358.9,291.4]
[165.29,-0.022,526.6,149.3,20.4404050773736,110.011996860634,475.2,358.8,291.3]
[166.22,-0.0225,526.6,149.1,20.4415907057271,110.010616596191,475,358.6,291]
[166.76,-0.023,526.7,149,20.4430625489627,110.008978117865,474.9,358.4,291.5]
[167.03,-0.022,526.7,149,20.4441324297575,110.008330466224,474.9,358.5,291.8]
[167.91,-0.023,526.8,148.9,20.4475560388396,110.007459086619,474.7,358.7,292.1]
[168.41,-0.023,526.8,148.8,20.4491651123497,110.008066930426,474.6,358.9,292.7]
[168.82,-0.0225,526.9,148.6,20.4502382606015,110.0086652562,474.6,359,292.8]
[169.22,-0.023,526.9,148.4,20.4510012035251,110.009302702877,474.5,359.2,292.7]
[170.29,-0.023,527,148.1,20.4525013416418,110.012216406492,474.3,359.2,292.1]
[170.35,-0.023,526.9,148.1,20.4525676574938,110.012377954625,474.3,359.2,292]
[171.2,-0.0235,527,147.7,20.4534102604565,110.014655384571,474.2,359.1,291.3]
[171.73,-0.023,527.1,147.4,20.4539848135179,110.015602685638,474.1,359,291.1]
[172.3,-0.024,527.1,147.2,20.4545573578718,110.016698472183,474,359,290.7]
[172.69,-0.024,527.1,147.2,20.4549256378064,110.017327666894,474,359,290.6]
[173.68,-0.0235,527.1,146.8,20.4556297622523,110.020123306399,473.8,358.7,290.3]
[174.16,-0.0235,527.1,146.7,20.4562548611901,110.0208906229,473.7,358.5,290.5]
[174.49,-0.024,527.2,146.5,20.4568460365382,110.021007862251,473.6,358.4,290.7]
[175.31,-0.024,527.3,146.2,20.4592178886634,110.01851075481,473.5,358.2,290.8]
[175.87,-0.0235,527.3,146,20.4612358680691,110.015918655251,473.4,357.9,291.4]
[176.22,-0.0245,527.3,146,20.4623930976408,110.014779191621,473.3,357.9,291.6]
[176.68,-0.024,527.3,145.9,20.4640096145348,110.014417799723,473.3,357.8,291.6]
[177.13,-0.024,527.3,145.8,20.4654129444994,110.014971199342,473.2,357.7,291.8]
[177.81,-0.024,527.3,145.6,20.4676560886083,110.016247192039,473.1,357.6,292.6]
[178.6,-0.0235,527.4,145.6,20.4701429906425,110.017432282084,472.9,357.4,293]
[179.19,-0.0245,527.4,145.3,20.4715091870113,110.018151722492,472.8,357.4,292.8]
[179.75,-0.025,527.5,145.1,20.4718831639926,110.019181262472,472.8,357.3,292.4]
[180,-0.0245,527.5,145,20.4715432441057,110.019680759591,472.8,357.3,292.3]
[180.66,-0.0245,527.5,144.8,20.4691625328595,110.021653331926,472.6,357.2,292.7]
[181.38,-0.0245,527.5,144.6,20.4638741435679,110.025358149289,472.5,357,293.5]
[182.13,-0.024,527.6,144.2,20.4561417476219,110.028444180929,472.4,356.9,293.5]
[182.51,-0.0245,527.6,144.1,20.4517646424431,110.029178282007,472.3,356.8,293.6]
[183.04,-0.025,527.6,144,20.4455722109617,110.029111259776,472.3,356.8,293.7]
[183.32,-0.0245,527.6,143.9,20.4422748788164,110.02883590558,472.2,356.7,293.5]
[184.19,-0.025,527.6,143.8,20.4325455118005,110.027782086156,472,356.9,292.8]
[184.7,-0.0245,527.6,143.7,20.4274769316058,110.028341685164,471.9,356.9,292.2]
[185.1,-0.024,527.7,143.6,20.4241685864327,110.02918437722,471.9,356.9,292.1]
[186.08,-0.0245,527.7,143.3,20.4189760765807,110.030306229469,471.7,357,291.8]
[186.57,-0.0245,527.7,143.3,20.4181813441412,110.030131062565,471.6,357,291.5]
[187.21,-0.0245,527.7,143.3,20.4186054155239,110.030105658202,471.5,357,291.1]
[187.46,-0.024,527.7,143.3,20.4190598780735,110.030377491174,471.4,357,290.9]
[188.06,-0.025,527.7,143.2,20.4203483731416,110.031476384287,471.4,357,290.2]
[188.84,-0.0255,527.8,143,20.4210437247954,110.03238898957,471.2,357,289.3]
[189.53,-0.025,527.7,143,20.4198765299069,110.033023860225,471.1,357,288.6]
[189.97,-0.0255,527.8,142.8,20.4181356552651,110.033442976273,471,356.9,288.4]
[190.44,-0.0255,527.8,142.9,20.4155608391937,110.033954448832,470.9,356.8,288.5]
[190.78,-0.026,527.8,142.8,20.4135613680593,110.034042522321,470.9,356.8,288.3]
[191.59,-0.0255,527.8,142.9,20.4084662442107,110.033295503445,470.8,356.6,288.2]
[192.16,-0.026,527.8,142.9,20.4053767382282,110.032658416651,470.7,356.7,288.1]
[192.5,-0.026,527.8,142.8,20.4038191019123,110.032558796866,470.6,356.7,288.1]
[192.97,-0.026,527.8,142.8,20.4019417841382,110.03294600249,470.6,356.7,288.1]
[193.97,-0.026,527.8,142.9,20.398876217889,110.034647773819,470.4,356.6,288.4]
[194.1,-0.0255,527.8,142.8,20.3985500167079,110.034882737556,470.3,356.6,288.4]
[194.88,-0.026,527.8,142.7,20.3967778670763,110.035542747505,470.2,356.5,288.5]
[195.48,-0.026,527.8,142.6,20.3957378468141,110.034468338148,470.1,356.5,288.9]
[195.79,-0.026,527.8,142.6,20.3954783675137,110.033406168796,470.1,356.5,289]
[196.86,-0.026,527.9,142.5,20.3960237908455,110.029716973581,469.9,356.4,289.6]
[196.94,-0.026,527.8,142.5,20.3961823460884,110.029557965519,469.8,356.4,289.7]
[197.67,-0.026,527.8,142.2,20.398256811339,110.02948033782,469.7,356.4,290.3]
[198.41,-0.026,527.9,142,20.4011589967741,110.029421648317,469.5,356.4,290.3]
[198.8,-0.0265,527.8,141.9,20.4028796552016,110.029128349921,469.5,356.6,290.4]
[199.32,-0.026,527.9,141.8,20.4050275722223,110.02897718152,469.4,356.7,290.3]
[200.18,-0.026,527.8,141.5,20.4077669417855,110.030351158189,469.2,356.6,290.1]
[200.79,-0.0265,527.8,141.5,20.4088231181466,110.031554531959,469.1,356.7,290.5]
[200.99,-0.027,527.8,141.6,20.4090111042622,110.031600043337,469.2,356.7,290.8]
[201.94,-0.0265,527.8,141.3,20.4087489983476,110.030822532747,469,356.7,292.3]
[202.37,-0.027,527.8,141.3,20.4082486469481,110.030630679786,468.9,356.7,292.6]
[202.94,-0.027,527.8,141.2,20.4073707628478,110.03066638326,468.8,356.8,292.9]
[203.43,-0.027,527.7,141.3,20.4066186127848,110.030679442167,468.7,356.5,293.5]
[203.75,-0.027,527.8,141.3,20.4060855456249,110.030718779369,468.6,356.5,293.7]
[204.34,-0.027,527.7,141.1,20.4051584883346,110.031360142865,468.6,356.4,293.7]
[205.13,-0.0275,527.8,141.1,20.4037630173011,110.03229979906,468.4,356.2,293.6]
[205.81,-0.0265,527.8,141.1,20.4023280398528,110.03247453875,468.3,356.2,294]
[206.26,-0.028,527.8,140.9,20.4012685869045,110.032858902414,468.2,356.2,294.5]
[206.72,-0.0275,527.8,140.8,20.4002225227776,110.033130771139,468.1,356.1,295.3]
[207.07,-0.027,527.7,140.7,20.3995709798433,110.033451698773,468.1,356.2,295.7]
[207.63,-0.0275,527.8,140.6,20.3985111724022,110.033346158379,467.9,356.3,296.2]
[208.45,-0.027,527.8,140.4,20.3971754138448,110.032773682221,467.8,356.2,296.5]
[208.78,-0.0275,527.7,140.3,20.3967018240552,110.03236493927,467.8,356.2,296.7]
[209.83,-0.0275,527.7,140,20.3948878819807,110.030807587803,467.6,356,296.7]
[210.25,-0.027,527.6,139.9,20.3940852792263,110.030077305359,467.5,355.9,296.4]
[210.96,-0.028,527.6,139.7,20.3925998123298,110.029395530812,467.4,355.8,295.9]
[211.16,-0.0275,527.7,139.6,20.392092929735,110.029363712817,467.3,355.8,295.9]
[211.77,-0.0275,527.6,139.5,20.3905959740388,110.029741402641,467.3,355.8,296.2]
[212.63,-0.0275,527.6,139.3,20.3881844942031,110.032097858114,467,355.7,296.4]
[213.15,-0.028,527.6,139.1,20.3860750879509,110.033733903747,467,355.7,296.1]
[213.78,-0.0275,527.6,139.2,20.3826596074987,110.034315569046,466.9,356,295.9]
[213.96,-0.0275,527.6,139.2,20.3814945039598,110.034223648304,466.8,356.1,295.6]
[214.69,-0.028,527.5,139.1,20.3758654433111,110.033338587348,466.8,356.4,294.8]
[215.34,-0.028,527.5,139.1,20.3698354441545,110.033122738852,466.6,356.5,294.5]
[215.6,-0.0275,527.5,139,20.3673044569304,110.033175156818,466.6,356.5,294.2]
[216.47,-0.028,527.4,138.8,20.3588197305829,110.034671092541,466.4,356.4,293.2]
[217.07,-0.0285,527.5,138.6,20.3536247122512,110.036029326526,466.3,356.3,292.6]
[217.28,-0.028,527.4,138.6,20.3519701933487,110.036306319591,466.2,356.3,292.3]
[217.85,-0.028,527.3,138.3,20.3480312156711,110.036539273875,466.2,356.3,291.7]
[218.56,-0.028,527.4,138.6,20.3441772656624,110.037162128739,466,356.2,291.2]
[219.23,-0.028,527.4,138.5,20.341610326994,110.038933462349,465.9,356.1,291.1]
[220.03,-0.0275,527.4,138.3,20.340301505792,110.041841331112,465.7,356.1,291.8]
[220.61,-0.0285,527.3,138.3,20.3405930252469,110.042612821422,465.6,355.9,291.7]
[221.18,-0.028,527.3,138.3,20.3417187631174,110.041328350183,465.5,355.9,291.9]
[221.42,-0.028,527.2,138.2,20.3422985259805,110.040205735387,465.5,355.8,292.2]
[222.09,-0.0285,527.2,138.1,20.3443711180443,110.036455199189,465.4,355.7,293]
[222.55,-0.0285,527.2,138.1,20.3459367598651,110.035208975585,465.3,355.7,293.4]
[223,-0.028,527.2,137.8,20.3471531357491,110.035853218426,465.3,355.6,293.9]
[223.93,-0.0285,527.2,137.7,20.3488693237376,110.040393422232,465.1,355.5,294.2]
[224.47,-0.028,527.1,137.7,20.3491754326508,110.042548880132,465,355.4,294.2]
[224.74,-0.0285,527.2,137.6,20.3492748714077,110.043394598443,464.9,355.4,294.2]
[225.62,-0.0285,527.1,137.4,20.3491994662017,110.045284085659,464.8,355.5,295]
[226.12,-0.028,527,137.3,20.3492148437041,110.046483324387,464.7,355.7,295.1]
[226.53,-0.0285,527.1,137.4,20.3493092471641,110.047571658727,464.7,355.8,294.9]
[226.93,-0.028,527,137.4,20.3493445385908,110.048127283108,464.6,356,294.7]
[227.44,-0.0285,527,137.3,20.3492800409916,110.048716848527,464.5,356.2,294.6]
[228.06,-0.0285,526.9,137.4,20.3490636739334,110.049331967268,464.3,356.4,294.1]
[228.91,-0.029,526.9,137.2,20.3483643662971,110.051535162184,464.2,356.7,293.5]
[229.44,-0.0285,526.8,137.2,20.3479348333401,110.053411775194,464.1,356.7,293.4]
[230.06,-0.029,526.9,137.3,20.3480827287415,110.055407625101,464.1,356.6,293.2]
[230.25,-0.0285,526.9,137.4,20.3482527416686,110.056059706059,464,356.6,293.1]
[230.97,-0.028,526.8,137.3,20.3499503460612,110.058819401444,463.8,356.3,292.7]
[231.63,-0.0285,526.7,137.3,20.3530762165418,110.062846179342,463.7,356.1,292.5]
[232.44,-0.0285,526.7,137,20.3583290452281,110.068209193609,463.6,355.9,292.4]
[232.76,-0.0285,526.7,136.9,20.3605976145791,110.069212711644,463.6,355.8,292.6]
[233.58,-0.0285,526.6,137,20.3664457539059,110.070021159157,463.4,355.8,292.5]
[233.93,-0.029,526.6,136.9,20.3687743528389,110.069913952864,463.4,355.9,292.3]
[234.71,-0.029,526.6,136.7,20.3737041904988,110.070172796488,463.2,355.9,292]
[234.84,-0.0285,526.6,136.8,20.3744785128896,110.070229770105,463.2,356,291.9]
[235.52,-0.0285,526.6,136.8,20.3782791460844,110.070285178982,463.1,356,292.1]
[236.31,-0.0285,526.5,136.7,20.3829077256728,110.06969830483,462.9,355.8,292.6]
[236.9,-0.0285,526.5,136.6,20.3865937759286,110.069942986264,462.8,355.7,293.4]
[237.46,-0.0285,526.4,136.8,20.3904090604397,110.071180477745,462.6,355.6,293.8]
[237.71,-0.029,526.4,136.7,20.3921373849669,110.072031405878,462.6,355.6,293.9]
[238.37,-0.029,526.4,136.7,20.396524098402,110.07504301457,462.5,355.6,294.2]
[239.09,-0.0285,526.3,136.6,20.4008914793174,110.077804117187,462.4,355.6,294.7]
[239.28,-0.029,526.3,136.6,20.4020546872266,110.078619639526,462.4,355.5,294.8]
[240.22,-0.029,526.2,136.4,20.407259085207,110.082705836816,462.3,355.5,295.4]
[240.75,-0.029,526.2,136.3,20.409856528692,110.084880368625,462.2,355.5,295.4]
[241.03,-0.029,526.2,136.4,20.4110857676547,110.085665349608,462.2,355.7,295.4]
[241.9,-0.029,526.1,136.2,20.414133718826,110.08649879534,462,355.8,295.3]
[242.41,-0.028,526.1,136,20.4153586345542,110.086146286327,461.8,355.7,295.2]
[242.81,-0.029,526,135.9,20.415890975327,110.085798826828,461.8,355.7,295.2]
[243.79,-0.029,525.9,135.9,20.4156067753017,110.084364443019,461.6,355.6,295.4]
[244.28,-0.0285,526,135.7,20.4150061066725,110.083237037419,461.5,355.6,295.5]
[244.92,-0.029,525.9,135.6,20.4141287479139,110.082389499727,461.4,355.4,295.4]
[245.19,-0.029,525.8,135.5,20.4138667231542,110.082655093738,461.4,355.4,295.3]
[245.73,-0.0285,525.8,135.4,20.4136524137258,110.084120324406,461.3,355.2,294.9]
[246.1,-0.0285,525.9,135.4,20.4137987881918,110.085502764759,461.2,355.2,294.6]
[247.11,-0.0285,525.7,135.2,20.4153902342646,110.089495456362,461,355,293.6]
[247.25,-0.0285,525.7,135.1,20.4157405960883,110.089925105727,461,354.9,293.5]
[247.92,-0.0285,525.6,134.9,20.4177291464393,110.092083455398,460.9,354.8,293]
[248.49,-0.0285,525.6,134.8,20.4201224472409,110.092839415412,460.8,354.6,292.8]
[249.3,-0.0285,525.6,134.7,20.4248735717549,110.091131661143,460.7,354.4,292.1]
[249.87,-0.029,525.4,134.6,20.4290572492073,110.089040346935,460.5,354.2,291.7]
[250.21,-0.028,525.5,134.6,20.4317676367227,110.088135403323,460.5,354.2,291.5]
[250.68,-0.0285,525.4,134.6,20.4354835285557,110.08779200553,460.4,354.3,291.4]
[251.68,-0.0275,525.4,134.6,20.4414820704995,110.091054644615,460.2,354.1,292.2]
[251.81,-0.028,525.3,134.6,20.4419637261544,110.091752182995,460.2,354.2,292.4]
[252.59,-0.028,525.3,134.6,20.4430085662571,110.096352245953,460.1,354.1,293.7]
[253.19,-0.028,525.2,134.5,20.441725018453,110.098538483441,460,354.2,294.4]
[253.74,-0.0275,525.2,134.4,20.4394322217686,110.098958069287,459.9,354.2,294.5]
[254,-0.028,525.2,134.4,20.438106692294,110.09872361706,459.9,354.2,294.5]
[254.65,-0.0275,525.1,134.1,20.434850906194,110.097338335892,459.7,354,294.7]
[255.38,-0.0275,525,134,20.4318580743944,110.09623624759,459.7,354,295.3]
[256.12,-0.0275,525,134,20.4298022334333,110.09745070474,459.5,353.9,295.8]
[256.51,-0.028,525,133.8,20.4292725406326,110.098558228171,459.5,353.9,295.8]
[257.03,-0.0275,524.9,133.8,20.4288586786011,110.099944529585,459.3,353.7,295.9]
[257.89,-0.027,524.8,133.6,20.4289888205046,110.100960858407,459.2,353.4,296.4]
[257.94,-0.027,524.8,133.7,20.429024670895,110.100892574866,459.2,353.5,296.5]
[258.7,-0.027,524.7,133.5,20.4288594250086,110.100108885723,459.1,353.3,296.4]
[259.09,-0.0275,524.7,133.4,20.4283195934525,110.099667975072,459,353.2,296.2]
[260.08,-0.027,524.6,133.2,20.4250613150417,110.098267149513,458.9,353,296.1]
[260.56,-0.027,524.6,133.3,20.4225187155571,110.097068836293,458.8,352.8,296.4]
[261.21,-0.027,524.5,133.1,20.4188074873068,110.095617358956,458.7,352.9,297.1]
[261.47,-0.027,524.4,133.1,20.4173690534301,110.095169872273,458.6,352.8,297.1]
[262.02,-0.027,524.5,133.1,20.4148646675282,110.094556626082,458.5,352.9,297.2]
[262.94,-0.0265,524.4,133.1,20.4131652893154,110.093520350904,458.3,353,297.1]
[263.4,-0.026,524.3,132.9,20.4136682240569,110.092146530072,458.3,352.9,297.3]
[263.97,-0.0265,524.2,132.9,20.4154461479617,110.090122659635,458.2,352.8,297.2]
[264.43,-0.0265,524.2,132.9,20.4177609417185,110.088831126111,458,352.8,297]
[264.78,-0.0265,524.2,133,20.4198134979699,110.088297919799,458.1,352.7,297.2]
[265.58,-0.026,524.1,132.9,20.4251916984502,110.087973436193,457.9,352.5,298]
[266.16,-0.026,524.1,132.9,20.4297453436444,110.089098377782,457.8,352.6,298]
[266.49,-0.026,524,132.8,20.4324115673229,110.090258702242,457.7,352.6,297.8]
[266.97,-0.026,523.9,132.9,20.4363950062899,110.091922531004,457.7,352.5,297.4]
[267.96,-0.026,523.8,132.9,20.4448124826367,110.093999402928,457.5,352.7,296.8]
[268.1,-0.026,523.8,132.9,20.4460429253094,110.094032503983,457.5,352.7,296.8]
[268.87,-0.026,523.8,132.9,20.4528521997793,110.09300076017,457.3,352.7,296.3]
[269.48,-0.026,523.7,132.8,20.458506631067,110.092313833106,457.2,352.8,295.6]
[270.34,-0.026,523.6,132.6,20.466328428602,110.09267202883,457.1,352.5,294.6]
[270.86,-0.0255,523.6,132.6,20.4708075080652,110.093848553599,457,352.6,294.1]
[270.93,-0.026,523.6,132.6,20.4713917820573,110.093981419867,457,352.7,294.1]
[271.67,-0.0255,523.5,132.4,20.4771469279234,110.09505285063,456.9,352.8,293.8]
[272.4,-0.025,523.5,132.3,20.4825882460572,110.093905243325,456.8,353,294.1]
[272.8,-0.0255,523.4,132.4,20.4854391604992,110.093138352456,456.7,353,294.2]
[273.31,-0.0245,523.3,132.4,20.4890214742341,110.092284770253,456.6,353,294.1]
[274.18,-0.0245,523.3,132.3,20.4949745447839,110.092511326134,456.4,352.8,294]
[274.78,-0.0245,523.1,132.4,20.4986934140972,110.093839588161,456.3,352.8,293.9]
[274.99,-0.025,523.2,132.4,20.4998444521293,110.094400451488,456.3,352.8,293.9]
[275.93,-0.025,523,132.4,20.5040973416215,110.09855392828,456.1,352.8,293.8]
[276.37,-0.024,523,132.3,20.5053770370993,110.100443605702,456.1,352.7,293.7]
[276.84,-0.025,522.9,132.3,20.5061630452851,110.101413878385,456,352.7,293.3]
[277.18,-0.0255,522.9,132.3,20.5063312955005,110.101400197237,455.9,352.8,293.2]
[277.75,-0.025,522.8,132.3,20.5060887897214,110.100450376913,455.8,352.9,292.8]
[278.31,-0.0245,522.8,132.3,20.5051001421593,110.098496428173,455.8,353,292.5]
[279.13,-0.0245,522.7,132.3,20.5025069259246,110.096464172169,455.6,353.3,292]
[279.8,-0.024,522.6,132.4,20.4994322487523,110.096534251031,455.5,353.5,292]
[280.26,-0.0245,522.6,132.4,20.4971260330576,110.096955853477,455.4,353.7,292.3]
[280.71,-0.0245,522.5,132.4,20.4946572038303,110.097515527202,455.3,353.9,292.1]
[281.64,-0.024,522.4,132.5,20.4893532202018,110.098515667334,455.2,354.1,291.7]
[282.18,-0.0235,522.3,132.5,20.4864273632111,110.099132327608,455.1,354.3,291.9]
[282.45,-0.0235,522.3,132.4,20.485075018195,110.099478545848,455,354.4,292.2]
[283.33,-0.024,522.3,132.4,20.4815340263886,110.099732626694,454.9,354.7,292.9]
[283.83,-0.023,522.1,132.4,20.4801010790857,110.099312109017,454.8,354.8,293.4]
[284.24,-0.0235,522.1,132.3,20.4790276265355,110.098685905159,454.8,354.9,294]
[284.96,-0.023,522,132.4,20.4772496598199,110.097306914019,454.6,355.2,294.8]
[285.15,-0.0235,522,132.3,20.4767562393115,110.096895744584,454.6,355.2,295.1]
[285.77,-0.023,521.9,132.3,20.4750087946549,110.09515811327,454.5,355.3,295.9]
[286.62,-0.0235,521.8,132.4,20.4733448061393,110.093784748872,454.4,355.4,296.4]
[287.15,-0.0225,521.8,132.4,20.473010633722,110.093771319841,454.3,355.4,296.9]
[287.77,-0.023,521.6,132.4,20.4732575103496,110.094644963709,454.2,355.3,297]
[287.96,-0.023,521.7,132.4,20.4735243542768,110.095051685281,454.1,355.3,297]
[288.68,-0.0225,521.5,132.4,20.4746820942678,110.096923999403,454,355.1,297.1]
[289.34,-0.023,521.4,132.4,20.4755570697916,110.098979725985,453.9,354.8,297.1]
[289.59,-0.023,521.4,132.3,20.4757994436649,110.09963048367,453.9,354.7,297]
[290.47,-0.0225,521.4,132.3,20.4757912637631,110.0996878593,453.7,354.4,296.9]
[291.06,-0.0225,521.2,132.3,20.4750631985806,110.098714089441,453.7,353.9,296.8]
[291.28,-0.0225,521.1,132.3,20.4744949167428,110.098520260566,453.6,353.9,296.8]
[292.21,-0.0225,521.1,132.3,20.4708797663146,110.099949205365,453.4,353.4,297.6]
[292.66,-0.022,520.9,132.3,20.4681013139315,110.101896111801,453.4,353.2,298.1]
[293.12,-0.0215,521,132.2,20.4648011600415,110.103264898459,453.3,352.9,298.1]
[294.04,-0.022,520.8,132.2,20.4566067497192,110.102789872574,453.1,352.6,297.9]
[294.61,-0.021,520.8,132.2,20.4510041929574,110.102123465452,453,352.5,297.4]
[295.17,-0.0215,520.7,132.2,20.4453653526519,110.101866927232,452.9,352.4,296.8]
[295.42,-0.021,520.6,132.2,20.4427487642812,110.101684737223,452.9,352.4,296.6]
[296.08,-0.0215,520.6,132.3,20.4357690528138,110.100149935378,452.8,352.4,296]
[296.8,-0.021,520.6,132.4,20.4280080973113,110.097833753124,452.6,352.1,295.3]
[296.99,-0.021,520.5,132.5,20.4259367832405,110.097387858934,452.7,352.1,295]
[297.93,-0.0215,520.4,132.8,20.4156069461522,110.098213709552,452.4,351.7,294.1]
[298.46,-0.0205,520.3,132.8,20.4102306042704,110.100224187956,452.4,351.5,294.1]
[298.74,-0.0205,520.3,132.8,20.4076618579752,110.101363839197,452.4,351.4,294.3]
[299.61,-0.021,520.2,132.9,20.4010950030097,110.103845701309,452.2,351.1,294.4]
[300.12,-0.021,520.1,133,20.3985501542312,110.104504564204,452.1,350.9,293.9]
[300.52,-0.02,520,133,20.3972170853863,110.104273978086,452,350.7,293.7]
[300.93,-0.0205,520,132.9,20.3965485424062,110.103257238014,451.9,350.5,293.4]
[301.99,-0.02,519.8,133,20.3969312352426,110.098901545575,451.8,350.1,292.4]
[302.06,-0.0205,519.8,133,20.3970483996539,110.098737712198,451.8,350.1,292.4]
[302.9,-0.0195,519.7,132.9,20.398791059587,110.09808238226,451.7,349.7,292.8]
[303.44,-0.02,519.6,132.8,20.4001562223249,110.099797367171,451.6,349.6,293.6]
[304.05,-0.0195,519.5,132.9,20.4019465740656,110.101988165376,451.5,349.4,294.5]
[304.82,-0.02,519.4,132.8,20.4042134306137,110.101985832026,451.3,349.2,295.7]
[304.96,-0.0195,519.4,132.8,20.4046290621897,110.101634070096,451.3,349.2,296]
[305.63,-0.0195,519.3,132.8,20.4063807372505,110.099308364749,451.2,349.1,297.1]
[306.43,-0.019,519.2,132.9,20.4083612844104,110.096907531235,451,349.1,298.4]
[306.76,-0.0195,519.2,132.9,20.4093550469757,110.096522874855,451.1,349.1,298.9]
[307.34,-0.019,519.1,133,20.4111529083961,110.096525039491,450.8,349.3,300]
[308.14,-0.019,519,133.1,20.4143449108929,110.098280377947,450.8,349.3,300.6]
[308.25,-0.0195,518.9,133.1,20.4147765044665,110.098627641893,450.7,349.4,300.7]
[308.95,-0.019,518.8,133.1,20.4174879210074,110.100410415242,450.6,349.7,300.7]
[309.52,-0.0185,518.8,133.3,20.4192648870471,110.100618753835,450.5,349.9,300.9]
[310.3,-0.019,518.7,133.4,20.4207980549019,110.099087895507,450.4,350.1,301.7]
[310.9,-0.0185,518.6,133.4,20.4214343553053,110.098204500264,450.3,350.4,302.4]
[311.45,-0.018,518.5,133.4,20.4222208380214,110.097448761903,450.2,350.7,302.9]
[311.71,-0.0185,518.5,133.4,20.4227779912792,110.096947175433,450.1,350.8,303.2]
[312.36,-0.019,518.4,133.5,20.4249715372498,110.096054979087,450,350.9,303.9]
[313.09,-0.018,518.3,133.5,20.4290803603499,110.097157868888,450,351.1,304.7]
[313.83,-0.018,518.2,133.6,20.4349367569308,110.099493735051,449.7,351.2,304.5]
[314.22,-0.0175,518.2,133.7,20.4383606356128,110.100327037192,449.8,351.3,304]
[314.74,-0.018,518.1,133.7,20.4432636754211,110.100838299711,449.6,351.3,303.3]
[315.03,-0.018,518,133.7,20.445935525549,110.100885719878,449.6,351.2,303]
[315.89,-0.0175,517.9,133.7,20.4531372146492,110.101001013348,449.5,351.2,301.8]
[316.41,-0.0175,517.8,133.8,20.4565419323426,110.100545687605,449.3,351.2,300.8]
[316.8,-0.0175,517.8,133.6,20.4586962531256,110.099798411388,449.3,351.1,300.1]
[317.79,-0.0175,517.7,133.6,20.4623619148513,110.099029586062,449.1,351,298]
[318.27,-0.0175,517.5,133.6,20.4635511260147,110.100676203627,449.1,350.9,297.3]
[318.92,-0.0165,517.5,133.6,20.4645917614864,110.103980548119,449,350.9,296.4]
[319.18,-0.016,517.5,133.5,20.4649241784765,110.105241741121,448.9,350.9,296.3]
[319.73,-0.0165,517.3,133.7,20.4657595746445,110.107552542245,448.8,350.9,296.4]
[320.65,-0.0165,517.2,133.9,20.4678528092638,110.108698440527,448.7,350.9,297]
[321.11,-0.016,517.1,133.9,20.4693025032982,110.108824720206,448.5,350.7,297.3]
[321.24,-0.016,517.1,133.9,20.469761177558,110.10877222455,448.6,350.7,297.4]
[321.92,-0.016,517,134,20.4724006300033,110.108792288026,448.5,350.5,298.1]
[322.71,-0.0165,516.8,133.9,20.4748093518209,110.108288461832,448.4,350.1,298.2]
[323.05,-0.016,516.8,134,20.4755249765921,110.107548099054,448.3,349.9,298]
[323.62,-0.0155,516.7,133.9,20.476275574884,110.105658965723,448.2,349.7,297.8]
[324.43,-0.016,516.7,133.8,20.4761424032582,110.103126846703,448,349.6,297.6]
[324.68,-0.0155,516.7,133.8,20.475946516842,110.102464601341,448,349.6,297.4]
[325.67,-0.0155,516.4,133.7,20.4751684421429,110.101179859437,447.8,349.3,296.1]
[325.81,-0.015,516.4,133.8,20.4750610545783,110.101178043656,447.8,349.4,296]
[326.58,-0.0155,516.3,133.7,20.4747741597911,110.102389911448,447.7,349.2,295.8]
[327.19,-0.015,516.3,133.7,20.4747483885644,110.104121140404,447.5,349.1,296.1]
[327.49,-0.015,516.2,133.7,20.4749531364103,110.105021980965,447.5,349.1,296.1]
[328.57,-0.0145,516,133.6,20.4765825274988,110.108634110229,447.3,349.1,295.1]
[328.64,-0.015,516.1,133.6,20.4767158123419,110.10887105428,447.3,349,295.1]
[329.38,-0.014,515.9,133.5,20.4790049037665,110.111243771073,447.2,349.2,294.3]
[330.11,-0.014,515.9,133.5,20.4817971543093,110.112200881096,447.1,349.3,294.1]
[330.51,-0.0135,515.8,133.5,20.4832419650764,110.111993645984,447,349.3,293.9]
[331.02,-0.0145,515.8,133.6,20.4847843126456,110.111209610438,446.9,349.2,293.8]
[331.89,-0.0135,515.6,133.8,20.4865240099434,110.110038663129,446.8,349.1,293.5]
[332.49,-0.0135,515.5,133.8,20.4871373595469,110.109620838896,446.7,349.1,293.4]
[332.7,-0.013,515.4,133.9,20.4872334414165,110.109577761837,446.6,349.1,293.6]
[333.64,-0.0135,515.3,133.9,20.4879403450574,110.109245637849,446.5,348.7,293.6]
[334.08,-0.0135,515.2,133.9,20.4886930775544,110.108504608459,446.4,348.6,293.9]
[334.55,-0.0135,515.1,133.8,20.4898515412249,110.108042575621,446.3,348.6,294.3]
[335.21,-0.0135,515,133.9,20.4919629430859,110.108443385058,446.1,348.6,295.1]
[335.46,-0.013,515,133.9,20.4928602469088,110.108740744818,446.1,348.6,295.1]
[336.02,-0.014,515,133.9,20.4948752207128,110.109914183185,446,348.8,295.3]
[336.93,-0.0135,514.8,133.7,20.4974580422612,110.111864124452,445.8,348.7,295.5]
[337.4,-0.013,514.7,133.7,20.4983786887586,110.112500286314,445.8,348.8,295.8]
[338.08,-0.0125,514.7,133.7,20.4991330464528,110.112122119477,445.7,348.9,296.3]
[338.21,-0.0125,514.6,133.7,20.4992056911168,110.111981571704,445.7,348.9,296.5]
[338.99,-0.0125,514.4,133.5,20.4992688883683,110.11137014312,445.5,349,297.4]
[339.59,-0.0125,514.4,133.7,20.499010458092,110.112072284853,445.4,349.1,298.2]
[340.16,-0.012,514.3,133.7,20.4986085806995,110.112623760618,445.3,349.3,298.9]
[340.48,-0.0125,514.3,133.6,20.4982944003203,110.112675020111,445.3,349.3,299.2]
[341.54,-0.0125,514.2,133.4,20.4957243094413,110.109023211637,445.1,349.4,299.7]
[341.95,-0.012,514.1,133.4,20.4938832163064,110.107609005761,445,349.4,299.5]
[342.67,-0.012,514,133.4,20.4890270761784,110.107338230861,444.9,349.4,298.9]
[342.86,-0.0115,513.9,133.4,20.4873672219917,110.107809315122,444.8,349.4,298.8]
[343.48,-0.0115,513.8,133.4,20.4810789910359,110.109389147831,444.7,349.4,299]
[344.33,-0.0115,513.6,133.6,20.4713427239092,110.109444129108,444.7,349.1,298.4]
[344.86,-0.0115,513.6,133.5,20.4651723237203,110.108485242591,444.5,349,297.9]
[345.48,-0.011,513.6,133.6,20.4584082555863,110.107737155796,444.4,349.1,298.2]
[345.67,-0.0115,513.5,133.5,20.4564016618791,110.107634477983,444.4,349.2,298.3]
[346.39,-0.011,513.4,133.7,20.4486692690279,110.107460530794,444.2,349.2,298.9]
[347.05,-0.0105,513.3,133.7,20.4412010318315,110.10833076996,444.1,349.4,299.5]
[347.3,-0.0105,513.3,133.8,20.4381902911674,110.10896706334,444.1,349.4,299.7]
[348.18,-0.011,513.1,133.9,20.4272799366528,110.111069031835,443.9,349.3,300.7]
[348.77,-0.011,513.1,133.9,20.4202387740173,110.112133536974,443.8,349.4,301.2]
[348.99,-0.011,513,133.9,20.4177752064325,110.112674716766,443.8,349.4,301.5]
[349.92,-0.0105,512.8,134,20.4089238527694,110.11601089103,443.6,349.3,302.2]
[350.37,-0.0105,512.7,134.2,20.4058253178519,110.117198035053,443.5,349.3,302.6]
[350.83,-0.0105,512.7,134.2,20.4033404447299,110.117999328126,443.5,349.4,302.9]
[351.18,-0.01,512.6,134.3,20.4018694641892,110.118630359394,443.4,349.3,303]
[352.3,-0.01,512.4,134.2,20.3993796134572,110.122400643433,443.2,349.2,302.4]
[352.31,-0.01,512.4,134.1,20.3993711919894,110.1224711669,443.2,349.3,302.3]
[353.21,-0.01,512.3,134.1,20.3994081384125,110.125714486156,443,349.3,302.6]
[353.69,-0.01,512.2,134.1,20.4001562941294,110.126224481355,443,349.4,302.7]
[354.36,-0.0095,512.1,134.3,20.4019596465996,110.125410354802,442.9,349.3,302.7]
[355.07,-0.0095,512,134.2,20.4048227599853,110.123391909468,442.7,349.3,302]
[355.64,-0.0095,511.9,134.2,20.4076047164746,110.121757201253,442.6,349.2,301.8]
[356.17,-0.0095,511.9,134.2,20.4100884689814,110.120705796561,442.5,349.2,302]
[356.45,-0.009,511.8,134.1,20.4113670472293,110.120183482902,442.4,349.2,301.9]
[357.32,-0.0095,511.7,134.1,20.4144083857335,110.119292625135,442.2,349.1,302.2]
[357.83,-0.0095,511.6,134,20.4154777354546,110.119200345119,442.1,349,302.1]
[358.23,-0.009,511.4,134,20.4160660240498,110.119287545091,442.1,348.8,302.1]
[358.64,-0.0085,511.4,134,20.4163209267683,110.119423737623,442.1,348.5,302.3]
[359.14,-0.0085,511.4,134.1,20.4163497142551,110.119736555267,442,348.4,302.5]
[359.77,-0.0085,511.2,134.1,20.415849225709,110.120342646727,441.9,348.2,302.8]
[360.61,-0.009,511.1,134.3,20.4142089322493,110.12047888346,441.6,348,303.3]
[361.15,-0.009,511,134.4,20.4125255678252,110.120162375668,441.6,347.8,303.5]
[361.76,-0.0085,510.9,134.5,20.4098690492982,110.120161737313,441.5,347.5,303.6]
[361.96,-0.0085,510.9,134.5,20.4088501379956,110.120186418898,441.4,347.4,303.7]
[362.67,-0.0085,510.7,134.6,20.4047861490287,110.120521416781,441.3,347,303.9]
[363.34,-0.008,510.7,134.7,20.400560077463,110.120519745987,441.2,346.9,304.3]
[364.14,-0.0085,510.5,134.8,20.3955896769471,110.121027816896,441,347,304.3]
[364.47,-0.008,510.5,134.6,20.3937952853233,110.121331449499,441,346.9,304.4]
[365.05,-0.008,510.4,134.6,20.3909752688028,110.121726195471,440.9,346.9,304.5]
[365.85,-0.0075,510.3,134.7,20.3878776330566,110.122232305431,440.7,346.9,304.6]
[366.2,-0.008,510.1,134.8,20.386752761631,110.122657709243,440.7,347,304.8]
[366.66,-0.008,510.1,134.9,20.3856287982824,110.123528669577,440.5,347.1,304.8]
[367.11,-0.0075,510.1,135,20.3849573176825,110.124490263265,440.5,347.1,304.6]
[368.04,-0.008,509.9,135.1,20.3849260687846,110.126448892423,440.3,347.2,304.6]
[368.58,-0.008,509.9,135.1,20.385371058079,110.12680221163,440.2,347.1,304.7]
[369.17,-0.008,509.7,135,20.3859565736072,110.126569058914,440.1,347,304.7]
[369.49,-0.008,509.7,135.1,20.3860943668364,110.126260703184,440,347,304.7]
[369.98,-0.0075,509.6,135.1,20.3856433960797,110.125639816383,440,347,304.8]
[370.8,-0.0075,509.5,135.2,20.383140698784,110.124809021685,439.8,346.6,304.8]
[370.98,-0.0075,509.5,135.2,20.3823069705156,110.124574269049,439.8,346.5,304.8]
[371.93,-0.0075,509.2,135.1,20.3774154633305,110.121659548012,439.6,346.4,304.8]
[372.45,-0.007,509.2,135.1,20.3749129668516,110.118951622384,439.5,346.3,304.1]
[372.74,-0.0075,509.1,135.2,20.3736235456716,110.11760367491,439.4,346.3,303.6]
[373.6,-0.007,509,135.2,20.3702044425551,110.115453500067,439.3,346.3,302.2]
[374.12,-0.0065,508.9,135.1,20.3678285443475,110.115257455124,439.2,346.2,301.4]
[374.51,-0.007,508.9,135.1,20.3658114355402,110.115094949001,439.2,346.3,300.6]
[374.93,-0.007,508.8,135.2,20.3635688015399,110.114997014902,439,346.4,299.7]
[375.98,-0.0065,508.6,135.2,20.3591090790716,110.114294771985,438.9,346.6,298.6]
[376.06,-0.007,508.6,135.2,20.3588738399453,110.114202646152,438.9,346.5,298.7]
[376.89,-0.007,508.5,135.3,20.3583395501238,110.114664324247,438.7,346.4,298.6]
[377.44,-0.0065,508.4,135.5,20.3595149362606,110.115208222754,438.6,346.6,298.1]
[377.8,-0.0065,508.3,135.5,20.3605973031924,110.115367170928,438.6,346.7,298.1]
[378.82,-0.0065,508.2,135.7,20.363887736048,110.116635885648,438.4,346.6,297.9]
[378.95,-0.0065,508.1,135.5,20.3642635197344,110.116904746937,438.3,346.5,297.7]
[379.63,-0.006,508,135.6,20.366352188464,110.118188567918,438.3,346.1,296.4]
[380.42,-0.0065,507.9,135.6,20.3694206189735,110.118167503753,438.1,345.8,294.9]
[380.76,-0.0065,507.8,135.5,20.3711055129108,110.117671420163,438,345.5,294.3]
[381.33,-0.0055,507.7,135.4,20.3744462672586,110.117568753499,437.9,345.4,293.7]
[382.14,-0.0065,507.6,135.4,20.3787895765418,110.120032508894,437.8,345.3,293.6]
[382.8,-0.006,507.5,135.3,20.3811369460181,110.122321541625,437.6,345.3,294]
[382.95,-0.006,507.4,135.4,20.3814043829542,110.122614647481,437.6,345.3,294.1]
[383.95,-0.006,507.3,135.5,20.3817029889343,110.122514854405,437.4,345.4,294.5]
[384.33,-0.006,507.3,135.5,20.3811812617421,110.122323564429,437.4,345.5,294.8]
[384.86,-0.005,507.1,135.5,20.3801282768854,110.122060963547,437.2,345.5,295.3]
[385.46,-0.0055,507.1,135.7,20.3790179964235,110.120783341345,437.1,345.7,296]
[385.71,-0.006,507,135.7,20.3786160545318,110.119860867174,437.1,345.7,296.2]
[386.35,-0.006,506.9,135.7,20.3779558424497,110.117266788924,436.9,345.9,296.8]
[387.09,-0.006,506.8,135.6,20.3777611994498,110.11529873434,436.8,346,297.5]
[387.82,-0.0055,506.6,135.6,20.3780392368109,110.114928908117,436.6,346.2,298.2]
[388.22,-0.0055,506.5,135.7,20.3782310600241,110.115244084061,436.6,346.2,298.4]
[388.73,-0.0055,506.5,135.6,20.3785931731027,110.115804026639,436.5,346.3,298.8]
[389.6,-0.006,506.3,135.6,20.3790725545802,110.116450190468,436.3,346.3,299.5]
[389.64,-0.0055,506.3,135.5,20.3790744763436,110.116491846956,436.4,346.3,299.5]
[390.41,-0.0055,506.1,135.4,20.3790781636566,110.117054992729,436.2,346.2,300]
[390.79,-0.0055,506.1,135.4,20.3788615268325,110.117868201279,436.2,346.1,300.3]
[391.79,-0.005,505.9,135.5,20.377316469143,110.120106600485,435.9,345.4,300.8]
[392.26,-0.005,505.8,135.5,20.3754418086766,110.120238558088,435.9,345,301]
[392.92,-0.0055,505.8,135.6,20.3709621849294,110.119339554278,435.8,344.7,301.3]
[393.17,-0.005,505.7,135.7,20.3687045546333,110.119047754848,435.8,344.7,301.3]
[393.73,-0.005,505.6,135.8,20.3626347868239,110.118447667321,435.5,344.6,301.5]
[394.64,-0.005,505.5,135.8,20.351114972694,110.116870078102,435.5,344.2,301.6]
[395.11,-0.005,505.4,135.9,20.3450683558475,110.115986034668,435.4,344,301.6]
[395.79,-0.005,505.3,136,20.3372374239252,110.115326160754,435.2,343.6,301.8]
[395.92,-0.005,505.3,136,20.3359121532004,110.11520583868,435.2,343.6,301.8]
[396.7,-0.005,505.1,135.9,20.3297345750011,110.115542063758,435,343.2,302]
[397.05,-0.0055,505,136,20.3279493879583,110.115632019246,435,343,302]
[397.61,-0.005,504.9,136,20.3263714215609,110.115535362634,434.8,342.8,302.2]
[398.43,-0.0045,504.8,136.1,20.3271159985261,110.114761568189,434.8,342.6,302.5]
[399.08,-0.005,504.7,136.3,20.3307643636788,110.115394717136,434.6,342.3,302.5]
[399.24,-0.005,504.7,136.3,20.3321199316365,110.115917165426,434.5,342.3,302.5]
[400.23,-0.005,504.5,136.5,20.3433019913363,110.120031588491,434.3,341.9,302.4]
[400.62,-0.005,504.4,136.6,20.3483914955699,110.120174295037,434.3,341.8,302.3]
[401.19,-0.005,504.3,136.7,20.3557224491332,110.119057602784,434.2,341.7,302.2]
[402.04,-0.005,504.2,136.6,20.3648902160552,110.11799119923,434,341.4,302.1]
[402.57,-0.0045,504.1,136.6,20.3690116959386,110.118043924249,433.9,341.2,302.2]
[402.63,-0.0045,504,136.6,20.3693517409377,110.118090014304,433.9,341.1,302.1]
[403.38,-0.005,503.9,136.8,20.3726633142095,110.11829699557,433.8,341.1,302.1]
[404.1,-0.005,503.9,137,20.3733249401434,110.119322758595,433.6,341,302.1]
[404.51,-0.004,503.7,137.2,20.3728762153912,110.120226437803,433.6,341,302]
[405.01,-0.005,503.6,137.2,20.3715834483184,110.121108898384,433.5,341,301.9]
[405.89,-0.005,503.5,137.6,20.3672104040612,110.120740214784,433.3,341.1,301.8]
[406.48,-0.0045,503.4,137.7,20.3628040182416,110.119080412715,433.2,341.3,301.7]
[406.7,-0.005,503.4,137.7,20.3608627840606,110.118324575658,433.2,341.4,301.6]
[407.63,-0.005,503.2,137.9,20.3515641907792,110.11439302941,433,341.7,301.4]
[408.08,-0.0045,503.1,137.9,20.3469230350423,110.112947716215,432.9,342,301.4]
[408.54,-0.0045,503.1,137.9,20.3427286094767,110.112189769997,432.8,342.1,301.1]
[408.89,-0.004,503,138.1,20.3401541971405,110.1123893617,432.8,342.2,300.9]
[409.45,-0.005,502.9,138,20.3376152413137,110.114017199089,432.7,342.2,300.8]
[410.02,-0.0045,502.8,138.1,20.3370599828714,110.115753616534,432.5,342.1,300.8]
[410.92,-0.0045,502.6,137.9,20.3384772799206,110.117643608239,432.4,341.7,300.7]
[411.4,-0.0045,502.5,138,20.3392855004882,110.118563801013,432.2,341.6,300.7]
[412.07,-0.0045,502.4,137.9,20.3389092294813,110.119195942927,432.2,341.3,300.5]
[412.78,-0.0045,502.2,137.8,20.3363625573089,110.11842982733,432.1,341,300.5]
[412.98,-0.0045,502.2,137.8,20.335192272551,110.118005282701,432,341,300.5]
[413.59,-0.004,502.1,137.8,20.3308312032124,110.116525493221,431.9,341.1,300.6]
[414.45,-0.004,501.9,137.8,20.3228322228316,110.115151629313,431.7,341.3,300.3]
[414.72,-0.0045,501.8,137.7,20.3201150816679,110.114852334176,431.7,341.4,300.2]
[415.36,-0.004,501.6,137.6,20.313332076701,110.113348129251,431.5,341.6,300]
[416.1,-0.004,501.6,137.6,20.3055076789846,110.110418753244,431.4,341.6,300.1]
[416.67,-0.0045,501.5,137.6,20.2998910573641,110.108554657658,431.3,341.7,299.7]
[416.85,-0.004,501.4,137.6,20.2981846724468,110.108329064909,431.3,341.8,299.6]
[417.48,-0.0045,501.3,137.5,20.2934268901563,110.109616265173,431.1,341.9,298.6]
[418.32,-0.0045,501.3,137.4,20.2898789134425,110.113645798394,431,342.1,297.3]
[418.86,-0.004,501.2,137.4,20.2892085459659,110.11425661326,430.9,342.2,296.5]
[419.47,-0.004,501,137.3,20.2896654243833,110.112689327802,430.8,342.3,295.8]
[419.67,-0.004,501,137.3,20.289924360254,110.112300744215,430.7,342.3,295.7]
[420.38,-0.0035,500.8,137.2,20.2910447427169,110.112433514759,430.6,342.2,295.6]
[421.05,-0.004,500.8,137.1,20.2915855863929,110.113724127866,430.4,342,295.5]
[421.29,-0.004,500.6,137.1,20.2916761628541,110.114147409543,430.4,341.8,295.5]
[422.18,-0.004,500.5,136.8,20.2911631414876,110.115096604221,430.2,341.2,295.9]
[422.76,-0.004,500.3,136.8,20.290227720383,110.116351242996,430.1,341,296.1]
[422.99,-0.004,500.3,136.9,20.2897484123666,110.116747894831,430.1,340.9,296.2]
[423.91,-0.0035,500.1,136.6,20.2874153078121,110.117127491559,429.9,340.8,296.2]
[424.37,-0.004,500.1,136.5,20.2858817917233,110.117077453561,429.8,340.9,295.9]
[424.82,-0.004,500.1,136.5,20.2839306402564,110.117300041949,429.7,341,295.7]
[425.75,-0.004,499.8,136.4,20.2786750660783,110.118124240315,429.6,340.8,295]
[426.29,-0.0035,499.8,136.5,20.2749592726331,110.118237120338,429.5,340.7,295]
[426.88,-0.004,499.6,136.3,20.2706957864299,110.11835092712,429.4,340.7,295]
[427.2,-0.004,499.6,136.4,20.2684781293486,110.118455227923,429.3,340.8,295.2]
[427.69,-0.004,499.4,136.4,20.2651207058024,110.118132741826,429.2,340.8,295.2]
[428.11,-0.0035,499.4,136.4,20.2624958835604,110.117163625481,429.2,340.7,295.3]
[429.07,-0.004,499.2,136.5,20.2557233263198,110.112856445613,429,340.7,295.5]
[429.26,-0.0035,499.2,136.5,20.2540746852807,110.11203057931,429,340.8,295.6]
[429.88,-0.0035,499.1,136.4,20.2479943879214,110.110592756865,428.7,340.7,295.7]
[430.73,-0.004,498.9,136.4,20.2378204281266,110.111538752547,428.7,340.5,296]
[431.01,-0.004,498.8,136.4,20.234371841352,110.112024938368,428.6,340.4,296.2]
[431.83,-0.0035,498.7,136.2,20.2249605234411,110.113095436538,428.5,340.3,296.2]
[432.22,-0.004,498.6,136.1,20.2214638694018,110.112974092289,428.3,340.2,296.3]
[432.64,-0.003,498.5,136.2,20.2185621236457,110.112983447679,428.3,340,296.3]
[433.69,-0.0035,498.3,136.3,20.216956466697,110.113638328282,428.1,339.8,296.3]
[433.77,-0.0035,498.3,136.3,20.2171637647556,110.113674454905,428,339.7,296.4]
[434.6,-0.0035,498.2,136.3,20.2216602671629,110.113741521706,428,339.3,296.6]
[435.15,-0.0035,498.1,136.4,20.2262977875516,110.113480422513,427.8,339.2,296.6]
[435.75,-0.0035,497.9,136.4,20.2320966577169,110.111786910643,427.7,339,296.8]
[435.96,-0.0035,497.9,136.2,20.2339788539689,110.110948841066,427.7,338.9,297]
[436.66,-0.0035,497.8,136.3,20.2391794540576,110.107876559907,427.6,338.7,296.6]
[437.34,-0.0035,497.6,136.3,20.241453393018,110.107131851142,427.4,338.7,296.5]
[438.13,-0.0035,497.4,136.4,20.2400945762488,110.11050518877,427.2,338.9,296.4]
[438.47,-0.004,497.4,136.4,20.2384590216972,110.112121896589,427.2,338.9,296.4]
[439.04,-0.003,497.2,136.5,20.2348530107084,110.113947274434,427.1,338.8,296.4]
[439.85,-0.003,497.1,136.4,20.2293380843704,110.114529900192,427,338.5,296.2]
[439.95,-0.0025,497.1,136.4,20.228716483959,110.114446924409,427,338.4,296.1]
[440.66,-0.003,497,136.3,20.224996051126,110.113870168726,426.9,338.2,295.8]
[441.1,-0.003,496.9,136.2,20.223426360821,110.114157273153,426.7,338.1,295.3]
[442.04,-0.0035,496.8,136.2,20.2220347455539,110.114560361254,426.5,337.7,295.2]
[442.57,-0.0035,496.6,136.1,20.2217978674915,110.113157999662,426.4,337.5,295.4]
[443.17,-0.0035,496.5,136,20.2214154961728,110.110211093395,426.3,337.4,295.6]
[443.48,-0.0035,496.5,135.9,20.221362362392,110.108817199003,426.3,337.3,295.8]
[443.98,-0.003,496.3,135.9,20.2212796230091,110.107752965417,426.2,337.2,296.1]
[444.95,-0.0035,496.1,136.1,20.2217430875206,110.108703621334,426,336.9,296.5]
[445.36,-0.003,496.1,135.9,20.2227738874148,110.109041568188,425.9,336.7,296.7]
[446.1,-0.003,495.9,136,20.226291107165,110.10902049744,425.8,336.4,296.9]
[446.17,-0.0035,495.9,136.1,20.2267442711577,110.108941268683,425.7,336.3,296.9]
[446.74,-0.0035,495.7,136,20.2309787874015,110.109125125893,425.6,336.1,296.7]
[447.59,-0.003,495.5,136.1,20.2375547791439,110.109960942187,425.6,335.9,295]
[448.12,-0.0035,495.5,136,20.2405125654365,110.111031426606,425.4,335.7,294.6]
[448.5,-0.003,495.4,136.1,20.2414865964089,110.111868803426,425.3,335.8,294.5]
[449.5,-0.003,495.2,136.1,20.2388641197492,110.111851658337,425.1,335.6,294.5]
[449.97,-0.0025,495.1,136,20.2357425588408,110.111236023602,425.1,335.3,294.6]
[450.63,-0.003,494.9,135.9,20.230591903538,110.111056344876,424.9,335.1,294.6]
[450.88,-0.004,494.9,135.9,20.2285952251398,110.111545023885,424.9,335.1,294.4]
[451.44,-0.0025,494.8,135.9,20.2247603797272,110.113781025736,424.8,335.1,294.4]
[451.79,-0.003,494.7,135.8,20.2231086591895,110.116085059864,424.8,335.1,294.4]
[452.82,-0.003,494.5,135.9,20.2208192117154,110.12214103162,424.5,335.2,294.4]
[452.94,-0.0025,494.4,135.9,20.2208075259662,110.122526491559,424.5,335.2,294.2]
[453.63,-0.003,494.4,136,20.2216359264832,110.122769806092,424.4,335.4,293.2]
[454.41,-0.003,494.2,136.3,20.2230510253477,110.121258747382,424.2,335.6,293.1]
[454.76,-0.003,494.1,136.2,20.2235622473961,110.12134233504,424.1,335.5,292.9]
[455.32,-0.0025,494,136.2,20.2233324566912,110.123244523048,424,335.4,291.9]
[456.14,-0.0025,493.9,136.1,20.2203272545461,110.126817916038,423.9,335.3,290.8]
[456.79,-0.0025,493.7,136.1,20.2155010055377,110.127547605524,423.8,335.3,290.2]
[456.95,-0.003,493.6,136.1,20.2140296823122,110.127194375821,423.7,335.3,290.1]
[457.94,-0.0025,493.5,136.1,20.2035581528325,110.121829591004,423.5,335.5,289.3]
[458.33,-0.0025,493.4,136.1,20.1992432912296,110.119196013383,423.5,335.4,288.8]
[458.85,-0.0025,493.3,136,20.1934477464966,110.116047808734,423.4,335.2,288.2]
[459.14,-0.003,493.2,136,20.1902862591959,110.114829362108,423.4,335,288.1]
[459.76,-0.003,493.1,136,20.1844026190171,110.114181880293,423.2,334.8,288.2]
[460.27,-0.0025,493,136,20.1803760355225,110.115059855066,423.2,334.6,288.4]
[461.23,-0.0025,492.7,136,20.1758494068996,110.117355426681,422.9,334.3,289.1]
[461.65,-0.003,492.7,136,20.1751525514533,110.117258061544,422.8,334.2,289.4]
[462.22,-0.003,492.6,135.9,20.1752131375448,110.116159083478,422.7,334,289.5]
[462.72,-2E-3,492.5,136,20.175789004007,110.114709442605,422.7,333.9,289.5]
[463.6,-0.003,492.3,136,20.1768885714998,110.112603693326,422.5,333.7,289.9]
[464.19,-0.0025,492.2,135.9,20.1770519207626,110.1125073376,422.4,333.7,290.2]
[464.41,-0.003,492.1,135.9,20.1769464922192,110.11259401767,422.3,333.8,290.3]
[465.34,-0.0025,491.9,135.8,20.1756543298088,110.11273362216,422.2,334,290.4]
[465.79,-0.0025,491.8,135.9,20.1747823839965,110.112157961157,422.1,334.3,290.6]
[466.25,-0.0025,491.8,136,20.1740411181151,110.111399964902,422,334.4,290.7]
[466.92,-0.0025,491.6,135.9,20.1733605429292,110.110723383836,421.8,334.5,290.9]
[467.16,-2E-3,491.5,135.8,20.1732111010515,110.110608516267,421.8,334.6,291]
[467.73,-2E-3,491.4,136,20.173170967072,110.110293481244,421.7,334.8,291.4]
[468.63,-0.0025,491.2,135.8,20.1732193937255,110.110882504249,421.6,335,291.8]
[469.11,-0.0025,491.1,135.8,20.1730831162415,110.112103149541,421.5,335,291.9]
[469.78,-0.0025,491,135.8,20.17267571363,110.113779370135,421.3,335.1,291.7]
[469.92,-0.0025,490.9,135.8,20.1725561885268,110.1140619484,421.3,335.1,291.7]
[470.69,-2E-3,490.8,135.9,20.1721719984901,110.11344469752,421.2,334.8,291.8]
[471.3,-2E-3,490.6,135.9,20.1719683548674,110.112196374779,421.1,334.6,292]
[471.6,-2E-3,490.6,135.8,20.1719352241441,110.111811500317,421,334.5,292.1]
[472.43,-2E-3,490.5,135.9,20.1720117744341,110.11333299586,420.9,334.3,291.9]
[473.07,-2E-3,490.3,136,20.1719681859171,110.1158472106,420.8,334.1,291.2]
[473.81,-0.0025,490.1,136,20.1715493280153,110.117481457426,420.6,334.1,290.2]
[474.22,-0.0025,490.1,135.9,20.1711672769121,110.117646866034,420.5,334,289.9]
[474.62,-1E-3,489.9,135.9,20.1706398883083,110.117796960939,420.4,333.9,289.8]
[475.13,-2E-3,489.8,135.9,20.1698193703099,110.118757510088,420.3,333.7,289.9]
[476,-0.0025,489.6,135.9,20.1688217864701,110.120881592583,420.2,333.4,290.2]
[476.6,-0.0025,489.5,135.9,20.1690183851414,110.121704339996,420,333.1,290.4]
[477.13,-1.5E-3,489.3,135.7,20.1699087587653,110.121391473717,419.9,332.9,290.6]
[477.38,-1.5E-3,489.3,135.7,20.1705409328608,110.12104634777,419.9,332.8,290.7]
[478.09,-0.0025,489.1,135.7,20.1730363850003,110.119092496076,419.8,332.7,291]
[478.76,-2E-3,489.1,135.7,20.1757689725436,110.116428946842,419.6,332.8,291.3]
[479,-2E-3,489,135.7,20.1766228525627,110.115223836171,419.5,332.8,291.4]
[479.89,-0.0025,488.8,135.9,20.179172242693,110.111724815138,419.4,333.1,291.4]
[480.47,-0.0025,488.6,135.8,20.1798248333721,110.111645291376,419.3,333,291]
[480.7,-0.0025,488.6,135.8,20.1798368811097,110.112182445364,419.3,333,290.9]
[481.62,-2E-3,488.5,135.8,20.1795468690394,110.116067300592,419.2,332.6,290.6]
[482.08,-2E-3,488.3,135.8,20.1794096911969,110.118041432022,419,332.6,290.6]
[482.53,-1.5E-3,488.2,135.7,20.1793775160329,110.118753550913,418.9,332.5,290.2]
[482.89,-2E-3,488.1,135.7,20.179303024502,110.118355562249,418.8,332.4,290.1]
[483.44,-2E-3,488.1,135.8,20.1790785148424,110.116699345061,418.8,332.4,290.3]
[484.02,-2E-3,487.9,135.7,20.1785074184717,110.114981467198,418.7,332.4,290.6]
[484.91,-2E-3,487.7,135.6,20.1760719320533,110.114935544304,418.5,332.4,291.2]
[485.4,-2E-3,487.6,135.6,20.1734752606219,110.115557551845,418.4,332.4,291.5]
[486.06,-2E-3,487.5,135.6,20.1684749570975,110.116859425403,418.3,332.2,291.5]
[486.78,-2E-3,487.2,135.5,20.1612314488542,110.117581476192,418.1,331.9,290.7]
[486.97,-1.5E-3,487.3,135.4,20.1590756614353,110.117520219954,418.1,332,290.4]
[487.59,-1.5E-3,487.1,135.4,20.1519014541114,110.116515319198,418,331.9,289.5]
[488.44,-2E-3,486.9,135.3,20.1426065871257,110.114157176055,417.8,331.5,288.8]
[488.72,-2E-3,486.9,135.3,20.1398710981327,110.113392288446,417.8,331.5,288.9]
[489.35,-2E-3,486.7,135.3,20.1346324363145,110.11241581417,417.6,331.2,288.6]
[490.1,-2E-3,486.5,135.3,20.1298589655011,110.113987289261,417.6,330.8,287.7]
[490.26,-2E-3,486.4,135.2,20.1290978881584,110.114515305437,417.5,330.6,287.7]
[490.91,-2E-3,486.3,135.1,20.1262089500723,110.116458079024,417.4,330.3,287.7]
[491.41,-2E-3,486.2,135,20.1239477553178,110.116783745899,417.3,330.2,287.8]
[492.29,-1.5E-3,486,134.9,20.119706559192,110.11688107428,417.1,330.1,288.4]
[492.86,-2E-3,485.9,135,20.1165848013243,110.11793971932,417,330.2,288.6]
[493.05,-2E-3,485.9,135,20.1156084530127,110.118504157429,417,330.2,288.7]
[493.06,-1.5E-3,485.8,135,20.115546929152,110.118510809008,417,330.2,288.5]
[493.07,-1.5E-3,485.9,135,20.1154974132447,110.11854697009,417,330.2,288.7]
[493.08,-1.5E-3,485.8,135,20.1154479820309,110.118567312627,417,330.2,288.6]
[493.09,-2E-3,485.9,135,20.1153986401443,110.118619775055,417,330.3,288.6]
[493.1,-2E-3,485.9,135,20.1153497930123,110.118652112453,417,330.3,288.7]
[493.11,-2E-3,485.8,135,20.1153010444741,110.118695093403,416.9,330.3,288.6]
[493.12,-1.5E-3,485.9,135,20.1152523991612,110.118723293176,417,330.3,288.6]
[493.13,-2E-3,485.9,135,20.115203861683,110.118737565504,416.9,330.3,288.6]
[493.14,-1E-3,485.9,135,20.1151554366265,110.118751862384,416.9,330.3,288.6]
[493.15,-1.5E-3,485.9,135,20.1151071285552,110.118797276646,416.9,330.2,288.6]
[493.16,-0.0025,485.8,134.9,20.1150593428216,110.118821916189,417,330.3,288.6]
[493.17,-1.5E-3,485.9,135,20.1149999542657,110.11887032627,416.9,330.3,288.5]
[493.18,-1.5E-3,485.9,135,20.1149408925486,110.11890547315,417,330.2,288.6]
[493.19,-2E-3,485.9,134.9,20.1148938883416,110.118951192803,416.9,330.2,288.6]
[493.2,-1.5E-3,485.8,134.9,20.1148587472043,110.119000088155,417,330.2,288.6]
[493.21,-1.5E-3,485.9,134.9,20.1148122204405,110.119058364419,417,330.2,288.6]
[493.22,-1.5E-3,485.8,135,20.1147658396741,110.119079207637,417,330.3,288.6]
[493.23,-1.5E-3,485.9,134.9,20.1147196094,110.119109183814,416.9,330.2,288.5]
[493.24,-2E-3,485.8,134.9,20.1146618051629,110.119148534367,417,330.3,288.6]
[493.25,-2E-3,485.8,135,20.1146160854297,110.119176530146,416.9,330.2,288.5]
[493.26,-1.5E-3,485.9,135,20.1145709275321,110.119189174663,416.9,330.2,288.6]
[493.27,-2E-3,485.9,134.9,20.1145259351136,110.119259460574,416.9,330.2,288.6]
[493.28,-1.5E-3,485.9,134.9,20.1144811125977,110.119280823144,416.9,330.3,288.6]
[493.29,-2E-3,485.8,135,20.1144247354535,110.119312189859,416.9,330.2,288.6]
[493.3,-2E-3,485.7,134.9,20.1143808628819,110.119341014032,416.9,330.2,288.6]
[493.31,-1.5E-3,485.8,135,20.1143371705635,110.119377632135,416.9,330.3,288.6]
[493.32,-2E-3,485.9,135,20.114293662868,110.1193769699,417,330.3,288.6]
[493.33,-2E-3,485.8,134.9,20.1142507449411,110.119397516623,416.9,330.3,288.6]
[493.34,-1.5E-3,485.8,134.9,20.1141962914026,110.119427010161,416.9,330.3,288.5]
[493.35,-2E-3,485.8,135,20.1141539606002,110.119464646455,417,330.3,288.6]
[493.36,-0.0025,485.8,135,20.1141118289253,110.119505676938,416.9,330.3,288.6]
[493.37,-1.5E-3,485.8,134.9,20.1140699006413,110.119549034775,416.9,330.3,288.5]
[493.38,-1.5E-3,485.8,134.9,20.1140281799702,110.119582888344,416.9,330.3,288.6]
[493.39,-1.5E-3,485.8,135,20.1139866710924,110.119611359536,416.9,330.3,288.6]
[493.4,-1.5E-3,485.8,134.9,20.1139336492256,110.119653703778,416.8,330.3,288.6]
[493.41,-1.5E-3,485.8,134.9,20.1138927724973,110.119685268122,416.9,330.3,288.5]
[493.42,-1.5E-3,485.8,135,20.113864246808,110.119727838975,417,330.3,288.6]
[493.43,-1.5E-3,485.9,134.9,20.113824021404,110.119757144471,416.9,330.3,288.6]
[493.44,-1.5E-3,485.8,134.9,20.113808287683,110.119794277173,416.9,330.3,288.6]
[493.45,-1.5E-3,485.9,134.9,20.1137810697744,110.119836631694,416.8,330.3,288.6]
[493.46,-2E-3,485.8,135,20.1137421726999,110.119852225689,416.9,330.3,288.6]
[493.47,-2E-3,485.8,134.9,20.1137035283387,110.119900765062,416.9,330.3,288.6]
[493.48,-2E-3,485.8,134.9,20.1136655414232,110.119903878218,416.9,330.2,288.5]
[493.49,-1.5E-3,485.8,134.9,20.1136160861493,110.119932308524,416.9,330.3,288.5]
[493.5,-2E-3,485.7,134.9,20.1135788204302,110.119968107609,416.9,330.3,288.6]
[493.51,-2E-3,485.8,134.8,20.1135300912928,110.120004591015,416.8,330.3,288.5]
[493.52,-2E-3,485.8,134.9,20.113481827659,110.120033684909,416.9,330.3,288.6]
[493.53,-2E-3,485.8,134.9,20.1134578891695,110.120066730703,416.9,330.4,288.6]
[493.54,-2E-3,485.7,134.9,20.1134222968871,110.120083682735,416.9,330.3,288.6]
[493.55,-2E-3,485.7,134.8,20.1133631238111,110.120132615585,416.9,330.3,288.6]
[493.56,-2E-3,485.8,134.9,20.1133402121828,110.120146282072,416.8,330.3,288.6]
[493.57,-2E-3,485.8,134.9,20.1133056550213,110.120178113256,416.9,330.4,288.6]
[493.58,-1.5E-3,485.7,134.9,20.1132596549259,110.120224942625,416.9,330.3,288.6]
[493.59,-2E-3,485.7,134.9,20.1132141405614,110.120253492486,416.8,330.3,288.6]
[493.6,-1.5E-3,485.8,134.9,20.1131808415732,110.120291744057,416.9,330.3,288.6]
[493.61,-2E-3,485.8,134.9,20.1131478335457,110.120315107016,416.8,330.3,288.6]
[493.62,-2E-3,485.7,134.9,20.1131151199183,110.120361903279,416.8,330.3,288.5]
[493.63,-2E-3,485.8,134.9,20.113082704072,110.120406130442,416.8,330.3,288.6]
[493.64,-2E-3,485.7,134.8,20.1130509901427,110.12044909263,416.9,330.3,288.5]
[493.65,-2E-3,485.7,134.9,20.1130195806392,110.120508988091,416.9,330.3,288.6]
[493.66,-1.5E-3,485.7,134.9,20.1129884788236,110.120539101878,416.8,330.3,288.6]
[493.67,-2E-3,485.7,134.9,20.1129576878977,110.120580672977,416.8,330.3,288.6]
[493.68,-2E-3,485.8,135,20.1129272110024,110.120624633256,416.9,330.3,288.6]
[493.69,-1.5E-3,485.7,134.8,20.1128849214839,110.120660715817,416.8,330.3,288.6]
[493.7,-2E-3,485.7,134.9,20.1128548771473,110.120695207269,416.9,330.3,288.6]
[493.71,-2E-3,485.7,134.9,20.1128251530055,110.120735612452,416.8,330.4,288.6]
[493.72,-1.5E-3,485.8,134.9,20.1128078816538,110.120764643589,416.8,330.3,288.6]
[493.73,-2E-3,485.8,134.9,20.1127911408359,110.120791924293,416.9,330.4,288.6]
[493.74,-2E-3,485.7,134.9,20.1127632072536,110.120832928627,416.9,330.3,288.6]
[493.75,-1.5E-3,485.7,134.9,20.1127356107936,110.120885312658,416.8,330.3,288.6]
[493.76,-2E-3,485.7,134.9,20.1127204839124,110.120913523759,416.8,330.3,288.6]
[493.77,-0.0025,485.8,134.8,20.1126937744794,110.120957052305,416.8,330.4,288.6]
[493.78,-1.5E-3,485.8,134.9,20.112667813842,110.121004152745,416.9,330.3,288.6]
[493.79,-1.5E-3,485.8,134.9,20.1126422038011,110.121045953947,416.8,330.3,288.7]
[493.8,-0.0025,485.7,134.9,20.1126052179844,110.12108346843,416.8,330.4,288.6]
[493.81,-1.5E-3,485.7,134.8,20.112580512906,110.121072103608,416.8,330.4,288.6]
[493.82,-1.5E-3,485.7,134.9,20.1125682928294,110.1210996589,416.8,330.4,288.6]
[493.83,-2E-3,485.7,134.8,20.1125327764212,110.12115764439,416.8,330.4,288.6]
[493.84,-2E-3,485.7,134.9,20.1124978190434,110.121185945871,416.8,330.4,288.6]
[493.85,-1.5E-3,485.7,134.8,20.1124751491139,110.121239969224,416.8,330.4,288.6]
[493.86,-1.5E-3,485.7,134.8,20.1124649707101,110.121288369911,416.8,330.4,288.5]
[493.87,-2E-3,485.7,134.9,20.1124553609645,110.121344291268,416.8,330.4,288.7]
[493.88,-1.5E-3,485.6,134.8,20.1124224662289,110.121373048808,416.8,330.4,288.6]
[493.89,-2E-3,485.7,134.9,20.1124018705554,110.121413892204,416.8,330.4,288.6]
[493.9,-1.5E-3,485.6,134.9,20.1123820489103,110.121432402799,416.8,330.4,288.6]
[493.91,-2E-3,485.7,134.9,20.1123626025337,110.121464975748,416.8,330.4,288.5]
[493.92,-2E-3,485.7,134.8,20.1123435334077,110.121474293825,416.8,330.4,288.6]
[493.93,-2E-3,485.7,134.9,20.1123248434431,110.12152693375,416.7,330.4,288.6]
[493.94,-1.5E-3,485.7,134.9,20.1123186642122,110.121581334293,416.8,330.4,288.5]
[493.95,-1.5E-3,485.7,134.8,20.1123130724273,110.121598472816,416.7,330.4,288.5]
[493.96,-2E-3,485.7,134.8,20.1122959429373,110.121628661641,416.7,330.4,288.5]
[493.97,-1.5E-3,485.7,134.8,20.1122674764162,110.121636301963,416.8,330.5,288.5]
[493.98,-1.5E-3,485.7,134.9,20.1122513285063,110.121660942851,416.8,330.4,288.5]
[493.99,-2E-3,485.6,134.9,20.1122355728605,110.121721723955,416.9,330.4,288.5]
[494,-2E-3,485.6,134.8,20.112208482051,110.121734753136,416.8,330.4,288.5]
[494.01,-2E-3,485.7,134.9,20.1121819826104,110.121795022869,416.8,330.5,288.5]
[494.02,-2E-3,485.7,134.8,20.1121678020338,110.121841018591,416.8,330.4,288.5]
[494.03,-2E-3,485.6,134.8,20.1121540137389,110.121873466002,416.8,330.4,288.5]
[494.04,-1.5E-3,485.7,134.8,20.1121288900611,110.121914439393,416.8,330.4,288.5]
[494.05,-2E-3,485.6,134.9,20.1121160862154,110.121960605193,416.8,330.4,288.4]
[494.06,-2E-3,485.7,134.9,20.1121158051585,110.121996069736,416.7,330.4,288.4]
[494.07,-1.5E-3,485.7,134.8,20.1121039931636,110.122016996251,416.8,330.4,288.4]
[494.08,-2E-3,485.7,134.8,20.1121043080791,110.122066295178,416.7,330.5,288.4]
[494.09,-2E-3,485.6,134.8,20.1120930968124,110.122116358796,416.8,330.5,288.4]
[494.1,-2E-3,485.6,134.8,20.1120705591929,110.122155913891,416.7,330.4,288.4]
[494.11,-2E-3,485.6,134.8,20.112072479749,110.122169947939,416.8,330.4,288.4]
[494.12,-2E-3,485.6,134.8,20.1120750062293,110.122213704103,416.8,330.4,288.4]
[494.13,-1.5E-3,485.7,134.9,20.1120660124286,110.122250921404,416.7,330.4,288.4]
[494.14,-1.5E-3,485.6,134.8,20.1120578276972,110.12228114865,416.7,330.5,288.3]
[494.15,-1.5E-3,485.7,134.8,20.11205005183,110.122328245424,416.8,330.5,288.3]
[494.16,-2E-3,485.7,134.8,20.1120430861733,110.12234832917,416.8,330.4,288.3]
[494.17,-2E-3,485.6,134.8,20.1120486601639,110.122401489729,416.8,330.4,288.3]
[494.18,-2E-3,485.6,134.9,20.112030990535,110.122446382327,416.7,330.5,288.4]
[494.19,-2E-3,485.6,134.8,20.1120256596285,110.122486477177,416.8,330.4,288.3]
[494.2,-2E-3,485.6,134.8,20.1120207398816,110.122506047162,416.8,330.5,288.2]
[494.21,-2E-3,485.6,134.8,20.112016231569,110.122541765348,416.7,330.5,288.4]
[494.22,-1.5E-3,485.7,134.9,20.1120121348899,110.122568196617,416.8,330.4,288.3]
[494.23,-1.5E-3,485.6,134.8,20.1120084499686,110.122603691546,416.7,330.5,288.4]
[494.24,-1.5E-3,485.6,134.8,20.1120173065874,110.122630035482,416.8,330.5,288.3]
[494.25,-2E-3,485.6,134.7,20.1120150507455,110.122670582748,416.7,330.4,288.2]
[494.26,-1.5E-3,485.6,134.8,20.1120253392627,110.122710356637,416.8,330.4,288.3]
[494.27,-1.5E-3,485.6,134.9,20.1120119875304,110.122746071138,416.7,330.4,288.3]
[494.28,-1.5E-3,485.6,134.8,20.1120113789297,110.122786835231,416.7,330.5,288.2]
[494.29,-0.0025,485.6,134.9,20.1120111845572,110.1228126554,416.8,330.4,288.2]
[494.3,-2E-3,485.6,134.8,20.1120235338937,110.122836688124,416.7,330.4,288.2]
[494.31,-2E-3,485.6,134.8,20.1120247726379,110.122862338175,416.7,330.4,288.2]
[494.32,-1.5E-3,485.6,134.8,20.1120264275766,110.122901583915,416.8,330.4,288.2]
[494.33,-1.5E-3,485.6,134.8,20.1120402272431,110.122959100241,416.7,330.5,288.2]
[494.34,-1.5E-3,485.6,134.8,20.1120307882238,110.122999067873,416.7,330.4,288.1]
[494.35,-1.5E-3,485.6,134.8,20.1120458216348,110.123019971398,416.7,330.5,288.2]
[494.36,-2E-3,485.6,134.8,20.1120493441683,110.12302916006,416.7,330.5,288.2]
[494.37,-1.5E-3,485.6,134.8,20.1120532830858,110.123080821753,416.7,330.4,288.1]
[494.38,-1.5E-3,485.5,134.8,20.1120697673965,110.123098048339,416.7,330.4,288.1]
[494.39,-1.5E-3,485.6,134.8,20.1120747415159,110.123124926156,416.7,330.4,288.1]
[494.4,-1.5E-3,485.6,134.8,20.1120922622498,110.12312221163,416.7,330.5,288.1]
[494.41,-1.5E-3,485.6,134.7,20.1120982738984,110.123159535108,416.7,330.5,288.1]
[494.42,-2E-3,485.6,134.8,20.1121051042334,110.123199935749,416.7,330.4,288.1]
[494.43,-2E-3,485.5,134.8,20.1121123514744,110.123271776454,416.8,330.4,288.1]
[494.44,-1.5E-3,485.5,134.8,20.1121321443162,110.123300407473,416.7,330.4,288.1]
[494.45,-2E-3,485.5,134.8,20.1121404268617,110.123335435163,416.7,330.4,288.1]
[494.46,-2E-3,485.5,134.8,20.1121491258726,110.12336081561,416.7,330.4,288]
[494.47,-2E-3,485.5,134.8,20.1121582401281,110.123399962844,416.6,330.4,288]
[494.48,-1.5E-3,485.6,134.9,20.1121798980703,110.123436138821,416.7,330.4,288]
[494.49,-2E-3,485.5,134.8,20.1121900435505,110.123483195778,416.7,330.5,288]
[494.5,-2E-3,485.6,134.8,20.1122006030807,110.123516265834,416.7,330.4,288.1]
[494.51,-2E-3,485.6,134.8,20.1122237049244,110.123543030393,416.7,330.5,288]
[494.52,-2E-3,485.6,134.8,20.1122352927552,110.12355036129,416.6,330.5,288.1]
[494.53,-1.5E-3,485.5,134.8,20.1122472929089,110.123568542472,416.7,330.5,288]
[494.54,-2E-3,485.5,134.9,20.1122597037406,110.123612124951,416.7,330.4,288]
[494.55,-2E-3,485.5,134.8,20.1122725235379,110.123655374796,416.7,330.4,288]
[494.56,-2E-3,485.6,134.8,20.1122861513348,110.123700828198,416.7,330.4,288]
[494.57,-2E-3,485.5,134.8,20.1123001845309,110.123716258002,416.7,330.4,288]
[494.58,-1.5E-3,485.5,134.8,20.1123267510059,110.123741681637,416.7,330.5,288]
[494.59,-2E-3,485.5,134.8,20.1123417940525,110.12376715996,416.6,330.4,288]
[494.6,-2E-3,485.5,134.7,20.112369369361,110.12379551423,416.7,330.4,287.9]
[494.61,-1.5E-3,485.4,134.8,20.1123854201235,110.123818708796,416.7,330.5,288]
[494.62,-1.5E-3,485.5,134.8,20.112401872197,110.123847316171,416.6,330.5,287.9]
[494.63,-2E-3,485.6,134.8,20.1124187234627,110.123849446222,416.7,330.5,288]
[494.64,-1.5E-3,485.5,134.8,20.1124359717378,110.123877322942,416.6,330.4,287.9]
[494.65,-1.5E-3,485.5,134.8,20.1124536147767,110.123896275347,416.7,330.4,287.9]
[494.66,-2E-3,485.5,134.8,20.1124720510844,110.12389269238,416.6,330.4,287.9]
[494.67,-2E-3,485.5,134.8,20.1124908775362,110.123897467185,416.6,330.4,288]
[494.68,-2E-3,485.5,134.8,20.1125222214918,110.123945004372,416.6,330.4,288]
[494.69,-1.5E-3,485.5,134.8,20.1125302968092,110.123961003151,416.6,330.5,288]
[494.7,-2E-3,485.5,134.8,20.1125628127021,110.123995662745,416.7,330.4,287.9]
[494.71,-1.5E-3,485.5,134.7,20.1125837839736,110.124019035681,416.7,330.4,288]
[494.72,-2E-3,485.5,134.8,20.1126055368231,110.124033068509,416.7,330.4,287.9]
[494.73,-1.5E-3,485.5,134.8,20.1126280687241,110.124047100742,416.6,330.4,288]
[494.74,-2E-3,485.5,134.8,20.11265137715,110.124073363524,416.7,330.4,287.9]
[494.75,-2E-3,485.5,134.8,20.1126750587621,110.124083733367,416.6,330.4,287.9]
[494.76,-2E-3,485.5,134.8,20.1126995117905,110.124108015746,416.7,330.4,287.9]
[494.77,-1.5E-3,485.5,134.8,20.1127243328405,110.124124043113,416.7,330.4,288]
[494.78,-1.5E-3,485.4,134.7,20.1127377903543,110.124141583329,416.6,330.4,287.9]
[494.79,-1.5E-3,485.5,134.8,20.1127639364851,110.124164080806,416.6,330.4,288]
[494.8,-1.5E-3,485.4,134.8,20.1128025695787,110.124181265509,416.6,330.4,288]
[494.81,-2E-3,485.5,134.8,20.1128417618646,110.124193401791,416.6,330.5,288]
[494.82,-2E-3,485.5,134.7,20.1128693837257,110.124199283185,416.6,330.5,287.9]
[494.83,-2E-3,485.5,134.7,20.1128973603092,110.124216077689,416.6,330.5,287.9]
[494.84,-1.5E-3,485.5,134.8,20.1129139598764,110.124214069179,416.6,330.4,287.9]
[494.85,-2E-3,485.5,134.8,20.1129428335894,110.124232249794,416.6,330.4,287.9]
[494.86,-1.5E-3,485.4,134.7,20.1129841803748,110.124244993783,416.7,330.4,287.9]
[494.87,-1E-3,485.5,134.7,20.1130139424986,110.124264140135,416.6,330.5,287.9]
[494.88,-2E-3,485.4,134.8,20.1130561746392,110.124296886963,416.6,330.4,288]
[494.89,-1.5E-3,485.4,134.8,20.1130868189907,110.12430010906,416.6,330.4,287.9]
[494.9,-2E-3,485.5,134.8,20.1131299301605,110.12429628045,416.6,330.4,287.9]
[494.91,-2E-3,485.5,134.7,20.1131731791932,110.124315070937,416.6,330.4,288]
[494.92,-2E-3,485.4,134.8,20.1132048368613,110.12433967463,416.6,330.4,287.9]
[494.93,-1.5E-3,485.5,134.8,20.1132368278937,110.124359760583,416.6,330.5,288]
[494.94,-1.5E-3,485.4,134.7,20.1132695498728,110.124367578411,416.6,330.4,288]
[494.95,-2E-3,485.5,134.8,20.1133029995798,110.124362819947,416.6,330.4,287.9]
[494.96,-2E-3,485.4,134.7,20.1133489027287,110.124357099095,416.6,330.4,287.9]
[494.97,-2E-3,485.5,134.8,20.1133832012802,110.124346759669,416.6,330.4,288]
[494.98,-1.5E-3,485.4,134.8,20.1133939612267,110.12431745959,416.6,330.4,287.9]
[494.99,-2E-3,485.5,134.7,20.1134288880788,110.124305438456,416.6,330.3,287.9]
[495,-2E-3,485.4,134.8,20.1134523937366,110.124305005214,416.6,330.3,287.9]
[495.01,-2E-3,485.5,134.8,20.1135002585688,110.124289788312,416.6,330.3,288]
[495.02,-2E-3,485.4,134.7,20.1135364964634,110.124305378521,416.6,330.4,288]
[495.03,-1E-3,485.4,134.7,20.1135730319086,110.12432064881,416.7,330.3,288]
[495.04,-2E-3,485.4,134.7,20.1136098614389,110.124327786801,416.6,330.4,288]
[495.05,-2E-3,485.4,134.8,20.1136469815477,110.124335327337,416.6,330.3,288]
[495.06,-1.5E-3,485.4,134.8,20.1137082473416,110.124351675275,416.6,330.3,288]
[495.07,-2E-3,485.4,134.7,20.1137459464128,110.124343472871,416.6,330.4,287.9]
[495.08,-2E-3,485.4,134.7,20.1137843317742,110.124350019968,416.6,330.3,288]
[495.09,-2E-3,485.4,134.8,20.1138229990082,110.124355830815,416.6,330.3,288]
[495.1,-2E-3,485.4,134.7,20.1138619444727,110.124349847867,416.6,330.3,287.9]
[495.11,-1.5E-3,485.4,134.7,20.1139132942218,110.124346413916,416.5,330.4,288]
[495.12,-2E-3,485.4,134.8,20.1139651194854,110.124317336744,416.5,330.3,288]
[495.13,-2E-3,485.4,134.7,20.1140052896661,110.124307284713,416.6,330.3,288]
[495.14,-1.5E-3,485.4,134.7,20.1140340000294,110.124294100962,416.6,330.3,287.9]
[495.15,-2E-3,485.4,134.8,20.1140749008473,110.124287380577,416.5,330.3,288]
[495.16,-1.5E-3,485.4,134.8,20.1141043315211,110.124286781072,416.5,330.3,288]
[495.17,-0.0025,485.4,134.6,20.1141342133653,110.12428539418,416.5,330.3,288]
[495.18,-2E-3,485.4,134.7,20.1141883984313,110.124272630061,416.6,330.3,288]
[495.19,-2E-3,485.4,134.8,20.1142309002131,110.124276901914,416.5,330.3,288]
[495.2,-2E-3,485.4,134.7,20.1142619138955,110.124269731344,416.5,330.4,288]
[495.21,-1.5E-3,485.4,134.7,20.1143050896731,110.124278887666,416.5,330.3,288]
[495.22,-1.5E-3,485.4,134.7,20.1143484957935,110.124256555005,416.5,330.3,288]
[495.23,-1.5E-3,485.4,134.8,20.1143799986539,110.12426194966,416.5,330.4,288]
[495.24,-1.5E-3,485.4,134.8,20.1144119202229,110.124268812152,416.5,330.3,288]
[495.25,-2E-3,485.4,134.7,20.1144681123975,110.124266255622,416.6,330.3,288]
[495.26,-1.5E-3,485.4,134.7,20.1145008596008,110.124247027771,416.5,330.3,288]
[495.27,-1.5E-3,485.4,134.8,20.1145461406376,110.124235837216,416.6,330.3,288]
[495.28,-1.5E-3,485.4,134.8,20.1145916228883,110.124226637345,416.5,330.3,288.1]
[495.29,-2E-3,485.4,134.8,20.1146255735129,110.124224515309,416.5,330.3,288.1]
[495.3,-2E-3,485.4,134.8,20.1146837723317,110.12421615104,416.6,330.3,288]
[495.31,-1.5E-3,485.4,134.8,20.1147302327019,110.124227003772,416.5,330.3,288]
[495.32,-2E-3,485.3,134.8,20.1147772794114,110.124221890762,416.6,330.3,288]
[495.33,-1.5E-3,485.3,134.7,20.1148245077434,110.124199965586,416.5,330.3,288.1]
[495.34,-1.5E-3,485.4,134.8,20.1148840435041,110.124188980555,416.5,330.3,288]
[495.35,-2E-3,485.3,134.8,20.1149439576884,110.124162804006,416.6,330.3,288.1]
[495.36,-1.5E-3,485.3,134.8,20.1149921194773,110.124143701521,416.5,330.3,288.1]
[495.37,-1.5E-3,485.3,134.7,20.1150525825806,110.124142687415,416.5,330.3,288]
[495.38,-0.0025,485.3,134.7,20.1151016890667,110.124161978184,416.5,330.3,288.1]
[495.39,-1.5E-3,485.3,134.8,20.1151513629583,110.124145644979,416.5,330.3,288.1]
[495.4,-2E-3,485.3,134.8,20.1152133293245,110.124143575314,416.5,330.2,288.1]
[495.41,-1.5E-3,485.4,134.7,20.1152635295069,110.124115684242,416.5,330.2,288.1]
[495.42,-2E-3,485.3,134.7,20.115326017291,110.124098406687,416.5,330.3,288.1]
[495.43,-1.5E-3,485.3,134.7,20.1153767340105,110.124069108848,416.5,330.3,288.1]
[495.44,-2E-3,485.3,134.7,20.115428004524,110.124065205348,416.5,330.2,288.1]
[495.45,-1.5E-3,485.3,134.8,20.1154676952731,110.124053654787,416.5,330.3,288.1]
[495.46,-2E-3,485.4,134.7,20.115531586182,110.12402125941,416.5,330.2,288.1]
[495.47,-1E-3,485.3,134.7,20.1155719618009,110.124020486079,416.4,330.3,288.1]
[495.48,-1.5E-3,485.3,134.8,20.1156248010733,110.124017149753,416.5,330.2,288.1]
[495.49,-2E-3,485.3,134.7,20.1156899012635,110.123992538481,416.5,330.3,288.2]
[495.5,-1.5E-3,485.4,134.8,20.1157553335584,110.123990939875,416.5,330.3,288.1]
[495.51,-0.0025,485.3,134.7,20.1158093681527,110.123969063711,416.5,330.2,288.2]
[495.52,-2E-3,485.3,134.6,20.1158635284765,110.1239264487,416.5,330.2,288.1]
[495.53,-2E-3,485.3,134.8,20.1159299405808,110.123917101835,416.5,330.2,288.1]
[495.54,-2E-3,485.4,134.7,20.1159966757154,110.123896333919,416.4,330.2,288.1]
[495.55,-2E-3,485.3,134.7,20.1160516033265,110.123863989066,416.5,330.3,288.1]
[495.56,-2E-3,485.2,134.8,20.1161070484787,110.123853388341,416.5,330.3,288.2]
[495.57,-1.5E-3,485.3,134.7,20.1161630075587,110.123824942487,416.5,330.3,288.1]
[495.58,-2E-3,485.3,134.7,20.1162312059202,110.123796061149,416.4,330.2,288.2]
[495.59,-1.5E-3,485.3,134.8,20.1162875851988,110.12377117327,416.4,330.2,288.2]
[495.6,-1.5E-3,485.2,134.7,20.1163561994828,110.123768330206,416.5,330.3,288.1]
[495.61,-1.5E-3,485.3,134.7,20.1164129904169,110.123727196968,416.5,330.2,288.2]
[495.62,-2E-3,485.3,134.8,20.1164698823664,110.123709381433,416.5,330.3,288.2]
[495.63,-1.5E-3,485.3,134.8,20.1165390015086,110.12366159171,416.4,330.3,288.2]
[495.64,-1.5E-3,485.3,134.8,20.1165962894906,110.123637499739,416.4,330.3,288.2]
[495.65,-2E-3,485.4,134.7,20.1166536706817,110.123637190527,416.5,330.4,288.2]
[495.66,-2E-3,485.3,134.7,20.1167111415307,110.123598521923,416.5,330.3,288.2]
[495.67,-0.0025,485.3,134.8,20.1167690992922,110.123555602841,416.5,330.3,288.2]
[495.68,-1.5E-3,485.3,134.7,20.1168392693794,110.123526183425,416.4,330.3,288.2]
[495.69,-1.5E-3,485.2,134.7,20.1168979943041,110.123520391306,416.5,330.2,288.2]
[495.7,-1.5E-3,485.2,134.6,20.1169571985471,110.123487958046,416.5,330.2,288.1]
[495.71,-2E-3,485.3,134.6,20.1170286076496,110.123481762961,416.4,330.3,288.2]
[495.72,-2E-3,485.3,134.7,20.1170881634392,110.123432458295,416.4,330.3,288.3]
[495.73,-2E-3,485.2,134.6,20.1171599202013,110.123398199246,416.5,330.3,288.2]
[495.74,-1.5E-3,485.3,134.6,20.1172198197825,110.123343393253,416.4,330.3,288.2]
[495.75,-2E-3,485.3,134.7,20.1172797867551,110.123307224243,416.4,330.3,288.2]
[495.76,-1.5E-3,485.2,134.8,20.1173280888542,110.123265349462,416.5,330.3,288.3]
[495.77,-2E-3,485.3,134.7,20.1173883767646,110.123236734164,416.4,330.3,288.2]
[495.78,-2E-3,485.2,134.6,20.1174369903305,110.123193322461,416.5,330.3,288.2]
[495.79,-1.5E-3,485.3,134.7,20.1174858513382,110.123172178381,416.5,330.4,288.3]
[495.8,-1.5E-3,485.3,134.7,20.117547083421,110.12311573616,416.4,330.3,288.3]
[495.81,-1.5E-3,485.3,134.7,20.1176204843697,110.12305600619,416.4,330.3,288.3]
[495.82,-1.5E-3,485.2,134.7,20.1176823969901,110.123042406359,416.4,330.3,288.3]
[495.83,-1E-3,485.2,134.7,20.1177443452471,110.123018153345,416.5,330.3,288.3]
[495.84,-2E-3,485.3,134.8,20.117818455737,110.122972077338,416.4,330.3,288.4]
[495.85,-2E-3,485.2,134.7,20.1178806705324,110.122961900469,416.4,330.3,288.3]
[495.86,-2E-3,485.2,134.7,20.1179433152471,110.122906488757,416.4,330.3,288.3]
[495.87,-2E-3,485.3,134.7,20.1180059860124,110.122865014421,416.5,330.2,288.3]
[495.88,-2E-3,485.2,134.6,20.1180686797714,110.122840319589,416.4,330.3,288.3]
[495.89,-2E-3,485.2,134.8,20.1181313934653,110.122806880871,416.4,330.3,288.3]
[495.9,-2E-3,485.2,134.7,20.1182062537671,110.122738913742,416.4,330.3,288.3]
[495.91,-1E-3,485.3,134.6,20.1182813325606,110.122702863321,416.4,330.3,288.3]
[495.92,-2E-3,485.2,134.6,20.1183566296703,110.122684171571,416.4,330.3,288.3]
[495.93,-1.5E-3,485.3,134.6,20.1184082862963,110.122645367535,416.5,330.3,288.3]
[495.94,-0.0025,485.2,134.7,20.1184840111419,110.12260934983,416.4,330.3,288.3]
[495.95,-2E-3,485.2,134.8,20.1185478185599,110.122570939066,416.4,330.3,288.3]
[495.96,-1.5E-3,485.2,134.7,20.1186120343582,110.122530577384,416.4,330.3,288.2]
[495.97,-0.0025,485.2,134.7,20.1186762548642,110.12250062859,416.4,330.3,288.3]
[495.98,-1.5E-3,485.2,134.6,20.1187526069516,110.12246816122,416.4,330.3,288.3]
[495.99,-1.5E-3,485.2,134.7,20.1188053040529,110.122413312637,416.4,330.4,288.2]
[496,-1.5E-3,485.2,134.7,20.1188820550173,110.122380515302,416.4,330.4,288.3]
[496.01,-2E-3,485.2,134.7,20.1189590040769,110.122351318082,416.4,330.3,288.3]
[496.02,-1.5E-3,485.1,134.8,20.1190361513185,110.122321205601,416.5,330.3,288.3]
[496.03,-1.5E-3,485.2,134.7,20.1191013671253,110.122313199113,416.4,330.3,288.3]
[496.04,-1.5E-3,485.2,134.7,20.119166977512,110.1222756447,416.4,330.3,288.3]
[496.05,-1.5E-3,485.2,134.8,20.1192325790135,110.122262544527,416.4,330.4,288.3]
[496.06,-2E-3,485.1,134.7,20.1192985697917,110.122208939303,416.4,330.3,288.3]
[496.07,-1.5E-3,485.2,134.8,20.1193762753615,110.122181109432,416.3,330.4,288.3]
[496.08,-1.5E-3,485.1,134.7,20.1194424399114,110.122135928214,416.3,330.4,288.3]
[496.09,-1.5E-3,485.2,134.8,20.1195085879795,110.122103518416,416.3,330.3,288.4]
[496.1,-2E-3,485.2,134.7,20.1195868467385,110.122078966548,416.3,330.3,288.3]
[496.11,-1.5E-3,485.2,134.7,20.1196414299208,110.12203200582,416.5,330.3,288.3]
[496.12,-2E-3,485.2,134.7,20.1197200466761,110.122013349201,416.4,330.3,288.4]
[496.13,-2E-3,485.2,134.7,20.1197745820711,110.121995727254,416.3,330.4,288.4]
[496.14,-2E-3,485.2,134.6,20.1198292874169,110.121947653683,416.4,330.3,288.3]
[496.15,-2E-3,485.1,134.7,20.1199080160695,110.121905998636,416.4,330.4,288.3]
[496.16,-2E-3,485.2,134.8,20.1199869125927,110.121871516767,416.3,330.4,288.4]
[496.17,-2E-3,485.2,134.7,20.1200421187526,110.121852916553,416.3,330.4,288.4]
[496.18,-0.0025,485.2,134.8,20.1200974851662,110.121808708232,416.4,330.4,288.3]
[496.19,-1.5E-3,485.1,134.7,20.1201647355753,110.121735329217,416.3,330.3,288.3]
[496.2,-2E-3,485.1,134.7,20.1202202107977,110.12172444134,416.4,330.3,288.3]
[496.21,-2E-3,485.1,134.7,20.1202996922503,110.121700295187,416.4,330.3,288.3]
[496.22,-1.5E-3,485.1,134.7,20.1203671949119,110.121669660201,416.3,330.2,288.3]
[496.23,-1.5E-3,485.2,134.8,20.1204467741366,110.121643696802,416.4,330.3,288.4]
[496.24,-1.5E-3,485.2,134.7,20.1205143728448,110.121621709845,416.3,330.3,288.4]
[496.25,-2E-3,485.1,134.6,20.1205819166862,110.121605297605,416.3,330.3,288.4]
[496.26,-2E-3,485.1,134.7,20.1206615331308,110.121586037059,416.3,330.3,288.4]
[496.27,-1.5E-3,485.2,134.7,20.120729165127,110.121587813211,416.4,330.4,288.4]
[496.28,-1.5E-3,485.1,134.6,20.1208088680855,110.121566815981,416.4,330.3,288.3]
[496.29,-1E-3,485.1,134.7,20.1208765849828,110.121540133654,416.3,330.3,288.3]
[496.3,-1.5E-3,485.1,134.7,20.1209442415242,110.121510229726,416.3,330.3,288.4]
[496.31,-2E-3,485.1,134.7,20.1210239652353,110.121478466099,416.4,330.4,288.4]
[496.32,-2E-3,485.1,134.7,20.1210916991191,110.121464581611,416.4,330.3,288.4]
[496.33,-1.5E-3,485.1,134.6,20.1211593689075,110.121425906654,416.4,330.3,288.4]
[496.34,-2E-3,485.1,134.6,20.1212391021517,110.121389089431,416.3,330.3,288.3]
[496.35,-1.5E-3,485.1,134.7,20.1213068418805,110.121370202439,416.2,330.4,288.4]
[496.36,-1.5E-3,485,134.7,20.1213745138509,110.121359507591,416.3,330.3,288.4]
[496.37,-2E-3,485.1,134.7,20.121442115906,110.121344786851,416.3,330.3,288.4]
[496.38,-1.5E-3,485.1,134.7,20.1214979169668,110.121318072763,416.3,330.3,288.4]
[496.39,-1.5E-3,485.1,134.6,20.1215655689059,110.121311837286,416.3,330.4,288.4]
[496.4,-2E-3,485.2,134.6,20.1216214127568,110.121302732965,416.3,330.3,288.3]
[496.41,-1.5E-3,485.1,134.7,20.1216891004168,110.121298165898,416.3,330.3,288.4]
[496.42,-2E-3,485.1,134.7,20.1217449729433,110.121254043591,416.3,330.3,288.4]
[496.43,-1.5E-3,485,134.6,20.1218248119901,110.121236230763,416.3,330.3,288.4]
[496.44,-2E-3,485.1,134.6,20.1218809038499,110.121189950494,416.4,330.3,288.4]
[496.45,-2E-3,485.1,134.6,20.1219609581409,110.121146830686,416.3,330.3,288.4]
[496.46,-2E-3,485.1,134.7,20.1220289901274,110.121121980081,416.3,330.3,288.4]
[496.47,-1.5E-3,485.1,134.7,20.1221090554451,110.121087742456,416.3,330.3,288.4]
[496.48,-1.5E-3,485.1,134.6,20.1221770972922,110.121078442512,416.3,330.3,288.4]
[496.49,-2E-3,485.1,134.7,20.122257171326,110.121053307519,416.3,330.3,288.5]
[496.5,-2E-3,485.1,134.6,20.1223373504983,110.121054647089,416.2,330.3,288.4]
[496.51,-1.5E-3,485.1,134.7,20.1224055059657,110.121022333001,416.3,330.4,288.3]
[496.52,-1.5E-3,485.1,134.7,20.1224618347772,110.120990002247,416.3,330.3,288.3]
[496.53,-2E-3,485.1,134.6,20.1225299890179,110.120980011559,416.3,330.3,288.4]
[496.54,-1.5E-3,485,134.6,20.1225863099312,110.12096063327,416.3,330.4,288.3]
[496.55,-2E-3,485.1,134.6,20.1226544496207,110.120931809881,416.3,330.3,288.4]
[496.56,-2E-3,485,134.7,20.1227224782678,110.120905437073,416.3,330.4,288.4]
[496.57,-1E-3,485.1,134.7,20.122802523693,110.120864208381,416.3,330.3,288.4]
[496.58,-2E-3,485,134.6,20.1228588002697,110.12087489507,416.3,330.4,288.3]
[496.59,-1.5E-3,485.1,134.6,20.1229268880478,110.120863024038,416.2,330.4,288.4]
[496.6,-1.5E-3,485,134.7,20.1229948572414,110.120860768194,416.2,330.3,288.3]
[496.61,-2E-3,485.1,134.6,20.1230627059699,110.120852748543,416.2,330.4,288.4]
[496.62,-1.5E-3,485,134.7,20.1231187034251,110.120854375912,416.2,330.3,288.3]
[496.63,-1.5E-3,485.1,134.7,20.1231865017451,110.120856265842,416.3,330.3,288.4]
[496.64,-2E-3,485,134.6,20.1232663008759,110.120818189582,416.3,330.4,288.2]
[496.65,-2E-3,485,134.6,20.1233340441471,110.120815042358,416.3,330.3,288.3]
[496.66,-1.5E-3,485.1,134.6,20.1234016576092,110.12079930238,416.3,330.3,288.3]
[496.67,-1.5E-3,485,134.6,20.1234812691252,110.120775467133,416.3,330.3,288.3]
[496.68,-1.5E-3,485,134.6,20.1235370931078,110.120779866214,416.2,330.3,288.3]
[496.69,-1.5E-3,485,134.7,20.1236168393769,110.120767271442,416.3,330.3,288.3]
[496.7,-2E-3,485,134.7,20.1236727944732,110.120780152762,416.2,330.4,288.2]
[496.71,-1.5E-3,485,134.6,20.123740538523,110.120769170288,416.3,330.3,288.2]
[496.72,-2E-3,485.1,134.6,20.123808141814,110.120757947662,416.2,330.3,288.2]
[496.73,-2E-3,485,134.7,20.1238756025357,110.120738726831,416.2,330.3,288.2]
[496.74,-2E-3,485,134.6,20.1239429188672,110.120729231993,416.2,330.3,288.2]
[496.75,-2E-3,485,134.6,20.1240100889766,110.120748295007,416.3,330.4,288.3]
[496.76,-2E-3,485,134.6,20.1240775118345,110.120714947096,416.3,330.3,288.2]
[496.77,-2E-3,485,134.6,20.124144784832,110.12071832471,416.3,330.4,288.2]
[496.78,-1.5E-3,485,134.6,20.1242119061621,110.120696358574,416.3,330.3,288.2]
[496.79,-2E-3,485,134.7,20.1242910037392,110.120696804995,416.2,330.3,288.2]
[496.8,-1.5E-3,485,134.6,20.1243580209442,110.120687570129,416.2,330.3,288.2]
[496.81,-1.5E-3,485,134.6,20.1244248838756,110.12068565021,416.2,330.3,288.2]
[496.82,-2E-3,485.1,134.6,20.1245033196271,110.120658757229,416.3,330.4,288.2]
[496.83,-1.5E-3,485,134.6,20.1245818020592,110.120658254223,416.2,330.3,288.2]
[496.84,-2E-3,485,134.6,20.1246482024147,110.120668894219,416.2,330.4,288.2]
[496.85,-1.5E-3,485,134.6,20.124714446741,110.120660343505,416.2,330.3,288.2]
[496.86,-1.5E-3,485,134.6,20.1247688042397,110.12062286167,416.2,330.3,288.1]
[496.87,-2E-3,485,134.6,20.1248231981325,110.120612822726,416.2,330.3,288.1]
[496.88,-1E-3,485,134.6,20.1248776237438,110.120614479482,416.2,330.3,288.1]
[496.89,-1.5E-3,485,134.6,20.1249559350664,110.120615956167,416.2,330.3,288.1]
[496.9,-0.0025,485,134.6,20.1250221475533,110.120625338397,416.2,330.3,288.1]
[496.91,-2E-3,485,134.6,20.1250881872848,110.120625466725,416.2,330.4,288.1]
[496.92,-1E-3,485,134.6,20.1251661821473,110.120606779406,416.2,330.3,288.2]
[496.93,-1.5E-3,484.9,134.8,20.1252320754906,110.120626614364,416.2,330.3,288.1]
[496.94,-2E-3,485,134.6,20.1252860644592,110.120622539707,416.2,330.4,288.1]
[496.95,-1.5E-3,485,134.6,20.1253518012229,110.120644778868,416.3,330.3,288]
[496.96,-2E-3,484.9,134.6,20.1254412146725,110.120645094202,416.2,330.3,288]
[496.97,-1.5E-3,484.9,134.7,20.12550659412,110.12063371091,416.1,330.4,288.1]
[496.98,-1E-3,485,134.6,20.1255600645883,110.120654398743,416.2,330.3,288]
[496.99,-1.5E-3,484.9,134.7,20.1256252782124,110.120662923482,416.2,330.3,288]
[497,-1.5E-3,485,134.6,20.1256903051938,110.120665152652,416.2,330.3,288]
[497.01,-2E-3,484.9,134.6,20.12575514363,110.120684014722,416.2,330.3,288]
[497.02,-1.5E-3,484.9,134.6,20.1258197916012,110.120696775963,416.2,330.3,288]
[497.03,-1.5E-3,484.9,134.6,20.1258721174372,110.120703464955,416.2,330.3,288]
[497.04,-2E-3,485,134.6,20.1259483037047,110.120696346482,416.1,330.3,287.9]
[497.05,-1.5E-3,485,134.6,20.1260244954351,110.120699765127,416.2,330.3,288]
[497.06,-1.5E-3,485,134.6,20.1260768348431,110.120690251001,416.2,330.3,288]
[497.07,-1.5E-3,484.9,134.6,20.1261530316295,110.120675249416,416.2,330.4,288]
[497.08,-1.5E-3,485,134.6,20.1262292308601,110.120669601642,416.2,330.3,287.9]
[497.09,-1.5E-3,485,134.6,20.126293704517,110.120678390141,416.2,330.3,287.9]
[497.1,-2E-3,485,134.7,20.1263579778136,110.120663264656,416.2,330.3,287.9]
[497.11,-2E-3,484.9,134.6,20.1264341785791,110.120654455267,416.1,330.4,287.9]
[497.12,-1.5E-3,484.9,134.6,20.1264982501029,110.120669394125,416.1,330.2,287.8]
[497.13,-0.0025,484.9,134.6,20.1265621183855,110.120706466024,416.2,330.4,288]
[497.14,-1.5E-3,484.9,134.6,20.1266257814964,110.120700124692,416.2,330.3,287.9]
[497.15,-2E-3,484.9,134.6,20.126700966406,110.120713984402,416.2,330.4,287.9]
[497.16,-1.5E-3,484.9,134.7,20.1267640171122,110.120705840766,416.2,330.3,287.9]
[497.17,-1.5E-3,485,134.7,20.1268389892436,110.120714177196,416.2,330.3,287.9]
[497.18,-0.0025,484.9,134.7,20.1269018259762,110.120696907832,416.2,330.3,287.9]
[497.19,-1.5E-3,484.9,134.6,20.1269644531963,110.120693979636,416.1,330.3,287.9]
[497.2,-2E-3,484.9,134.6,20.1270389985919,110.120700415284,416.1,330.4,287.8]
[497.21,-2E-3,484.9,134.6,20.1271135350435,110.120721879773,416.1,330.3,287.9]
[497.22,-1.5E-3,484.9,134.6,20.1271876625408,110.120690372776,416.2,330.3,287.9]
[497.23,-0.0025,484.9,134.6,20.1272617826515,110.120684131294,416.1,330.3,287.9]
[497.24,-1.5E-3,484.9,134.6,20.1273237664064,110.120678329992,416.2,330.3,287.8]
[497.25,-1.5E-3,485,134.6,20.1273855396349,110.120690446758,416.2,330.3,288]
[497.26,-1.5E-3,484.9,134.6,20.1274471002341,110.120704119592,416.2,330.3,287.9]
[497.27,-1.5E-3,485,134.6,20.1275201750015,110.120698764986,416.2,330.3,287.9]
[497.28,-2E-3,484.9,134.6,20.1275932374951,110.12070947498,416.2,330.4,287.8]
[497.29,-1E-3,484.9,134.6,20.1276541586484,110.120718203488,416.1,330.3,287.9]
[497.3,-2E-3,484.9,134.6,20.1277152650065,110.12070751365,416.1,330.3,287.8]
[497.31,-1.5E-3,484.8,134.6,20.1277882833475,110.120701219279,416.1,330.3,287.9]
[497.32,-0.0025,484.9,134.6,20.1278491567224,110.120702392933,416.1,330.4,287.9]
[497.33,-1.5E-3,484.9,134.6,20.1279098108926,110.120690879617,416.1,330.4,287.8]
[497.34,-1.5E-3,484.9,134.6,20.1279823734203,110.120717501469,416.1,330.3,287.8]
[497.35,-2E-3,484.9,134.7,20.1280427873274,110.120744088547,416.1,330.4,287.8]
[497.36,-0.0025,484.9,134.6,20.128115108079,110.120739238272,416.1,330.2,287.8]
[497.37,-1.5E-3,484.9,134.7,20.1281752786875,110.120759537908,416.2,330.3,287.8]
[497.38,-0.0025,484.8,134.6,20.1282356256885,110.120759322832,416.2,330.3,287.7]
[497.39,-2E-3,484.9,134.7,20.1283196047716,110.120742790338,416.1,330.4,287.8]
[497.4,-1.5E-3,484.9,134.6,20.1283677760254,110.120752051635,416,330.3,287.8]
[497.41,-2E-3,484.9,134.6,20.1284397768526,110.120766151366,416.2,330.4,287.8]
[497.42,-1.5E-3,484.9,134.7,20.1284878934537,110.120771369541,416,330.3,287.8]
[497.43,-2E-3,484.8,134.6,20.1285598353392,110.120780715944,416.1,330.3,287.8]
[497.44,-1.5E-3,484.9,134.6,20.1286317473832,110.120772355313,416.1,330.3,287.8]
[497.45,-1.5E-3,484.9,134.7,20.128715359215,110.120760576738,416.1,330.3,287.8]
[497.46,-1.5E-3,484.8,134.6,20.1287748877873,110.120763252251,416.1,330.3,287.8]
[497.47,-2E-3,484.9,134.6,20.1288459156885,110.120759034723,416.1,330.4,287.9]
[497.48,-1.5E-3,484.8,134.6,20.1289051875226,110.120752392184,416,330.3,287.8]
[497.49,-2E-3,484.9,134.6,20.1289642282242,110.120744159318,416.1,330.4,287.9]
[497.5,-1.5E-3,484.8,134.6,20.129035165343,110.120741162039,416.2,330.4,287.8]
[497.51,-2E-3,484.8,134.6,20.1291060716226,110.120755952966,416.1,330.3,287.8]
[497.52,-1.5E-3,484.8,134.6,20.1291769477298,110.120796832357,416.1,330.4,287.8]
[497.53,-2E-3,484.8,134.7,20.1292477943426,110.120805103691,416.1,330.3,287.9]
[497.54,-1.5E-3,484.8,134.6,20.1293186121508,110.120795430752,416.1,330.3,287.8]
[497.55,-1.5E-3,484.8,134.6,20.1293894018553,110.120805202591,416.1,330.3,287.9]
[497.56,-1E-3,484.9,134.6,20.1294480344358,110.120819469027,416,330.4,287.8]
[497.57,-1.5E-3,484.9,134.6,20.129518565405,110.120818561854,416.1,330.4,287.8]
[497.58,-2E-3,484.9,134.6,20.1295769378245,110.120817414066,416,330.3,287.8]
[497.59,-2E-3,484.9,134.6,20.1296468063885,110.120834149836,416,330.3,287.9]
[497.6,-2E-3,484.9,134.6,20.1297166446412,110.120859285569,416,330.3,287.8]
[497.61,-1.5E-3,484.9,134.6,20.1297864532386,110.120871370527,416.1,330.4,287.9]
[497.62,-2E-3,484.8,134.6,20.1298445039292,110.120840300979,416,330.3,287.8]
[497.63,-2E-3,484.8,134.6,20.129914451428,110.120861751159,416.1,330.3,287.9]
[497.64,-1.5E-3,484.8,134.6,20.129972238813,110.120874531979,416,330.3,287.8]
[497.65,-2E-3,484.9,134.6,20.130018062956,110.120873301615,416.1,330.3,287.9]
[497.66,-1.5E-3,484.8,134.7,20.1300877054866,110.120878473725,416.1,330.3,287.9]
[497.67,-1.5E-3,484.8,134.6,20.1301573113138,110.12089170894,416.1,330.4,287.9]
[497.68,-1.5E-3,484.8,134.6,20.130215152265,110.120904094102,416.1,330.4,287.8]
[497.69,-2E-3,484.8,134.6,20.1302727534017,110.120919839582,416.1,330.3,287.8]
[497.7,-2E-3,484.8,134.6,20.1303301126701,110.120909678226,416.1,330.3,287.9]
[497.71,-2E-3,484.8,134.6,20.1303989569213,110.120926969046,416.1,330.3,287.8]
[497.72,-1.5E-3,484.8,134.7,20.1304677597706,110.120923812679,416,330.3,287.8]
[497.73,-2E-3,484.8,134.6,20.1305365219467,110.120925511862,416,330.3,287.9]
[497.74,-2E-3,484.8,134.6,20.1305931144595,110.120945851522,416,330.3,287.9]
[497.75,-1.5E-3,484.9,134.6,20.1306615928552,110.120943592917,416,330.3,287.9]
[497.76,-1.5E-3,484.8,134.7,20.1307300299646,110.120941770954,416,330.3,287.8]
[497.77,-2E-3,484.8,134.6,20.1307862968131,110.120923384711,416,330.3,287.9]
[497.78,-2E-3,484.7,134.6,20.1308423192295,110.120941589295,416.1,330.3,287.8]
[497.79,-1.5E-3,484.8,134.7,20.1308980951163,110.120955883111,416,330.3,287.8]
[497.8,-2E-3,484.8,134.6,20.1309657520951,110.120951043078,416,330.2,287.8]
[497.81,-2E-3,484.8,134.6,20.1310333629862,110.120949280015,416,330.3,287.8]
[497.82,-1.5E-3,484.8,134.6,20.1311009285386,110.120938700672,416,330.3,287.8]
[497.83,-1.5E-3,484.8,134.6,20.131156319784,110.120945414122,416,330.3,287.9]
[497.84,-1.5E-3,484.8,134.6,20.1312235922926,110.120949866113,416,330.3,287.9]
[497.85,-2E-3,484.8,134.6,20.1312786891876,110.120925623626,416.1,330.3,287.9]
[497.86,-1E-3,484.8,134.6,20.1313335363103,110.120920661314,416.1,330.2,287.9]
[497.87,-1.5E-3,484.8,134.6,20.131388131577,110.120937978,416,330.3,287.8]
[497.88,-1.5E-3,484.8,134.6,20.1314546026253,110.120931186282,416,330.3,287.9]
[497.89,-1.5E-3,484.8,134.6,20.131521022293,110.1209206275,416.1,330.2,287.9]
[497.9,-1.5E-3,484.7,134.6,20.1315873913481,110.120923879627,416,330.3,287.9]
[497.91,-1.5E-3,484.8,134.6,20.131653710577,110.120893719645,416.1,330.3,287.9]
[497.92,-2E-3,484.8,134.7,20.1317199807844,110.120911015231,416,330.2,287.8]
[497.93,-1.5E-3,484.7,134.7,20.1317862027939,110.120908081745,416,330.3,287.9]
[497.94,-1E-3,484.8,134.7,20.1318402477147,110.120924705797,416,330.3,287.9]
[497.95,-2E-3,484.8,134.7,20.1319061711968,110.1209047534,416,330.3,287.9]
[497.96,-2E-3,484.7,134.6,20.1319599164463,110.120900924242,416,330.2,287.9]
[497.97,-2E-3,484.8,134.6,20.1320255391229,110.120890198829,416,330.3,287.9]
[497.98,-1.5E-3,484.7,134.6,20.1321028410965,110.120886814545,416,330.3,287.9]
[497.99,-2E-3,484.8,134.7,20.1321560394826,110.120889364937,416,330.2,287.9]
[498,-2E-3,484.8,134.6,20.1322211178557,110.120897101878,416,330.3,287.9]
[498.01,-1.5E-3,484.7,134.6,20.1322740194352,110.12089627041,416.1,330.2,287.9]
[498.02,-2E-3,484.7,134.7,20.1323266701621,110.120910501555,416,330.2,288]
[498.03,-0.0025,484.7,134.6,20.1323911977903,110.120899241286,416.1,330.2,287.9]
[498.04,-1.5E-3,484.8,134.6,20.1324556752775,110.120892159757,416,330.2,287.9]

{"sheet":"Sheet2","index":1,"n_rows":0,"n_cols":0,"rows_kept":0}

{"sheet":"Sheet3","index":2,"n_rows":0,"n_cols":0,"rows_kept":0}