## Sheet1
Table 2 Comparison of CBT test data of other scholars with that of this study
| Condition | CBT | CBT | CBT | MCBT
|  | (Matsukawa et al. 10) | (Shao et al. 11) | (Current Study) | (Current Study)
Pull-out strength | / | 1376±254 | 1277.1±331.3 | 1360.25±44.70 | 1620.00±40.67
Screw stability | upper | 1246±566 | 1072.2±213.1 | 1371.00±86.98 | 1598.50±116.24
| lower | 1321±580 | 1091.2±228.3 | 1245.50±27.74 | 1492.50±77.41
| left | 3500±1697 | 1310.1±197.1 | 1209.80±37.12 | 1465.00±36.38
| right | 3065±1450 | 1314.1±206.4 | 1154.50±145.38 | 1304.50±181.42
Vertebral body stability of | flexion | 989±411 | 774.3±153.1 | 976.25±134.48 | 1139.25±117.42
| extension | 866±273 | 631.2±168.2 | 1040.75±80.59 | 1307.75±167.75
| axial rotation | 2049±936 | 1335.2±325.2 | 1235.50±253.15 | 1929.75±259.38
| lateral bending | 2846±1493 | 861.3±271.2 | 1035.75±147.06 | 1778.50±213.96