## Table 1
Sample | Current condition | Lifetime (h) | Transmittance (%) | Initial Rs (Ω sq-1) | Temperature (oC) | Sample Size (cm×cm） | AgNW D/L (nm/μm） | Connection Electrode | Time
Chi-AsA/AgNW | 100 mA cm-1 | >24000 | 94 | 13 | 33 | 0.8 × 0.8 | 30 / 30 | Ag paste | this work
Chi-AsA/AgNW | 200 mA cm-1 | 6267 | 92 | 8 | 42 | 0.8 × 0.8 | 30 / 30 | Ag paste | this work
Chi-AsA/AgNW | 200 mA cm-1 | 889 | 94 | 13 | 53 | 0.8 × 0.8 | 30 / 30 | Ag paste | this work
rGO/AgNW | 20 mA cm-1 | 285 | 91 | 60±10% | 29 | 2 × 2 | 90 /25 | Cu tape | 2017 [29]
SWCNT/AgNW | 11 V (10 mA cm-2) | >360 | 85 | 9 | 80 | 10 × 10 | 50/30 | NA | 2019[31]
SWCNT/AgNW | 10 V (46mA cm-2) | >10 | 70 | 35 | 136 | 2.5 × 2.5 | 40/10 | Ag paste | 2020[32]
Neutal PEDOT:PSS/AgNW | 30 mA cm-2 | >12 | 85 | 28 | NA | 2 × 5 | NA | NA | 2014 [33]
PEDOT:PSS/AgNW | NA | < 24 | NA | 25 | 60 | 2.5 × 2.5 | 65±15 / 10±5 | NA | 2015 [41]
ZnO/AgNW | 125 mA cm-2 | >12 | 88 | 10 | NA | NA | 30 / 30 | Ag paste | 2016 [10]
Chemical welded AgNW | 0.5 W cm-2 | 6.7 | NA | NA | NA | NA | 20 / NA | Ag paste | 2015 [42]
Chemical welded AgNW | 0.5 W cm-2 | > 6.7 | NA | NA | NA | NA | 60 /NA | Ag paste | 2015 [42]
Chemical welded AgNW | 0.5 W cm-2 | > 7 | NA | NA | NA | NA | 100 /NA | Ag paste | 2015 [42]
AgNW/CPI | <100 mA cm-1 | 190 | NA | 8~11 | 86~90 | 2.5 × 2.5 | 70 / 20~50 | NA | 2016 [43]
AgNW | 10 mA cm-2 | ~ 300 | NA | 30 | 50 | 5 × 4.5 | 90 / 25 | Cu tape | 2013 [9]
AgNW | 15 mA cm-2 | ~ 60 | NA | 30 | 74 | 5 × 4.5 | 90 / 25 | Cu tape | 2013 [9]
AgNW | 17 mA cm-2 | ~ 20 | NA | 30 | 100 | 5 × 4.5 | 90 / 25 | Cu tape | 2013 [9]
AgNW | 17 mA cm-2 | ~ 100 | NA | 16 | 70 | 5 × 4.5 | 90 / 25 | Cu tape | 2013 [9]
AgNW | 17 mA cm-2 | ~ 420 | NA | 12 | 55 | 5 × 4.5 | 90 / 25 | Cu tape | 2013 [9]
AgNW | 20 mA cm-1 | 120 | 94 | 60±10% | 32 | 2 × 2 | 90 /25 | Cu tape | 2017 [29]
AgNW | 20 mA cm-1 | 600 | NA | 20 | 26 | 2 × 2 | 90 /25 | Cu tape | 2017 [29]
AgNW | 50 mA cm-1 | 168 | NA | 20 | NA | 2 × 2 | 90 /25 | Cu tape | 2017 [29]
AgNW | 72 mA cm-1 | ~ 500 | 91 | 20 | 60 | 2.5 × 2.5 | 65±15 / 10±5 | NA | 2015 [41]
AgNW | 125 mA cm-2 | 9.5 | 86 | 10 | NA | NA | 30 / 30 | Ag paste | 2016 [10]
AgNW | 100 mA cm-1 | 729 | 93 | 13 | 33 | 0.8 × 0.8 | 30 / 30 | Ag paste | this work
AgNW | 200 mA cm-1 | 82 | 93 | 13 | 42 | 0.8 × 0.8 | 30 / 30 | Ag paste | this work