## SEM data
Table 1: shows the chemical composition of the studied samples at the studied area by using SEM
Western side
Rock
Sample no. |  | C.B.3 | M.H.3 | T.D.N.E.4 | T.D.N.S.6 | T.H.5 | S.A.N. P.7
O K | Wt% | 22.14 | 22.27 | 20.13 | 20.21 | 23.77 | 24.47
| At% | 66.34 | 61.36 | 69.39 | 59.32 | 67.53 | 67.49
C K | Wt% | - | - | - | - | - | -
| At% | - | - | - | - | - | -
Cr K | Wt% | - | - | - | - | - | -
| At% | - | - | - | - | - | -
Ni K | Wt% | - | - | - | - | - | -
| At% | - | - | - | - | - | -
Si K | Wt% | - | - | - | - | - | -
| At% | - | - | - | - | - | -
Mn K | Wt% | 0.82 | - | - | - | - | -
| At% | 0.85 | - | - | - | - | -
Mg K | Wt% | 0.4 | 1.36 | - | - | - | -
| At% | 0.2 | 1.38 | - | - | - | -
Al K | Wt% | 1.37 | 1.76 | 1.25 | 1.32 | 0.69 | 0.58
| At% | 1.74 | 1.54 | 1.41 | 1.63 | 0.54 | 0.47
Ti K | Wt% | 3.84 | 2.37 | 3.58 | 1.71 | 4.87 | 1.84
| At% | 2.37 | 1.32 | 2.21 | 1.33 | 3.53 | 1.25
Fe K | Wt% | 70.65 | 72.67 | 74.73 | 76.53 | 70.27 | 72.62
| At% | 28.33 | 34.12 | 27.19 | 37.79 | 28.28 | 30.48
Fig. 1: EDX and SE image of magnetite mineral of (A) the andesite rock in Crescent Beach, (B) the sandstone rock in the North side of Houlongxi estuary, Miaoli city, (C) the sandy clay rock in the North side of Daanxi estuary, Taichung city, (D) the sandy clay rock in the North side of Dajiaxi estuary, Taichung city, (G) the sandstone rock in the Dintouer Sandbank, Tainan city, (H) the siltstone rock in South of Anping New Port locality.
Table 2: shows the chemical composition of the studied samples at the studied area by using SEM
Western side
Beach
Sample no. |  | C.B.2 | M.H.4 | T.D.N.E.6 | T.D.N.S.7 | W.G.S.9 | W.D.2 | T.H.4 | S.A.N. P.6 | K.K.8 | P.W.2 | P.I.M.4
O K | Wt% | 22.15 | 22.17 | 20.26 | 20.1 | 24.13 | 23.76 | 24.85 | 25.5 | 39.47 | 24.19 | 22.17
| At% | 66.57 | 61.11 | 69.47 | 59.42 | 63.6 | 68.03 | 68.6 | 68.49 | 67.77 | 63.76 | 61.34
C K | Wt% | - | - | - | - | - | - | - | - | - | - | -
| At% | - | - | - | - | - | - | - | - | - | - | -
Cr K | Wt% | - | - | - | - | - | - | - | - | - | - | -
| At% | - | - | - | - | - | - | - | - | - | - | -
Ni K | Wt% | - | - | - | - | - | - | - | - | - | - | -
| At% | - | - | - | - | - | - | - | - | - | - | -
Si K | Wt% | - | - | - | - | - | 1.18 | - | - | - | - | -
| At% | - | - | - | - | - | 1.18 | - | - | - | - | -
Mn K | Wt% | 0.73 | - | - | - | - | - | - | - | - | - | -
| At% | 0.9 | - | - | - | - | - | - | - | - | - | -
Mg K | Wt% | - | 1.2 | - | - | - | - | - | - | 1.76 | - | -
| At% | - | 1.5 | - | - | - | - | - | - | 1.99 | - | -
Al K | Wt% | 1.51 | 1.61 | 1.31 | 1.47 | - | - | - | - | 1.87 | 1.29 | -
| At% | 1.61 | 1.81 | 1.34 | 1.72 | - | - | - | - | 1.9 | 1.42 | -
Ti K | Wt% | 3.76 | 2.28 | 3.64 | 1.83 | 2.17 | 5.02 | 4.58 | 1.97 | 4.27 | 3.75 | 2.74
| At% | 2.25 | 1.44 | 2.1 | 1.21 | 2.4 | 4.11 | 3.29 | 1.17 | 2.45 | 2.34 | 3.1
Fe K | Wt% | 70.84 | 72.74 | 74.8 | 76.6 | 73.7 | 70.05 | 70.57 | 72.53 | 52.62 | 70.78 | 75.09
| At% | 28.67 | 34.14 | 27.1 | 37.66 | 34.01 | 26.67 | 28.11 | 30.34 | 25.88 | 32.48 | 35.56
Fig. 2: EDX and SE image of magnetite mineral of (A) the sand in Crescent Beach, (B) the sand in the North side of Houlongxi estuary, Miaoli city, (C) the sand in the North side of Daanxi estuary, Taichung city, (D) the sand in North side of Dajiaxi estuary, Taichung city, (E) the sand in Wanggong seaside locality, (F) the sand in Waisanding Sand Bar beach, (G) the sand in the Dintouer Sandbank, Tainan city, (H) the sand in South of Anping New Port locality, (I) the sand in the Xiacuo, Kaohsiung city, (J) the sand in the Linbian, Pingtung city, and (K) the sand in the Fangshan, Pingtung city.
Table 3: shows the chemical composition of the studied samples at the studied area by using SEM
Eastern side
Rock
Sample no. |  | T.Da.5 | T.T.1 | T.X.9 | T.Do.3 | T.Do.2 | T.S.1 | T.P.6 | H.F.8 | H.X.8 | H.P.1 | H.P.3 | H.S.A.5 | Y.C.7 | T.Y.1 | Y.F.9
O K | Wt% | 24.45 | 23.65 | 25.76 | 25.59 | 23.48 | 21.43 | 22.61 | 21.69 | 24.47 | 21.22 | 25.68 | 20.75 | 23.23 | 21.55 | 25.6
| At% | 73.67 | 67.54 | 59.25 | 65.45 | 51.65 | 60.42 | 67.21 | 68.85 | 64.25 | 64.25 | 67.27 | 69.45 | 51.67 | 72.33 | 68.21
C K | Wt% | 2.23 | - | - | - |  | - | - | - | - | - | 1.43 | - | - | - | -
| At% | 1.56 | - | - | - |  | - | - | - | - | - | 1.33 | - | - | - | -
Cr K | Wt% | - | - | - | - | - | - | - | - | - | 0.65 | - | - | - | 0.41 | -
| At% | - | - | - | - | - | - | - | - | - | 1.19 | - | - | - | 0.89 | -
Ni K | Wt% | - | - | - | - | - | - | - | - | - | 2.15 | - | - | - | - | -
| At% | - | - | - | - | - | - | - | - | - | 1.32 | - | - | - | - | -
Si K | Wt% | - | - | - | - | - | - | - | - | - | - | - | - | - | - | -
| At% | - | - | - | - | - | - | - | - | - | - | - | - | - | - | -
Mn K | Wt% | - | - | - | - | - | - | - | - | - | - | - | - | - | 1.39 | -
| At% | - | - | - | - | - | - | - | - | - | - | - | - | - | 1.76 | -
Mg K | Wt% | - | 2.62 | - | - | 3.65 | - | - | - | - | 2.76 | - | - | 2.25 | 2.06 | 0.25
| At% | - | 3.76 | - | - | 3.19 | - | - | - | - | 1.56 | - | - | 2.68 | 1.76 | 1.32
Al K | Wt% | - | - | 1.54 | 1.45 | 5.96 | 2.32 | 1.36 | 1.33 | 1.36 | - | 1.35 | 2.57 | - | - | 1.24
| At% | - | - | 1.86 | 1.23 | 2.49 | 2.33 | 1.65 | 1.48 | 1.37 | - | 1.52 | 2.75 | - | - | 1.35
Ti K | Wt% | - | - | 1.43 | 1.74 | - | 4.37 | 3.43 | 6.69 | 2.43 | - | 2.54 | 6.29 | 4.43 | - | 4.59
| At% | - | - | 0.68 | 1.54 | - | 2.66 | 2.24 | 3.63 | 1.69 | - | 1.34 | 3.32 | 4.48 | - | 4.54
Fe K | Wt% | 73.54 | 69.65 | 71.23 | 72.64 | 64.69 | 72.32 | 72.57 | 71.58 | 71.23 | 72.56 | 70.23 | 70.38 | 70.23 | 70.64 | 68.64
| At% | 27.21 | 36.78 | 38.32 | 32.78 | 39.43 | 34.43 | 29.57 | 27.42 | 52.33 | 31.67 | 29.54 | 24.48 | 40.69 | 27.69 | 25.23
Fig. 3: EDX and SE image of magnetite mineral of (A) the quartizite rock in the Daren Beach, Taitung city, (B) the quartizite rock in the Taimali Beach, Taitung city, (C) the serpentine rock in the Creek Estuary, Taitung city, (D) the serpentine in the Donghe, Taitung city, (E) the mudstone in the Donghe, Taitung city, (F) the volcano clastic rocks (Andesite agglomerate) in the Chenggong (Sanxiantai) beach, Taitung city, (G) the andesite rock in the Dagangkou, Taitung city, (H) the volcano clastic rocks (Andesite agglomerate) in the Fengbin beach, Hualien city, (I) the para gneiss in the Creek Estuary, Hualien city, (J) the black green schist rock in the Heping, Yilan city, (K) the migmatite rock in the Heping, Yilan city, (L) the migmatite rock in the Nan-ao beach, Yilan city, (M) the quartizite rock in the Suao beach, Yilan city, (N) the quartizite rock in the Toucheng beach, Yilan city, and (O) the quartizite rock in the Fulong (Shuangxikou) beach, New Taipe city,
Table 4: shows the chemical composition of the studied samples at the studied area by using SEM
Beach
Sample no. |  | T.Da.4 | T.T.2 | T.X.8 | T.Do.1 | T.S.3 | T.P.5 | H.F.7 | H.X.9 | H.P.2 | H.S.A.3 | Y.C.6 | T.Y.2 | Y.F.7
O K | Wt% | 25.38 | 23.42 | 25.92 | 25.69 | 21.32 | 22.55 | 21.63 | 24.58 | 25.71 | 20.81 | 25.31 | 21.48 | 23.41
| At% | 74.62 | 69.21 | 59.17 | 65.39 | 60.38 | 67 | 68.96 | 64.15 | 67.15 | 69.38 | 68.07 | 71.28 | 51.75
C K | Wt% | - | - | - | - | - | - | - | - | - | - | - | - | -
| At% | - | - | - | - | - | - | - | - | - | - | - | - | -
Cr K | Wt% | - | - | - | - | - | - | - | - | - | - | - | 0.54 | -
| At% | - | - | - | - | - | - | - | - | - | - | - | 1.04 | -
Ni K | Wt% | - | - | - | - | - | - | - | - | - | - | - | - | -
| At% | - | - | - | - | - | - | - | - | - | - | - | - | -
Si K | Wt% | - | - | - | - | - | - | - | - | - | - | 0.18 | - | -
| At% | - | - | - | - | - | - | - | - | - | - | 1.16 | - | -
Mn K | Wt% | - | - | - | - | - | - | - | - | - | - | - | 1.63 | -
| At% | - | - | - | - | - | - | - | - | - | - | - | 1.18 | -
Mg K | Wt% | - | 2.04 | - | - | - | - | - | - | - | - | - | 1.48 | 2.14
| At% | - | 2.59 | - | - | - | - | - | - | - | - | - | 1.53 | 2.99
Al K | Wt% | - | - | 1.65 | - | 2.2 | 1.41 | - | 1.45 | 1.54 | 2.47 | 1.18 | - | -
| At% | - | - | 1.94 | - | 2.51 | 1.49 | - | 1.6 | 1.62 | 2.49 | 1.21 | - | -
Ti K | Wt% | - | - | 1.31 | 1.53 | 4.21 | 3.55 | 6.51 | 2.85 | 2.76 | 6.28 | 4.61 | - | 4.38
| At% | - | - | 0.87 | 1.66 | 2.71 | 2.11 | 3.71 | 1.77 | 1.64 | 3.57 | 4.4 | - | 4.52
Fe K | Wt% | 74.62 | 71.65 | 71.11 | 72.78 | 72.27 | 72.49 | 71.86 | 71.11 | 70 | 70.45 | 68.73 | 69.98 | 70.06
| At% | 28.03 | 39.43 | 38.02 | 32.95 | 34.39 | 29.39 | 27.33 | 52.48 | 29.69 | 24.57 | 25.16 | 31.54 | 40.73
Fig. 4: EDX and SE image of magnetite mineral of (A) the sand in the Daren Beach, Taitung city, (B) the sand in the Taimali Beach, Taitung city,(C) the sand in the Creek Estuary, Taitung city, (D) the sand in the Donghe, Taitung city, (E) the sand in the Chenggong (Sanxiantai) beach, Taitung city, (F) the sand in the Dagangkou, Taitung city, (G) the sand in the Fengbin beach, Hualien city, (H) the sand in the Creek Estuary, Hualien city, (I) the sand in the Heping, Yilan city, (J) the sand in the Nan-ao beach, Yilan city, (K) the sand in the Suao beach, Yilan city, (L) the sand in the Toucheng beach, Yilan city, and (M) the sand in the Fulong (Shuangxikou) beach, New Taipe city.
A
K
J
I
H
G
E
F
C
D
B
A
L
K
J
I
H
G
F
E
C
D
B
N
M
O
A
M
K
J
I
H
G
F
E
D
C
B
L

## LA-ICP-Ms data
Table 5: Shows the trace and rare element concentrations of the magnetite inside the rocks in western side analyzed by LA- ICP-MS.
Sample No. | C.B.3 | M.H.3 | T.D.N.E.4 | T.D.N.S.6 | T.H.5 | S.A.N. P.7 | Average
Wt.%
Fe | 86.54668 | 83.23457 | 68.38765 | 83.45677 | 80.56789 | 79.54346 | 80.2895
ppm
Ti | 40456.68 | 81654.88 | 213445.4 | 71587.46 | 95676.46 | 89487.69 | 98718.09
Al | 24565.57 | 26754.59 | 23245.13 | 26545.37 | 22345.16 | 33245.18 | 26116.83
Mg | 13356.54 | 18664.65 | 15675.23 | 18945.79 | 9634.532 | 15478.77 | 15292.59
Ca | 95.34568 | 163.1346 | 156.1349 | 454.7569 | 546.4357 | 1256.877 | 445.4474
Na | 29.45646 | 15.14585 | 780.6795 | 753.524 | 520.4346 | 983.8765 | 513.8528
K | 46.76555 | 12.75467 | 1597.349 | 357.5359 | 1123.679 | 1473.875 | 768.6598
P | 367.7665 | 73.23566 | 869.9456 | 654.3609 | 1213.01 | 1375.235 | 758.9255
Li | 0 | 16.17654 | 6.645645 | 0 | 8.213383 | 1.846568 | 5.480357
Be | 0 | 0.1585435 | 0.6460766 | 0.4345679 | 0.3564987 | 0.685651 | 0.3802229
Sc | 4.654535 | 22.18654 | 79.87693 | 14.3268 | 36.53289 | 25.76597 | 30.55728
V | 3102.545 | 4645.458 | 3897.935 | 4109.146 | 4321.001 | 4105.673 | 4030.293
Cr | 244.6535 | 53.47646 | 61.56865 | 82.65479 | 55.47684 | 36.45607 | 89.04771
Mn | 7578.765 | 7623.536 | 13965.95 | 5793.754 | 6547.267 | 7546.544 | 8175.969
Co | 150.5879 | 153.2765 | 68.56865 | 165.7855 | 163.4359 | 165.4321 | 144.5144
Ni | 35.75457 | 64.76545 | 43.3479 | 56.03454 | 41.38081 | 46.8764 | 48.02661
Cu | 42.54577 | 262.4568 | 967.4357 | 45.34457 | 65.53437 | 378.1238 | 293.5735
Zn | 965.3764 | 1654.765 | 955.0346 | 167.5469 | 1132.683 | 1345.385 | 1036.799
Ga | 66.65436 | 74.23457 | 32.32679 | 76.46579 | 69.46712 | 77.56765 | 66.11938
Rb | 0.6433776 | 0.07654357 | 12.35678 | 0.7845706 | 7.754677 | 5.462723 | 4.513112
Sr | 0.6543446 | 0.1645567 | 6.016765 | 3.843126 | 7.457187 | 6.876543 | 4.168754
Y | 0.1045674 | 0.06434784 | 1.457876545 | 1.435727 | 1.435548 | 1.369126 | 0.9778654
Zr | 11.74538 | 13.23457 | 310.2377 | 30.37657 | 67.3217 | 23.5895 | 76.08423
Nb | 2.578554 | 5.485678987 | 96.35785 | 8.74565 | 35.67856 | 6.582935 | 25.90487
Mo | 0.7645603 | 0.6923457 | 4.556785 | 1.764103 | 10.17541 | 1.231465 | 3.197445
Ag | 0.07346949 | 0.2836795 | 0.07937637 | 0.5126077 | 0.3224105 | 0.3719336 | 0.2739129
Cd | 0 | 0 | 0 | 0 | 0 | 0.4758046 | 0.07930076
Sn | 11.3658 | 14.17458 | 33.54849 | 22.67974 | 28.83415 | 14.53677 | 20.85659
Sb | 0.3467215 | 0.1835688 | 7.445429 | 0.3865174 | 0.462966 | 4.234224 | 2.176571
Cs | 0 | 0 | 3.673349 | 0.3793638 | 1.543477 | 1.126192 | 1.120397
Ba | 1.678596 | 0.3185579 | 8.657787 | 5.65797 | 11.23564 | 15.53936 | 7.181317
La | 0.2347345 | 0.04134797 | 1.678526 | 2.457493 | 3.324496 | 2.456038 | 1.698773
Ce | 0.6536477 | 0.222414 | 12.83416 | 4.876534 | 3.654754 | 6.345185 | 4.764449
Pr | 0 | 0 | 0.4334551 | 0.5470076 | 0.6880874 | 0.8761448 | 0.4241158
Nd | 0 | 0.0726915 | 1.58318 | 1.543244 | 2.432992 | 1.733667 | 1.227629
Sm | 0 | 0.06481217 | 0.4355364 | 0.4350848 | 0.3347342 | 0.6521392 | 0.3203845
Eu | 0.004524464 | 0 | 0.2334157 | 0.2156487 | 0.2399403 | 0.3477461 | 0.1735459
Gd | 0.06565685 | 0 | 0.5773317 | 0.3129305 | 0.4762153 | 0.5876517 | 0.336631
Tb | 0.003455629 | 0 | 0.04517784 | 0.06787188 | 0.0651527 | 0.5679303 | 0.1249314
Dy | 0.01422273 | 0 | 0.2371575 | 0.3577413 | 0.3674571 | 0.4579247 | 0.2390839
Ho | 0.006985282 | 0.03134394 | 0.04230455 | 0.2381307 | 0.067046 | 0.1678252 | 0.09227262
Er | 0.01065403 | 0.02158787 | 0.344209 | 0.2750792 | 0.06508455 | 0.4561073 | 0.1954536
Tm | 0.003377765 | 0.01575457 | 0.056788 | 0 | 0.02130145 | 0.08945729 | 0.03111318
Yb | 0.05454576 | 0.05835769 | 0.3892302 | 0.03244558 | 0.05928528 | 0.2368518 | 0.1384527
Lu | 0.003813438 | 0 | 0.1587099 | 0.0325613 | 0.03272374 | 0.04561261 | 0.04557016
HF | 0.2679756 | 0.5345857 | 5.448266 | 0.534184 | 2.217209 | 0.789991 | 1.632035
Ta | 0.09457478 | 0.3785853 | 1.456939 | 0.4358464 | 0.6867604 | 0.3786186 | 0.5718874
W | 0.03756345316 | 0.03456787654 | 9.632142 | 1.06584 | 4.767309 | 4.478849 | 3.336045
Tl | 0.027563467 | 0.03567899 | 0.004614162 | 0.06574657 | 0.2103103 | 0.07341309 | 0.06955443
Pb | 0.7755364 | 1.593457 | 30.56962 | 57.16709 | 37.5838 | 54.54369 | 30.3722
Th | 0.07635688 | 0 | 1.124143 | 0.6534567 | 0.3575684 | 0.4572392 | 0.4447941
U | 0.03456788 | 0 | 0.7652458 | 0.2168553 | 0.4838242 | 0.5475663 | 0.3413433
Table 6: Shows the trace and rare element concentrations of the stream magnetite grains at the western side analyzed by LA- ICP-MS.
Sample No. | C.B.2 | M.H.4 | T.D.N.E.6 | T.D.N.S.7 | W.G.S.9 | W.D.2 | T.H.4 | S.A.N. P.6 | K.K.8 | P.W.2 | P.I.M.4 | Average
Wt.%
Fe | 87.66705 | 83.13021 | 68.27026 | 83.54421 | 81.76548 | 81.1266 | 80.92598 | 79.76384 | 83.13021 | 68.27026 | 84.38762 | 80.18016
ppm
Ti | 40505.85 | 81531.6 | 205379.4 | 71414.7 | 98345.77 | 98745.66 | 99675.29 | 89795.76 | 82114.35 | 203459.7 | 72686.52 | 103968.6
Al | 24484.3 | 25266.49 | 22732.93 | 27795.85 | 22765.57 | 22765.06 | 21490.06 | 32904.12 | 25567.59 | 23491.65 | 26367.87 | 25057.41
Mg | 13111.44 | 17784.89 | 16969.61 | 19970.07 | 9684.348 | 9562.457 | 9707.653 | 16370.59 | 18643.66 | 16548.77 | 16823.12 | 15016.05
Ca | 98.60415 | 157.0364 | 163.4939 | 421.7569 | 545.3766 | 529.6538 | 520.3618 | 1221.097 | 144.3414 | 139.8917 | 444.3454 | 398.7236
Na | 36.4131 | 13.5821 | 830.9188 | 732.524 | 524.8766 | 522.5675 | 512.2536 | 997.6013 | 14.7666 | 859.6488 | 756.356 | 527.4099
K | 47.81783 | 11.80198 | 1636.247 | 337.3593 | 1236.651 | 1145.246 | 1071.808 | 1377.773 | 12.76338 | 1534.573 | 358.7543 | 797.3451
P | 397.069 | 75.0132 | 942.0944 | 646.3609 | 1122.454 | 1254.176 | 1162.01 | 1249.063 | 74.17565 | 961.8738 | 621.5679 | 773.2597
Li | 0 | 12.57737 | 5.873087 | 0 | 8.254834 | 7.987383 | 8.193834 | 1.993753 | 14.31737 | 5.439787 | 0 | 5.876128
Be | 0 | 0.1384232 | 0.5261272 | 0.3082805 | 0.3689868 | 0.3489868 | 0.2649868 | 0.7390965 | 0.1578423 | 0.4812427 | 0.4652805 | 0.3453867
Sc | 4.089717 | 21.05965 | 86.97738 | 13.71639 | 35.69882 | 35.65389 | 36.49888 | 26.22897 | 22.76565 | 84.74281 | 14.53839 | 34.7246
V | 3026.639 | 4157.391 | 3942.638 | 4070.083 | 4348.432 | 4437.458 | 4279.001 | 4008.473 | 4215.567 | 3679.534 | 4156.765 | 4029.271
Cr | 228.0916 | 52.35992 | 59.44443 | 81.78161 | 54.76545 | 54.16439 | 55.34839 | 35.29307 | 53.65439 | 56.67843 | 82.76546 | 74.03156
Mn | 7820.828 | 7542.782 | 14205.83 | 5850.912 | 6534.876 | 6532.654 | 6617.267 | 7387.357 | 7476.328 | 13457.68 | 5634.543 | 8096.46
Co | 125.6675 | 169.1159 | 65.37797 | 162.3832 | 143.7654 | 163.7649 | 152.1009 | 161.8812 | 151.3899 | 67.76597 | 157.7656 | 138.2708
Ni | 33.67163 | 65.91891 | 41.95334 | 52.63003 | 41.65415 | 41.58981 | 40.46081 | 44.4264 | 63.54789 | 43.34536 | 54.43703 | 47.60322
Cu | 40.02217 | 236.5987 | 958.2518 | 42.52632 | 63.98765 | 63.5347 | 65.6137 | 351.5508 | 248.8219 | 942.7892 | 44.37432 | 278.0065
Zn | 975.2687 | 1165.032 | 932.1023 | 1142.435 | 1214.387 | 1275.321 | 1112.543 | 1153.445 | 1265.644 | 879.5623 | 1247.477 | 1123.929
Ga | 68.73803 | 73.37058 | 30.00627 | 78.90199 | 67.37653 | 66.58123 | 69.32123 | 75.44865 | 72.57988 | 31.13627 | 75.5682 | 64.45717
Rb | 0.770702 | 0.01704957 | 10.1263 | 0.8955706 | 7.654724 | 7.437772 | 7.856772 | 5.602723 | 0.1170496 | 11.4353 | 0.6321571 | 4.776921
Sr | 0.7692296 | 0.1473771 | 5.570373 | 3.951264 | 7.65487 | 7.763187 | 7.345187 | 7.825338 | 0.2357371 | 5.129637 | 4.176564 | 4.59716
Y | 0.05473258 | 0.09370726 | 1.202241 | 1.358269 | 1.691832 | 1.579483 | 1.395483 | 1.765126 | 0.2383707 | 1.386241 | 1.597269 | 1.123887
Zr | 11.92347 | 13.62359 | 306.5499 | 30.46973 | 65.68547 | 66.7655 | 67.27697 | 24.4495 | 14.98756 | 312.8257 | 31.65333 | 86.01915
Nb | 2.690213 | 5.526965 | 94.04272 | 8.8355 | 34.76544 | 32.67974 | 35.90562 | 7.633935 | 5.689447 | 95.12827 | 8.497855 | 30.12688
Mo | 0.3577403 | 0.4734806 | 3.674844 | 1.864103 | 10.65425 | 11.58913 | 10.06513 | 1.001465 | 0.5634987 | 4.186484 | 1.74341 | 4.197594
Ag | 0.06556949 | 0.1069679 | 0.06937637 | 0.4240773 | 0.3752411 | 0.5794105 | 0.2624105 | 0.2519336 | 0.1976568 | 0.05376373 | 0.5630773 | 0.268135
Cd | 0 | 0 | 0 | 0 | 0 | 0 | 0 | 0.5658046 | 0 | 0 | 0 | 0.05143678
Sn | 10.2322 | 13.06592 | 31.60849 | 22.58074 | 27.78766 | 27.43255 | 28.79155 | 15.28677 | 14.53192 | 31.37849 | 22.28767 | 22.27127
Sb | 0.2258215 | 0.1184279 | 6.965429 | 0.4917387 | 0.431966 | 0.569966 | 0.301966 | 3.014224 | 0.1184279 | 6.575429 | 0.8657387 | 1.789012
Cs | 0 | 0 | 3.393349 | 0.2936382 | 1.454774 | 1.431477 | 1.664774 | 1.016192 | 0 | 3.593365 | 0.3783638 | 1.202358
Ba | 1.723596 | 0.2707668 | 9.587872 | 5.53797 | 12.65452 | 13.54335 | 11.19635 | 16.64936 | 0.4767668 | 9.421787 | 5.18658 | 7.840811
La | 0.2033362 | 0.02838796 | 1.449526 | 2.570493 | 3.265496 | 3.325496 | 3.114496 | 2.250384 | 0.05427956 | 1.379526 | 2.368493 | 1.819083
Ce | 0.4979972 | 0.122414 | 11.97161 | 4.901336 | 3.785754 | 3.469475 | 3.834754 | 7.541852 | 0.238414 | 12.43892 | 4.437336 | 4.839988
Pr | 0.02132068 | 0 | 0.3505508 | 0.4330076 | 0.6544509 | 0.4823087 | 0.5680874 | 0.5514476 | 0 | 0.4795508 | 0.6930076 | 0.3848847
Nd | 0 | 0.0626915 | 1.61718 | 1.415244 | 2.237992 | 3.168921 | 2.302992 | 1.853667 | 0.0458915 | 1.52818 | 1.289524 | 1.411117
Sm | 0 | 0.07481217 | 0.2853635 | 0.3860848 | 0.3413421 | 0.3983421 | 0.2173421 | 0.4863923 | 0.04581217 | 0.3785364 | 0.6826085 | 0.2996942
Eu | 0.004524464 | 0 | 0.1434157 | 0.09689087 | 0.167494 | 0.215684 | 0.09994035 | 0.1387461 | 0 | 0.4874157 | 0.09689087 | 0.1319093
Gd | 0.01646562 | 0 | 0.4973317 | 0.2629305 | 0.4876515 | 0.3862153 | 0.5662153 | 0.6065173 | 0 | 0.6793317 | 0.2629305 | 0.3423263
Tb | 0.003455629 | 0 | 0.02717784 | 0.05251879 | 0.0584527 | 0.0751527 | 0.0741527 | 0.05193027 | 0 | 0.1751778 | 0.05251879 | 0.05186703
Dy | 0.01422273 | 0 | 0.1871575 | 0.2437413 | 0.8761375 | 0.6894571 | 0.4274571 | 0.2719247 | 0 | 0.4219716 | 0.2437413 | 0.3068919
Ho | 0.006985282 | 0.01543947 | 0.05104553 | 0.05313068 | 0.176546 | 0.07145997 | 0.080046 | 0.05252451 | 0.02374395 | 0.5882455 | 0.05313068 | 0.1065725
Er | 0.01065403 | 0.01570382 | 0.224209 | 0.1350792 | 0.1286085 | 0.06084549 | 0.07608455 | 0.2310726 | 0.03750382 | 0.5793209 | 0.1350792 | 0.1485601
Tm | 0.003377765 | 0.009955188 | 0.03798005 | 0 | 0.02168301 | 0.02148789 | 0.01430145 | 0.06945729 | 0.02955188 | 0.072498 | 0 | 0.02548114
Yb | 0.04352923 | 0.07110731 | 0.4523018 | 0.01224558 | 0.04978528 | 0.07985281 | 0.06928528 | 0.1285179 | 0.05707311 | 0.6924202 | 0.01224558 | 0.1516695
Lu | 0.003813438 | 0 | 0.105871 | 0.04013011 | 0.03177237 | 0.04381237 | 0.02172374 | 0.02612611 | 0 | 0.4878871 | 0.04013011 | 0.0728424
HF | 0.2431134 | 0.4539111 | 5.348266 | 0.6418395 | 2.287209 | 2.268209 | 2.137209 | 0.6899096 | 0.6438111 | 5.588266 | 0.6418395 | 1.903962
Ta | 0.08357988 | 0.2018468 | 1.356939 | 0.2984635 | 0.646776 | 0.5687604 | 0.7967604 | 0.2676186 | 0.3768468 | 1.835939 | 0.2984635 | 0.6119994
W | 0.03969702 | 0.0216183 | 9.572142 | 1.048397 | 4.734309 | 4.327309 | 4.597309 | 3.038849 | 0.0476183 | 8.947814 | 1.048397 | 3.402133
Tl | 0.02635627 | 0.04360116 | 0.004614162 | 0.04474657 | 0.2765103 | 0.381033 | 0.1603103 | 0.02401309 | 0.02761612 | 0.004614162 | 0.04474657 | 0.09437834
Pb | 0.7195395 | 1.741087 | 30.44962 | 56.08085 | 37.235 | 36.654 | 37.4438 | 55.20694 | 1.548087 | 31.7236 | 56.08085 | 31.35303
Th | 0.05668094 | 0 | 1.021434 | 0.7795669 | 0.2987658 | 0.3876836 | 0.2175684 | 0.1092392 | 0 | 1.156343 | 0.7795669 | 0.4369863
U | 0.02772519 | 0 | 0.8842458 | 0.1178553 | 0.6458824 | 0.7938242 | 0.5438242 | 0.7035663 | 0 | 0.8344246 | 0.1178553 | 0.424473
Table 7: Shows the trace and rare element concentrations of the magnetite inside the rocks in eastern side analyzed by LA- ICP-MS.
Sample No. | T.Da.5 | T.T.1 | T.X.9 | T.Do.3 | T.Do.2 | T.S.1 | T.P.6 | H.F.8 | H.X.8 | H.P.1 | H.P.3 | H.S.A.5 | Y.C.7 | T.Y.1 | Y.F.9 | Average
Wt.%
Fe | 94.5438 | 85.765434 | 86.2145 | 83.34714 | 76.54456 | 84.65392 | 82.76542 | 78.69492 | 82.27538 | 78.79875 | 72.5569453 | 87.16572 | 75.76536 | 81.43727 | 86.21576 | 82.44966
ppm
Ti | 76345.77 | 66658.32 | 42987.65 | 85127.57 | 45378.35 | 77658.32 | 55478.17 | 53876.77 | 96398.45 | 42765.57 | 24578.57 | 54767.68 | 123745.5 | 41654.23 | 55478.27 | 62859.94
Al | 11.15754 | 19248.92 | 23975.65 | 31875.33 | 10548.65 | 21248.92 | 15879.88 | 25987.35 | 25683.54 | 24586.55 | 15974.39 | 24679.45 | 41456.17 | 31245.34 | 24789.34 | 22479.38
Mg | 4215.238 | 9333.659 | 1512.348 | 17238.96 | 1054.546682 | 11326.35 | 16793.16 | 17564.75 | 23598.54 | 13459.65 | 1497.39766 | 15682.29 | 7134.11 | 12239.65 | 18567.54 | 11414.55
Ca | 1538.533 | 3364.541 | 36.34892 | 367.8754 | 61.7653897 | 5364.547 | 13578.65 | 34763.65 | 1534.154 | 42487.55 | 3895.21567 | 136.6547 | 1125.548 | 126.5343 | 6.589631 | 7225.877
Na | 2475.458 | 248.7654 | 15.78981 | 7.179742 | 127.4561 | 143.4373 | 235.5437 | 219.7659 | 41.34866 | 348.439 | 129.1234 | 0 | 3315.537 | 257.7546 | 43.45815 | 507.2705
K | 635.548 | 103.3741 | 8.589332 | 24.68326 | 104.6569 | 112.3741 | 234.2154 | 63.2154 | 3.564547 | 216.3696 | 11.578654 | 4.437514 | 2523.433 | 198.7668 | 22.46782 | 284.485
P | 356.7322 | 7347.388 | 20.52123 | 242.2162 | 205.6568 | 5347.358 | 11216.54 | 25684.88 | 552.6985 | 33763.36 | 5912.499 | 14.54345 | 2256.655 | 32.34563 | 32.34563 | 6199.049
Li | 0.58934 | 15.67938 | 0.7569404 | 1.216556 | 19.766732 | 3.278994 | 1.562312 | 0 | 4.458122 | 1.348855 | 11.543578 | 1.432309 | 14.45714 | 23.56637 | 0.5681682 | 6.681653
Be | 0 | 0.98 | 0.5478759 | 0 | 1.45 | 0 | 0.365882 | 0.217502 | 0.2685143 | 0 | 0.579 | 0.287654 | 1.587692 | 0.54 | 0 | 0.4549414
Sc | 0.2364971 | 51.76455 | 5.421586 | 23.45681 | 121.67868 | 33.16482 | 14.65449 | 21.25645 | 18.34887 | 6.578972 | 24.7554392 | 15.23765 | 45.78688 | 19.75538 | 9.476513 | 27.43824
V | 0.6324087 | 665.4788 | 2734.055 | 4157.433 | 275.97736 | 3647.433 | 4354.435 | 4489.347 | 4167.678 | 3548.657 | 197.378654 | 4432.488 | 5476.009 | 1275.754 | 3346.543 | 2851.287
Cr | 222.3634 | 85.87646 | 220.5435 | 31.68735 | 136.9768 | 42.43346 | 77.58734 | 153.6549 | 51.53379 | 148.543 | 218.498624 | 146.6543 | 257.5673 | 276.8646 | 43.4565 | 140.9494
Mn | 5127.439 | 4537.766 | 6679.548 | 5527.983 | 438.755 | 8547.654 | 4843.655 | 5127.543 | 6648.165 | 4589.437 | 2575.286 | 4437.38 | 3468.457 | 4378.658 | 6357.655 | 4885.692
Co | 63.34586 | 257.7656 | 120.7659 | 167.7656 | 298.5679 | 153.4555 | 151.5432 | 177.2328 | 174.6565 | 134.3867 | 1283.347 | 157.2307 | 33.76555 | 347.8787 | 156.3875 | 245.2063
Ni | 320.133 | 12.6517 | 53.70126 | 47.77647 | 36.6788149 | 60.19617 | 59.53407 | 66.76501 | 61.57845 | 64.94152 | 271.3795 | 82.87964 | 70.76951 | 156.8348 | 39.21605 | 93.66907
Cu | 2389.433 | 125.5785 | 18.76547 | 94.6547 | 49.654408 | 255.3453 | 36.45683 | 412.6506 | 93.6547 | 24.45601 | 25.1854279 | 34.76665 | 65.65365 | 43.78687 | 85.65487 | 250.3798
Zn | 15.56327 | 2189.535 | 931.5491 | 955.6547 | 189.692851 | 1158.547 | 822.6786 | 836.2341 | 936.5438 | 913.4521 | 239.3851487 | 810.4563 | 948.568 | 125.7656 | 1125.238 | 813.2576
Ga | 3.506496 | 190.654 | 76.79381 | 71.39633 | 572.7893 | 77.58085 | 63.21902 | 73.1866 | 71.79458 | 89.12367 | 128.3865 | 90.96126 | 97.36406 | 23.76588 | 76.14589 | 113.7779
Rb | 0.6535524 | 2.678283 | 0.4786988 | 0.5326451 | 4.78939658 | 0.8762833 | 0.6914674 | 0.5439874 | 0 | 1.25791 | 12.23568 | 0 | 2.578863 | 0.23 | 0 | 1.836451
Sr | 15.67863 | 18.68667 | 0.06545761 | 0.6522311 | 1.845441756 | 9.65419 | 14.54457 | 42.56861 | 2.678175 | 51.56797 | 329.3854 | 0.0187836 | 32.6547 | 0.7346981 | 0.04826081 | 34.71892
Y | 0 | 7.544594 | 0.02736908 | 0.5470415 | 567.8932257 | 5.876559 | 7.576713 | 11.23456 | 1.765483 | 18.87668 | 26.24682865 | 0.5445558 | 5.265596 | 0.7555903 | 0.265459 | 43.62802
Zr | 0.2651876 | 6.689241 | 8.134587 | 25.34809 | 58.76541 | 16.34612 | 12.87102 | 18.23488 | 17.34073 | 8.65895 | 48.57865 | 18.54308 | 64.34572 | 11.54997 | 11.54997 | 21.81477
Nb | 0.003311909 | 22.59232 | 5.323522 | 6.543686 | 65.8765843 | 13.56712 | 4.651283 | 5.543515 | 6.650556 | 4.672666 | 64.38542 | 18.54337 | 15.45659 | 0.8685374 | 4.543205 | 15.94811
Mo | 4.436749 | 1.893167 | 1.345047 | 0.5671097 | 3.7886363 | 0.6531666 | 0.4567855 | 0.5671099 | 0.456127 | 0.7650264 | 2.757467877 | 0.4566115 | 3.657919 | 3.656768 | 0.5676763 | 1.735024
Ag | 0.3452257 | 2.794315 | 0.3125189 | 0.03625576 | 2.7865106 | 0.654315 | 0 | 0.2760111 | 0 | 0.3634034 | 0.6324534 | 0.05678285 | 2.654356 | 0 | 0 | 0.7274765
Cd | 0 | 0.76 | 0 | 0.4332555 | 0.689555415 | 0 | 0.684105 | 0 | 0.6545121 | 0.2353664 | 1.436864 | 0 | 0.6545443 | 4.767878 | 0.6783756 | 0.7329637
Sn | 161.3418 | 22.85395 | 8.456352 | 7.345143 | 67.896399 | 21.54025 | 12.13465 | 10.5433 | 13.67833 | 9.028988 | 1.589347 | 15.45623 | 26.54371 | 20.64299 | 10.54389 | 27.30635
Sb | 20.19877 | 1.566932 | 0 | 0.2348497 | 342.2348 | 0.6786321 | 0.2765421 | 0.5678334 | 0 | 0 | 0.346 | 0.04567307 | 13.56775 | 0.45 | 0 | 25.34452
Cs | 0.276595 | 0.2868767 | 0 | 0 | 1.34 | 0.7865091 | 0 | 0 | 0 | 0.1588762 | 0.2684342 | 0.6548222 | 0.1897657 | 3.656239 | 0.7654239 | 0.5589028
Ba | 0.4765495 | 0.5877988 | 0 | 0.06548603 | 0.78979327 | 0.8877814 | 5.345659 | 1.587557 | 0 | 4.458436 | 1.467894 | 0.0686098 | 24.76511 | 0.5657834 | 0.03563093 | 2.740139
La | 0 | 9.766414 | 0.06876543 | 0.3876598 | 0.986867 | 5.23452 | 14.68715 | 45.56468 | 2.645564 | 48.76553 | 21.46884 | 0.07547846 | 6.357377 | 0.6744008 | 0.358544 | 10.46945
Ce | 0.02634854 | 19.21696763 | 0.1876199 | 0.3456862 | 0.83455022 | 12.87608 | 26.65471 | 95.65508 | 4.345667 | 123.7655 | 27.4578427 | 0.2645324 | 22.45692 | 2.654697 | 0.1765971 | 22.46125
Pr | 0.02145996 | 0.1876465021 | 0.03675713 | 0.3495718632 | 0.5875718 | 2.134556 | 3.876535 | 11.03455 | 0.6459103 | 14.65419 | 1.468924 | 0.03243025 | 2.36558 | 0 | 0 | 2.493045
Nd | 0 | 0.7675287355 | 0 | 0.5467548 | 0.49734345 | 7.356242 | 11.78451 | 40.57458 | 2.568115 | 52.57657 | 22.6469 | 0 | 6.456281 | 0.6720053 | 0.2765201 | 9.781556
Sm | 0 | 0.8769427 | 0 | 0.1547899 | 0.258658935 | 1.467694 | 1.576398 | 5.467691 | 0.4359892 | 8.654201 | 0.4534685582 | 0.04766475 | 2.156122 | 0.5925732 | 0.1275732 | 1.484651
Eu | 0.02349908 | 0.8679602 | 0 | 0.02452846 | 0.32765494 | 0.367696 | 0.5356661 | 0.5685505 | 0.2368608 | 1.365062 | 0.62478543 | 0 | 0.5686298 | 0.4875261 | 0.0245261 | 0.4015297
Gd | 0.04572316 | 1.456687 | 0.2876447 | 0.1789903 | 0.397602 | 1.432734 | 2.127658 | 3.657862 | 0.5876233 | 4.234558 | 1.357546737 | 0.165412 | 1.478646 | 1.678639 | 0.2345046 | 1.288122
Tb | 0 | 1.676547 | 0.02316473 | 0.0235805 | 0.323876523 | 0.3644145 | 0.3567651 | 0.5649229 | 0 | 0.3765661 | 0.4865423 | 0 | 0.3679092 | 0.5685521 | 0.0255501 | 0.3438928
Dy | 0.02345136 | 0 | 0.03450788 | 0.03456852 | 0.17650979 | 0.3768198 | 1.876583 | 2.264109 | 0.3875013 | 3.234558 | 1.485461 | 0.06567879 | 1.456389 | 0.2395420157 | 0.5442016 | 0.8133254
Ho | 0.02341563 | 0 | 0.003709932 | 0.05436174 | 0.45786423 | 0.3154963 | 0.3458651 | 0.5436635 | 0.2138978 | 0.4567005 | 0.2965321 | 0.03457932 | 0.234250743 | 0.5359547 | 0.234796 | 0.2500725
Er | 0.154391 | 0.4319338 | 0.134267 | 0.2348622 | 0 | 0.4319338 | 0.5673611 | 1.345748 | 0.2340051 | 1.543912 | 0.2754667 | 0.02654896 | 0.5644451 | 0.1467875 | 0 | 0.4061109
Tm | 0.00182393 | 0.7567167 | 0 | 0.003674075 | 0.5636765309 | 0.2343717 | 0.2343597 | 0.3518494 | 0 | 0.3456165 | 0.3976489 | 0.02134822 | 0.2414364 | 0 | 0 | 0.2101681
Yb | 0 | 1.567486 | 0.2416588 | 0.1543904 | 0.35789761 | 1.234859 | 0.3657282 | 0.567863 | 0.1873859 | 1.234749 | 0.4753355 | 0.1789697 | 0.5430107 | 0.7864422 | 0.2765442 | 0.5448214
Lu | 0 | 0 | 0.00409529 | 0.067814 | 0 | 0.234905 | 0.1778761 | 0.2176597 | 0.07544261 | 0.2652252 | 0.6126936 | 0.34509 | 0.2767783 | 0.7346563 | 0.05876334 | 0.2047333
HF | 0.03654646 | 0.6970519 | 0.6797271 | 0.5890163 | 0.18567 | 0.4787052 | 0.3563418 | 0.4376512 | 0.6898139 | 0.2654158 | 0.3746923 | 0.5870333 | 1.457913 | 0.3178995244 | 0.453353 | 0.5071221
Ta | 0 | 0.7129709 | 0.1416805 | 0.325117 | 0.2876142 | 0.2461971 | 0.1243986 | 0.1455997 | 0.2385387 | 0.09096798 | 0.1906876 | 0.2026707 | 0.477922 | 0.2854487 | 0.1942344 | 0.2442699
W | 9.46663 | 0.9762057351 | 0.5437527 | 0 | 0 | 0.3765937 | 0 | 0.2345087 | 0.3452744 | 0.2134222 | 0.3788652 | 0.3458214 | 7.543701 | 0.1255863 | 0.1654249 | 1.381052
Tl | 0.1678971 | 0.1234567675 | 0.1435006 | 0.04567039 | 0.06541854 | 0.05877524 | 0.03764148 | 0 | 0 | 0 | 0 | 0.04679576 | 0.07654513 | 0 | 0 | 0.05104674
Pb | 1.654381 | 2.546976 | 0.7654183 | 0.5875484 | 0.39764 | 9.654482 | 0.3668718 | 2.765409 | 3.567881 | 0.5345707 | 0.424796627 | 0.7654314 | 420.7655 | 0.3287626 | 0.7538264 | 29.7253
Th | 0.004091946 | 0.4289766 | 0.02535299 | 0.03456471 | 0.677504642 | 0.6541227 | 0.5467962 | 2.645039 | 0.2134454 | 2.264589 | 1.478557 | 0 | 5.654562 | 0 | 0 | 0.9751734
U | 0.245574 | 0.1448963 | 0.02351157 | 0.2534152 | 0.785 | 1.144896 | 0.265294 | 1.587128 | 0.06451805 | 0.5455332 | 0.2765468 | 0.03242837 | 1.357938 | 0.1287866 | 0.05782063 | 0.4608858
Table 8: Shows the trace and rare element concentrations of the stream magnetite grains at the eastern side analyzed by LA- ICP-MS.
Sample No. | T.Da.4 | T.T.2 | T.X.8 | T.Do.1 | T.S.3 | T.P.5 | H.F.7 | H.X.9 | H.P.2 | H.S.A.3 | Y.C.6 | T.Y.2 | Y.F.7 | Average
Wt.%
Fe | 95.0808 | 85.349774 | 87.58304 | 82.17014 | 83.39339 | 83.83142 | 79.77924 | 81.19638 | 79.8025 | 86.21721 | 76.26636 | 82.25411519 | 85.68976 | 83.73955
ppm
Ti | 77464.77 | 648756.8 | 43433.04 | 84833.39 | 78438.14 | 56419.09 | 54357.63 | 95494.64 | 43911.75 | 55918.41 | 114519.8 | 42397.98 | 56486.63 | 111725.5
Al | 10.77407 | 17698.66 | 24313.15 | 32598.68 | 20803.92 | 19898.25 | 26186.28 | 24650.84 | 25214.22 | 25142.05 | 41104.17 | 32147.99 | 25653.15 | 24263.24
Mg | 4147.536 | 9625.758 | 14940.58 | 18389.39 | 11092.52 | 15873.09 | 18511.92 | 23660.75 | 12977.46 | 14652.29 | 7065.11 | 11239.9 | 19212.11 | 13952.96
Ca | 1677.63 | 4739.678 | 37.59062 | 342.1762 | 5251.868 | 13068.98 | 32731.36 | 1757.095 | 41538.46 | 151.1528 | 1018.784 | 98.98707 | 6.494307 | 7878.482
Na | 2316.699 | 321.7655 | 16.55181 | 7.086742 | 150.6703 | 226.5457 | 225.9909 | 40.53066 | 355.259 | 0 | 3517.537 | 327.8955 | 42.77015 | 580.7156
K | 646.03 | 95.67309 | 8.909033 | 25.79146 | 102.7644 | 215.4144 | 60.7934 | 2.720655 | 206.4954 | 4.117851 | 2486.057 | 298.875 | 21.23921 | 321.1447
P | 361.9432 | 6984.842 | 19.79123 | 230.7162 | 5213.265 | 10595.84 | 28024.59 | 581.662 | 34489.25 | 136.2142 | 2192.081 | 23.87493 | 31.68473 | 6837.366
Li | 0.4534002 | 20.65678 | 0.8479404 | 1.131556 | 3.199938 | 1.712124 | 0 | 3.828122 | 1.252855 | 1.593088 | 15.25351 | 23.56637 | 0.7401682 | 5.71045
Be | 0 | 0.5322 | 0.3978759 | 0 | 0 | 0.206882 | 0.1620199 | 0.1375143 | 0 | 0.2048064 | 1.443924 | 2.3698 | 0 | 0.4196171
Sc | 0.1218497 | 67.83494373 | 5.503259 | 22.61515 | 32.14602 | 15.94495 | 20.38645 | 19.51287 | 6.855717 | 16.51465 | 46.49079 | 39.87466 | 9.528133 | 23.33303
V | 0.7260867 | 752.6965 | 2928.055 | 4098.644 | 3701.608 | 4213.354 | 4560.761 | 4060.39 | 3419.365 | 4505.677 | 5551.009 | 1023.981 | 3256.341 | 3236.354
Cr | 219.3777 | 79.53896 | 213.8605 | 30.56525 | 43.18989 | 79.48434 | 171.5742 | 50.71168 | 153.896 | 153.5603 | 279.7837 | 106.8746 | 42.66502 | 125.0063
Mn | 5081.298 | 5936.844 | 6890.803 | 5617.387 | 8681.905 | 4970.093 | 5082.152 | 6791.165 | 4720.725 | 4314.307 | 3508.17 | 3479.782 | 6446.259 | 5501.607
Co | 62.11539 | 359.6558 | 119.4895 | 166.3006 | 151.3655 | 150.2121 | 178.7233 | 173.4306 | 133.0129 | 155.8511 | 37.51095 | 271.8745099 | 152.8788 | 162.4939
Ni | 320.133 | 9.3677 | 53.70126 | 47.77647 | 60.19617 | 59.53407 | 66.76501 | 61.57845 | 64.94152 | 82.87964 | 70.76951 | 221.7841 | 39.21605 | 89.12638
Cu | 2363.533 | 219.659 | 16.42057 | 92.2837 | 249.5936 | 35.81283 | 402.4511 | 92.41697 | 25.77012 | 33.96966 | 69.28144 | 33.7844 | 83.83187 | 286.0622
Zn | 13.31327 | 2765.622 | 926.6779 | 944.3377 | 1139.349 | 817.8386 | 828.1821 | 930.0068 | 910.7842 | 814.7663 | 938.942 | 201.1247873 | 1025.894 | 942.8337
Ga | 3.506496 | 219.4389 | 76.79381 | 71.39633 | 77.58085 | 63.21902 | 73.1866 | 71.79458 | 89.12367 | 90.96126 | 97.36406 | 42.14787571 | 76.14589 | 80.9738
Rb | 0.1233552 | 4.763983 | 0.2796988 | 0.6726451 | 0.5912833 | 0.8411467 | 0.8269874 | 0 | 1.194095 | 0 | 2.858631 | 1.013 | 0 | 1.012679
Sr | 14.79763 | 15.58966 | 0.04757609 | 0.4022311 | 9.841903 | 13.63137 | 41.97661 | 2.411746 | 50.30297 | 0.008783598 | 31.5947 | 0.2789698 | 0.03626081 | 13.91695
Y | 0 | 12.67868 | 0.01802908 | 0.4204153 | 5.248859 | 7.327971 | 11.13571 | 1.482483 | 17.22368 | 0.02554556 | 5.032596 | 0.895909 | 0.09659028 | 4.73742
Zr | 0.05187567 | 5.438977 | 9.702587 | 26.10028 | 15.17612 | 11.97102 | 19.74549 | 18.70907 | 9.65895 | 17.77408 | 65.74723 | 19.14787 | 10.71997 | 17.68796
Nb | 0.003311909 | 13.56588 | 4.122522 | 7.606686 | 12.89712 | 3.391283 | 4.838151 | 7.582206 | 3.871927 | 19.11154 | 14.85786 | 0.5791485 | 5.092054 | 7.501514
Mo | 3.071675 | 3.543897 | 1.027047 | 0.8001097 | 0.8324317 | 0.2797855 | 0.8591099 | 0.6146127 | 0.3804026 | 0.7077561 | 3.738179 | 7.26542176 | 0.7070676 | 1.832884
Ag | 0.1562257 | 4.545676 | 0.05651887 | 0.005969256 | 0.566515 | 0 | 0.1216011 | 0 | 0.1043403 | 0.03728829 | 1.985436 | 0.0178 | 0 | 0.5844131
Cd | 0 | 1.5789 | 0 | 0.2196326 | 0 | 0.3348105 | 0 | 0.7373512 | 0.1123664 | 0 | 0.4420544 | 7.7756885 | 0.4723756 | 0.8979369
Sn | 156.003 | 12.56549 | 8.103074 | 7.697514 | 20.9022 | 11.38965 | 9.990303 | 14.81596 | 9.018498 | 15.18023 | 25.14427 | 21.21479 | 9.435895 | 24.72776
Sb | 20.08256 | 2.47682467 | 0 | 0.1588497 | 0.5956321 | 0.1462113 | 0.2362733 | 0 | 0 | 0.02033073 | 12.75824 | 0.21478 | 0 | 2.822285
Cs | 0.08495032 | 0.5783467 | 0 | 0 | 0.5531091 | 0 | 0 | 0 | 0.1388762 | 0.4318222 | 0.09269497 | 1.478285 | 0.4256239 | 0.2910545
Ba | 0.5023595 | 0.3976499 | 0 | 0.03868603 | 1.895649 | 5.873498 | 1.807567 | 0 | 4.898161 | 0.04003098 | 25.32742 | 0.871861824 | 0.05523093 | 3.208317
La | 0 | 16.58965 | 0.07042035 | 0.236598 | 5.940201 | 12.80058 | 44.92025 | 2.155556 | 48.26623 | 0.03327846 | 6.698738 | 1.012478 | 0.1008544 | 10.67883
Ce | 0.006985434 | 27.67865 | 0.0707352 | 0.6668624 | 14.74361 | 27.04507 | 26.78756 | 4.836367 | 12.48747 | 0.1175324 | 21.23192 | 3.147897 | 0.08039713 | 10.6847
Pr | 0.005954996 | 1.6549 | 0.02627126 | 0.1083328 | 2.019166 | 3.369586 | 11.01918 | 0.5949103 | 13.36918 | 0.01673025 | 2.22958 | 0.01 | 0 | 2.647985
Nd | 0 | 0.5467829 | 0 | 0.3925477 | 8.417242 | 12.81775 | 41.40658 | 2.491153 | 51.37417 | 0 | 7.628281 | 0.8905124 | 0.09950201 | 9.69727
Sm | 0 | 0.3257668 | 0 | 0.08278986 | 1.731694 | 1.78704 | 5.325391 | 0.2762989 | 8.196622 | 0.02876648 | 2.046012 | 1.092578586 | 0.0392732 | 1.610172
Eu | 0.006799084 | 0.6469796 | 0 | 0.006848458 | 0.294696 | 0.4076661 | 0.8621551 | 0.08048608 | 1.245006 | 0 | 0.4566298 | 0.8921475 | 0.007427261 | 0.3774493
Gd | 0.03682316 | 3.578869 | 0.07462447 | 0.09379032 | 1.521734 | 2.096767 | 3.53928 | 0.3199233 | 4.847858 | 0.0521199 | 1.778464 | 1.098786 | 0.1337046 | 1.474826
Tb | 0 | 2.565684 | 0.00734735 | 0.0149805 | 0.1244145 | 0.2309651 | 0.3759923 | 0 | 0.5345566 | 0 | 0.2887789 | 1.0852751 | 0.005330055 | 0.4025634
Dy | 0.01521358 | 0.543 | 0.01506079 | 0.05695485 | 0.699782 | 1.337698 | 2.092011 | 0.4016001 | 3.177858 | 0.03208488 | 1.270939 | 0.3892157 | 0.1042016 | 0.779663
Ho | 0.005615631 | 0.126767 | 0.003709932 | 0.03297562 | 0.195955 | 0.2255969 | 0.3468664 | 0.07989778 | 0.6982005 | 0.01188793 | 0.1632883 | 0.8741247 | 0.01079595 | 0.213514
Er | 0.02290982 | 0.3217834 | 0.02266955 | 0.08086222 | 0.6251934 | 0.7097361 | 1.094975 | 0.06800051 | 1.708939 | 0.0120449 | 0.8354451 | 0.18975 | 0 | 0.4378699
Tm | 0.00182393 | 0.5489667 | 0 | 0.003674075 | 0.1173717 | 0.0941536 | 0.1467378 | 0 | 0.2128462 | 0.007612348 | 0.1083044 | 0 | 0 | 0.09549928
Yb | 0 | 2.238486 | 0.08565885 | 0.1223179 | 1.096509 | 0.5932816 | 0.8386304 | 0.09613859 | 1.183492 | 0.01819697 | 0.4651601 | 0.89242167 | 0.09904216 | 0.5945642
Lu | 0 | 0 | 0.00409529 | 0.0459314 | 0.107905 | 0.07727607 | 0.09396918 | 0.02294261 | 0.1694225 | 0.02609001 | 0.07067833 | 0.257633444 | 0.02963345 | 0.0696598
HF | 0.01206464 | 0.4230519 | 0.3967271 | 0.4810163 | 0.6707052 | 0.1957342 | 0.5595212 | 0.4769814 | 0.1583142 | 0.3811033 | 1.670391 | 0.7894244 | 0.3609374 | 0.505844
Ta | 0 | 0.3496094 | 0.1416805 | 0.325117 | 0.2461971 | 0.1243986 | 0.1455997 | 0.2385387 | 0.09096798 | 0.2026707 | 0.477922 | 0.742366544 | 0.1942344 | 0.252254
W | 9.909663 | 1.3567 | 0.1050375 | 0 | 0.2566094 | 0 | 0.1051109 | 0.1398513 | 0.08422222 | 0.1134082 | 7.68947 | 0.029874 | 0.09102486 | 1.529305
Tl | 0.03097128 | 0.3287456546 | 0.07085006 | 0.01525039 | 0.02437524 | 0.01174148 | 0 | 0 | 0 | 0.06689576 | 0.05735126 | 0.287 | 0 | 0.06870624
Pb | 1.313381 | 3.542398 | 0.559183 | 0.4378548 | 10.30725 | 0.5822687 | 2.410092 | 3.255354 | 0.8407066 | 0.3358603 | 417.3508 | 0.4789264789 | 0.3918264 | 33.98507
Th | 0.004091946 | 0.3865586 | 0.008105299 | 0.01944706 | 0.3761227 | 0.3669616 | 2.351304 | 0.1077368 | 2.183489 | 0 | 5.804006 | 0 | 0 | 0.8929094
U | 0.111574 | 0.5489347 | 0.01357116 | 0.1384152 | 1.012896 | 0.1042294 | 1.448613 | 0.03061118 | 0.7147533 | 0.01183284 | 1.557619 | 0.18954 | 0.02554206 | 0.4544717

## Box and Whisker data
Table 9: Minimum, Lower quartile, Median, Upper quartile, Maximum values of some elements at the magmatic magnetite on the western side based on LA-ICP-MS data
| Min. | Q1 | Median | Q2 | Max. | Difference | [5 empty] | Difference
Fe | 831302.1 | 842644.2 | 853986.3 | 865328.4 | 876670.5 | 831302.1 | 11342.08 | 11342.08 | 11342.08 | 11342.08 | Fe | 831302.1 | 11342.08 | 11342.08 | 11342.08 | 11342.08
Ti | 40505.85 | 50907.97 | 61310.1 | 71712.22 | 82114.35 | 40505.85 | 10402.12 | 10402.12 | 10402.12 | 10402.12 | Ti | 40505.85 | 10402.12 | 10402.12 | 10402.12 | 10402.12
Al | 24484.3 | 24755.12 | 25025.95 | 25296.77 | 25567.59 | 24484.3 | 270.824 | 270.824 | 270.824 | 270.824 | Al | 24484.3 | 270.824 | 270.824 | 270.824 | 270.824
Mg | 13111.44 | 14494.49 | 15877.55 | 17260.6 | 18643.66 | 13111.44 | 1383.054 | 1383.054 | 1383.054 | 1383.054 | Mg | 13111.44 | 1383.054 | 1383.054 | 1383.054 | 1383.054
Ca | 98.60415 | 110.0385 | 121.4728 | 132.9071 | 144.3414 | 98.60415 | 11.43431 | 11.43431 | 11.43431 | 11.43431 | V | 3026.639 | 297.2321 | 297.2321 | 297.2321 | 297.2321
Na | 14.7666 | 20.17822 | 25.58985 | 31.00147 | 36.4131 | 14.7666 | 5.411626 | 5.411626 | 5.411626 | 5.411626 | Mn | 7476.328 | 86.12498 | 86.12498 | 86.12498 | 86.12498
K | 12.76338 | 21.527 | 30.29061 | 39.05422 | 47.81783 | 12.76338 | 8.763613 | 8.763613 | 8.763613 | 8.763613 | Zn | 975.2687 | 72.59375 | 72.59375 | 72.59375 | 72.59375
P | 74.17565 | 154.899 | 235.6223 | 316.3456 | 397.069 | 74.17565 | 80.72333 | 80.72333 | 80.72333 | 80.72333 | Ca | 98.60415 | 11.43431 | 11.43431 | 11.43431 | 11.43431
Li | 0 | 3.579342 | 7.158684 | 10.73803 | 14.31737 | 0 | 3.579342 | 3.579342 | 3.579342 | 3.579342 | Na | 14.7666 | 5.411626 | 5.411626 | 5.411626 | 5.411626
Sc | 4.089717 | 8.758701 | 13.42769 | 18.09667 | 22.76565 | 4.089717 | 4.668984 | 4.668984 | 4.668984 | 4.668984 | K | 12.76338 | 8.763613 | 8.763613 | 8.763613 | 8.763613
V | 3026.639 | 3323.871 | 3621.103 | 3918.335 | 4215.567 | 3026.639 | 297.2321 | 297.2321 | 297.2321 | 297.2321 | P | 74.17565 | 80.72333 | 80.72333 | 80.72333 | 80.72333
Cr | 53.65439 | 97.26369 | 140.873 | 184.4823 | 228.0916 | 53.65439 | 43.60929 | 43.60929 | 43.60929 | 43.60929 | Li | 0 | 3.579342 | 3.579342 | 3.579342 | 3.579342
Mn | 7476.328 | 7562.453 | 7648.578 | 7734.703 | 7820.828 | 7476.328 | 86.12498 | 86.12498 | 86.12498 | 86.12498 | Sc | 4.089717 | 4.668984 | 4.668984 | 4.668984 | 4.668984
Co | 125.6675 | 132.0981 | 138.5287 | 144.9593 | 151.3899 | 125.6675 | 6.430594 | 6.430594 | 6.430594 | 6.430594 | Cr | 53.65439 | 43.60929 | 43.60929 | 43.60929 | 43.60929
Ni | 33.67163 | 41.14069 | 48.60976 | 56.07883 | 63.54789 | 33.67163 | 7.469066 | 7.469066 | 7.469066 | 7.469066 | Co | 125.6675 | 6.430594 | 6.430594 | 6.430594 | 6.430594
Cu | 40.02217 | 92.2221 | 144.422 | 196.6219 | 248.8219 | 40.02217 | 52.19993 | 52.19993 | 52.19993 | 52.19993 | Ni | 33.67163 | 7.469066 | 7.469066 | 7.469066 | 7.469066
Zn | 975.2687 | 1047.862 | 1120.456 | 1193.05 | 1265.644 | 975.2687 | 72.59375 | 72.59375 | 72.59375 | 72.59375 | Cu | 40.02217 | 52.19993 | 52.19993 | 52.19993 | 52.19993
Ga | 68.73803 | 69.69849 | 70.65896 | 71.61942 | 72.57988 | 68.73803 | 0.9604626 | 0.9604626 | 0.9604626 | 0.9604626 | Ga | 68.73803 | 0.9604626 | 0.9604626 | 0.9604626 | 0.9604626
Zr | 11.92347 | 12.6895 | 13.45552 | 14.22154 | 14.98756 | 11.92347 | 0.7660211 | 0.7660211 | 0.7660211 | 0.7660211 | Zr | 11.92347 | 0.7660211 | 0.7660211 | 0.7660211 | 0.7660211
Nb | 2.690213 | 3.440022 | 4.18983 | 4.939639 | 5.689447 | 2.690213 | 0.7498086 | 0.7498086 | 0.7498086 | 0.7498086 | Nb | 2.690213 | 0.7498086 | 0.7498086 | 0.7498086 | 0.7498086
Sn | 10.2322 | 11.30713 | 12.38206 | 13.45699 | 14.53192 | 10.2322 | 1.074932 | 1.074932 | 1.074932 | 1.074932 | Sn | 10.2322 | 1.074932 | 1.074932 | 1.074932 | 1.074932
Table 10: Minimum, Lower quartile, Median, Upper quartile, Maximum values of some elements at the hydrothermal magnetite on the western side based on LA-ICP-MS data
| Min. | Q1 | Median | Q2 | Max. | Difference
Fe | 682702.6 | 795985.5 | 810262.9 | 831302.1 | 843876.2 | 682702.6 | 113282.9 | 14277.36 | 21039.26 | 12574.07 | Fe | 682702.6 | 113282.9 | 14277.36 | 21039.26 | 12574.07
Ti | 71414.7 | 81562.42 | 98345.77 | 99675.29 | 213445.4 | 71414.7 | 10147.72 | 16783.34 | 1329.528 | 113770.1 | Ti | 71414.7 | 10147.72 | 16783.34 | 1329.528 | 113770.1
Al | 21490.06 | 22765.18 | 23491.65 | 26367.87 | 33245.18 | 21490.06 | 1275.128 | 726.4668 | 2876.215 | 6877.311 | Al | 21490.06 | 1275.128 | 726.4668 | 2876.215 | 6877.311
Mg | 9562.457 | 11150.43 | 16548.77 | 16969.61 | 19970.07 | 9562.457 | 1587.974 | 5398.334 | 420.8415 | 3000.465 | Mg | 9562.457 | 1587.974 | 5398.334 | 420.8415 | 3000.465
Ca | 139.8917 | 163.2244 | 444.3454 | 529.6538 | 1256.877 | 139.8917 | 23.33271 | 281.121 | 85.30843 | 727.2228 | V | 3679.534 | 344.3414 | 132.8891 | 122.2364 | 366.4568
Na | 13.5821 | 520.9678 | 732.524 | 830.9188 | 997.6013 | 13.5821 | 507.3857 | 211.5562 | 98.39478 | 166.6825 | Mn | 5634.543 | 898.6668 | 84.0575 | 925.5145 | 6663.05
K | 11.80198 | 357.8405 | 1145.246 | 1377.773 | 1636.247 | 11.80198 | 346.0385 | 787.4056 | 232.5271 | 258.4744 | Zn | 167.5469 | 826.8649 | 159.0336 | 60.94133 | 440.3787
P | 73.23566 | 648.3609 | 961.8738 | 1162.01 | 1375.235 | 73.23566 | 575.1253 | 313.5128 | 200.136 | 213.2248 | Ca | 139.8917 | 23.33271 | 281.121 | 85.30843 | 727.2228
Li | 0 | 1.883364 | 5.873087 | 8.193834 | 16.17654 | 0 | 1.883364 | 3.989723 | 2.320747 | 7.98271 | Na | 13.5821 | 507.3857 | 211.5562 | 98.39478 | 166.6825
Sc | 13.71639 | 21.34138 | 35.65389 | 36.49888 | 86.97738 | 13.71639 | 7.624986 | 14.31251 | 0.8449937 | 50.4785 | K | 11.80198 | 346.0385 | 787.4056 | 232.5271 | 258.4744
V | 3679.534 | 4023.876 | 4156.765 | 4279.001 | 4645.458 | 3679.534 | 344.3414 | 132.8891 | 122.2364 | 366.4568 | P | 73.23566 | 575.1253 | 313.5128 | 200.136 | 213.2248
Cr | 35.29307 | 53.64844 | 55.34839 | 59.44443 | 82.76546 | 35.29307 | 18.35537 | 1.699954 | 4.096033 | 23.32103 | Li | 0 | 1.883364 | 3.989723 | 2.320747 | 7.98271
Mn | 5634.543 | 6533.21 | 6617.267 | 7542.782 | 14205.83 | 5634.543 | 898.6668 | 84.0575 | 925.5145 | 6663.05 | Sc | 13.71639 | 7.624986 | 14.31251 | 0.8449937 | 50.4785
Co | 65.37797 | 145.8493 | 157.7656 | 162.3832 | 169.1159 | 65.37797 | 80.47128 | 11.91638 | 4.617529 | 6.732727 | Cr | 35.29307 | 18.35537 | 1.699954 | 4.096033 | 23.32103
Ni | 40.46081 | 41.72894 | 43.34536 | 52.63003 | 65.91891 | 40.46081 | 1.26813 | 1.616415 | 9.28467 | 13.28888 | Co | 65.37797 | 80.47128 | 11.91638 | 4.617529 | 6.732727
Cu | 42.52632 | 63.64794 | 65.6137 | 351.5508 | 967.4357 | 42.52632 | 21.12162 | 1.965762 | 285.9371 | 615.8849 | Ni | 40.46081 | 1.26813 | 1.616415 | 9.28467 | 13.28888
Zn | 167.5469 | 994.4117 | 1153.445 | 1214.387 | 1654.765 | 167.5469 | 826.8649 | 159.0336 | 60.94133 | 440.3787 | Cu | 42.52632 | 21.12162 | 1.965762 | 285.9371 | 615.8849
Ga | 30.00627 | 66.78005 | 69.32123 | 75.44865 | 78.90199 | 30.00627 | 36.77378 | 2.541175 | 6.127416 | 3.453349 | Ga | 30.00627 | 36.77378 | 2.541175 | 6.127416 | 3.453349
Zr | 13.23457 | 25.93127 | 65.68547 | 67.27697 | 312.8257 | 13.23457 | 12.6967 | 39.7542 | 1.5915 | 245.5487 | Zr | 13.23457 | 12.6967 | 39.7542 | 1.5915 | 245.5487
Nb | 5.485678987 | 7.849915 | 32.67974 | 35.90562 | 96.35785 | 5.485678987 | 2.364236 | 24.82982 | 3.22588 | 60.45224 | Nb | 5.485678987 | 2.364236 | 24.82982 | 3.22588 | 60.45224
Sn | 13.06592 | 17.03699 | 27.43255 | 28.79155 | 33.54849 | 13.06592 | 3.971069 | 10.39556 | 1.359 | 4.756946 | Sn | 13.06592 | 3.971069 | 10.39556 | 1.359 | 4.756946
Table 11: Minimum, Lower quartile, Median, Upper quartile, Maximum values of some elements at the magmatic magnetite on the eastern side based on LA-ICP-MS data
| Min. | Q1 | Median | Q2 | Max. | Difference
Fe | 765445.6 | 823696.6 | 830794.1 | 837219.1 | 846539.2 | 765445.6 | 58250.99 | 7097.433 | 6425.068 | 9320.107 | Fe | 765445.6 | 58250.99 | 7097.433 | 6425.068 | 9320.107
Ti | 45378.35 | 55713.4 | 59546.75 | 73912.35 | 78438.14 | 45378.35 | 10335.05 | 3833.357 | 14365.59 | 4525.796 | Ti | 45378.35 | 10335.05 | 3833.357 | 14365.59 | 4525.796
Al | 10548.65 | 16328.89 | 18787.08 | 20577.5 | 21248.92 | 10548.65 | 5780.242 | 2458.197 | 1790.417 | 671.4179 | Al | 10548.65 | 5780.242 | 2458.197 | 1790.417 | 671.4179
Mg | 1054.546682 | 11126.38 | 11277.14 | 14736.4 | 16793.16 | 1054.546682 | 10071.83 | 150.7633 | 3459.264 | 2056.758 | Mg | 1054.546682 | 10071.83 | 150.7633 | 3459.264 | 2056.758
Ca | 61.7653897 | 5280.038 | 6414.856 | 11668.03 | 13578.65 | 61.7653897 | 5218.272 | 1134.818 | 5253.174 | 1910.625 | V | 275.97736 | 3064.802 | 333.7413 | 410.8967 | 269.0174
Na | 127.4561 | 145.2456 | 163.7005 | 214.0919 | 235.5437 | 127.4561 | 17.78951 | 18.45489 | 50.39143 | 21.45179 | Mn | 438.755 | 4436.509 | 357.9886 | 2551.591 | 897.0614
K | 102.7644 | 106.5862 | 133.1296 | 200.032 | 234.2154 | 102.7644 | 3.821764 | 26.54339 | 66.90249 | 34.18334 | Ca | 61.7653897 | 5218.272 | 1134.818 | 5253.174 | 1910.625
P | 205.6568 | 5246.788 | 5931.545 | 9575.81 | 11216.54 | 205.6568 | 5041.131 | 684.7567 | 3644.265 | 1640.733 | P | 205.6568 | 5041.131 | 684.7567 | 3644.265 | 1640.733
Li | 1.562312 | 2.084077 | 3.239466 | 5.247763 | 19.766732 | 1.562312 | 0.5217648 | 1.155389 | 2.008297 | 14.51897 | Na | 127.4561 | 17.78951 | 18.45489 | 50.39143 | 21.45179
Sc | 14.65449 | 19.99521 | 32.65542 | 40.92955 | 121.67868 | 14.65449 | 5.340719 | 12.6602 | 8.274131 | 80.74913 | K | 102.7644 | 3.821764 | 26.54339 | 66.90249 | 34.18334
V | 275.97736 | 3340.78 | 3674.521 | 4085.418 | 4354.435 | 275.97736 | 3064.802 | 333.7413 | 410.8967 | 269.0174 | Li | 1.562312 | 0.5217648 | 1.155389 | 2.008297 | 14.51897
Cr | 42.43346 | 51.37601 | 76.76085 | 79.01009 | 136.9768 | 42.43346 | 8.94255 | 25.38485 | 2.249239 | 57.9667 | Sc | 14.65449 | 5.340719 | 12.6602 | 8.274131 | 80.74913
Mn | 438.755 | 4875.264 | 5233.253 | 7784.844 | 8681.905 | 438.755 | 4436.509 | 357.9886 | 2551.591 | 897.0614 | Cr | 42.43346 | 8.94255 | 25.38485 | 2.249239 | 57.9667
Co | 150.2121 | 151.4099 | 152.4993 | 174.1355 | 298.5679 | 150.2121 | 1.197821 | 1.089435 | 21.63615 | 124.4324 | Co | 150.2121 | 1.197821 | 1.089435 | 21.63615 | 124.4324
Ni | 36.6788149 | 56.30441 | 59.53407 | 60.03064 | 60.19617 | 36.6788149 | 19.62559 | 3.229657 | 0.4965776 | 0.1655259 | Ni | 36.6788149 | 19.62559 | 3.229657 | 0.4965776 | 0.1655259
Cu | 35.81283 | 39.75622 | 87.51351 | 218.5384 | 255.3453 | 35.81283 | 3.943394 | 47.75728 | 131.0249 | 36.80696 | Cu | 35.81283 | 3.943394 | 47.75728 | 131.0249 | 36.80696
Zn | 189.692851 | 819.0486 | 824.1498 | 1060.917 | 1158.547 | 189.692851 | 629.3557 | 5.101262 | 236.7669 | 97.63004 | Zn | 189.692851 | 629.3557 | 5.101262 | 236.7669 | 97.63004
Ga | 63.21902 | 66.80948 | 77.58085 | 147.5536 | 572.7893 | 63.21902 | 3.590457 | 10.77137 | 69.97273 | 425.2358 | Ga | 63.21902 | 3.590457 | 10.77137 | 69.97273 | 425.2358
Zr | 11.97102 | 13.44729 | 15.76112 | 21.35598 | 58.76541 | 11.97102 | 1.476276 | 2.313829 | 5.594862 | 37.40943 | Zr | 11.97102 | 1.476276 | 2.313829 | 5.594862 | 37.40943
Nb | 3.391283 | 6.712743 | 13.23212 | 18.44929 | 65.8765843 | 3.391283 | 3.32146 | 6.51938 | 5.217167 | 47.42729 | Nb | 3.391283 | 3.32146 | 6.51938 | 5.217167 | 47.42729
Sn | 11.38965 | 14.32654 | 21.22122 | 25.46453 | 67.896399 | 11.38965 | 2.936889 | 6.89469 | 4.243308 | 42.43187 | Sn | 11.38965 | 2.936889 | 6.89469 | 4.243308 | 42.43187
Table 12: Minimum, Lower quartile, Median, Upper quartile, Maximum values of some elements at the hydrothermal magnetite on the eastern side based on LA-ICP-MS data
| Min. | Q1 | Median | Q2 | Max. | Difference
Fe | 725569.453 | 797908.7 | 822753.8 | 862151.3 | 950808 | 725569.453 | 72339.22 | 24845.1 | 39397.52 | 88656.67 | Fe | 725569.453 | 72339.22 | 24845.1 | 39397.52 | 88656.67
Ti | 24578.57 | 43672.39 | 55918.41 | 84980.48 | 648756.8 | 24578.57 | 19093.83 | 12246.01 | 29062.08 | 563776.3 | Ti | 24578.57 | 19093.83 | 12246.01 | 29062.08 | 563776.3
Al | 10.77407 | 24144.4 | 25142.05 | 28715.81 | 41456.17 | 10.77407 | 24133.63 | 997.6493 | 3573.761 | 12740.36 | Al | 10.77407 | 24133.63 | 997.6493 | 3573.761 | 12740.36
Mg | 1497.39766 | 8233.884 | 13459.65 | 17977.07 | 23660.75 | 1497.39766 | 6736.487 | 5225.77 | 4517.415 | 5683.681 | Mg | 1497.39766 | 6736.487 | 5225.77 | 4517.415 | 5683.681
Ca | 6.494307 | 131.5945 | 1125.548 | 3629.878 | 42487.55 | 6.494307 | 125.1002 | 993.9538 | 2504.33 | 38857.67 | V | 0.6324087 | 1149.235 | 2269.497 | 880.7183 | 1250.926
Na | 0 | 28.54123 | 219.7659 | 338.1672 | 3517.537 | 0 | 28.54123 | 191.2246 | 118.4014 | 3179.37 | Mn | 2575.286 | 1832.732 | 674.1333 | 1065.097 | 743.5534
K | 2.720655 | 10.24384 | 60.7934 | 211.4325 | 2523.433 | 2.720655 | 7.523189 | 50.54956 | 150.6391 | 2312.001 | Ca | 6.494307 | 125.1002 | 993.9538 | 2504.33 | 38857.67
P | 14.54345 | 32.34563 | 361.9432 | 6448.671 | 34489.25 | 14.54345 | 17.80218 | 329.5976 | 6086.727 | 28040.58 | P | 14.54345 | 17.80218 | 329.5976 | 6086.727 | 28040.58
Li | 0 | 0.7485543 | 1.348855 | 13.00036 | 23.56637 | 0 | 0.7485543 | 0.6003012 | 11.6515 | 10.56601 | Na | 0 | 28.54123 | 191.2246 | 118.4014 | 3179.37
Sc | 0.1218497 | 8.166115 | 19.51287 | 24.10613 | 67.83494373 | 0.1218497 | 8.044265 | 11.34676 | 4.593253 | 43.72882 | K | 2.720655 | 7.523189 | 50.54956 | 150.6391 | 2312.001
V | 0.6324087 | 1149.868 | 3419.365 | 4300.083 | 5551.009 | 0.6324087 | 1149.235 | 2269.497 | 880.7183 | 1250.926 | Li | 0 | 0.7485543 | 0.6003012 | 11.6515 | 10.56601
Cr | 30.56525 | 65.53638 | 153.5603 | 218.9382 | 279.7837 | 30.56525 | 34.97113 | 88.02392 | 65.37788 | 60.84555 | Sc | 0.1218497 | 8.044265 | 11.34676 | 4.593253 | 43.72882
Mn | 2575.286 | 4408.019 | 5082.152 | 6147.249 | 6890.803 | 2575.286 | 1832.732 | 674.1333 | 1065.097 | 743.5534 | Cr | 30.56525 | 34.97113 | 88.02392 | 65.37788 | 60.84555
Co | 33.76555 | 126.8894 | 157.2307 | 177.978 | 1283.347 | 33.76555 | 93.12386 | 30.34132 | 20.74732 | 1105.369 | Co | 33.76555 | 93.12386 | 30.34132 | 20.74732 | 1105.369
Ni | 9.3677 | 50.73886 | 64.94152 | 82.87964 | 320.133 | 9.3677 | 41.37116 | 14.20266 | 17.93812 | 237.2534 | Ni | 9.3677 | 41.37116 | 14.20266 | 17.93812 | 237.2534
Cu | 16.42057 | 33.87703 | 83.83187 | 110.1166 | 2389.433 | 16.42057 | 17.45646 | 49.95484 | 26.28475 | 2279.317 | Cu | 16.42057 | 17.45646 | 49.95484 | 26.28475 | 2279.317
Zn | 13.31327 | 812.6113 | 926.6779 | 946.4528 | 2765.622 | 13.31327 | 799.298 | 114.0666 | 19.7749 | 1819.169 | Zn | 13.31327 | 799.298 | 114.0666 | 19.7749 | 1819.169
Ga | 3.506496 | 71.59545 | 76.14589 | 90.96126 | 219.4389 | 3.506496 | 68.08896 | 4.550433 | 14.81537 | 128.4776 | Ga | 3.506496 | 68.08896 | 4.550433 | 14.81537 | 128.4776
Zr | 0.05187567 | 9.15895 | 17.34073 | 19.44668 | 65.74723 | 0.05187567 | 9.107074 | 8.181784 | 2.105946 | 46.30055 | Zr | 0.05187567 | 9.107074 | 8.181784 | 2.105946 | 46.30055
Nb | 0.003311909 | 4.332864 | 5.543515 | 14.21187 | 64.38542 | 0.003311909 | 4.329552 | 1.210651 | 8.668353 | 50.17356 | Nb | 0.003311909 | 4.329552 | 1.210651 | 8.668353 | 50.17356
Sn | 1.589347 | 9.023743 | 12.56549 | 20.92889 | 161.3418 | 1.589347 | 7.434396 | 3.541752 | 8.363397 | 140.4129 | Sn | 1.589347 | 7.434396 | 3.541752 | 8.363397 | 140.4129
Magmatic-Western side

## VIP
Table 13: the VIP of the studied areas
VIP
| Western |  |  |  | Eastern
| Rock |  | Beach |  | Rock |  | Beach
| Hydrothermal | Igneous | Hydrothermal | Igneous | Hydrothermal | Igneous | Hydrothermal | Igneous
Mg | 1.65 | 0.76 | 1.56 | 0.74 | 1.35 | 0.69 | 1.38 | 0.86
Al | 1.25 | 0.36 | 1.65 | 0.63 | 1.62 | 0.44 | 1.56 | 0.56
P | 0.54 | 1.43 | 0.66 | 1.47 | 0.17 | 1.35 | 0.77 | 1.47
Ca | 1.43 | 0.54 | 1.23 | 0.64 | 1.67 | 0.66 | 1.49 | 0.78
Ti | 0.73 | 1.62 | 0.87 | 1.67 | 0.36 | 1.37 | 0.29 | 1.23
V | 0.63 | 1.55 | 0.45 | 1.34 | 0.46 | 1.58 | 0.76 | 1.54
Mn | 0.45 | 1.34 | 0.55 | 1.21 | 0.39 | 1.21 | 0.48 | 1.35
Co | 0.39 | 1.28 | 0.65 | 1.22 | 0.22 | 1.12 | 0.62 | 1.17
Ni | 1.54 | 0.43 | 1.45 | 0.32 | 1.38 | 0.71 | 1.48 | 0.56
Cr | 0.49 | 1.38 | 0.76 | 1.43 | 0.49 | 1.22 | 0.64 | 1.22
Cu | 0.54 | 1.33 | 0.23 | 1.54 | 0.71 | 1.43 | 0.48 | 1.34
Zn | 0.37 | 1.48 | 0.67 | 1.55 | 0.44 | 1.24 | 0.73 | 1.37
Ga | 0.63 | 1.54 | 0.45 | 1.37 | 0.67 | 1.36 | 0.34 | 1.46
Y | 0.21 | 1.32 | 0.37 | 1.46 | 0.56 | 1.45 | 0.64 | 1.33
Zr | 0.43 | 1.31 | 0.49 | 1.38 | 0.26 | 1.47 | 0.52 | 1.36
Nb | 0.56 | 1.45 | 0.45 | 1.31 | 0.55 | 1.38 | 0.59 | 1.43
Mo | 1.39 | 0.66 | 1.33 | 0.51 | 1.67 | 0.32 | 1.43 | 0.58
Sr | - | - | - | - | - | - | - | -
Sn | 1.56 | 0.37 | 1.45 | 0.32 | 1.78 | 0.55 | 1.47 | 0.42
Sb | 1.34 | 0.29 | 1.55 | 0.33 | 1.28 | 0.38 | 1.62 | 0.38
Hf | 0.34 | 1.33 | 0.28 | 1.44 | 0.28 | 1.55 | 0.38 | 1.33
Ta | 0.23 | 1.53 | 0.47 | 1.38 | 0.54 | 1.48 | 0.52 | 1.42
W | 1.37 | 0.46 | 1.38 | 0.46 | 1.67 | 0.33 | 1.27 | 0.26
Pb | 1.76 | 0.52 | 1.27 | 0.48 | 1.76 | 0.42 | 1.28 | 0.37

## PCA
Table (14): Squared cosines of the variables (studied chemical elements) on the western side
| F1 | F2 | F3 | F4 | F5
Fe | 0.783 | 0.062 | 0.101 | 0.007 | 0.016
Ti | 0.879 | 0.021 | 0.014 | 0.063 | 0.006
Al | 0.368 | 0.134 | 0.244 | 0.157 | 0.057
Mg | 0.169 | 0.002 | 0.503 | 0.082 | 0.2
Ca | 0.067 | 0.714 | 0.106 | 0.032 | 0.022
Na | 0.337 | 0.052 | 0.044 | 0.45 | 0.071
K | 0.809 | 0.008 | 0.003 | 0.093 | 0.053
P | 0.446 | 0.212 | 0.131 | 0.052 | 0.136
Sc | 0.889 | 0.02 | 0.014 | 0.055 | 0.008
V | 0.005 | 0.437 | 0.085 | 0.272 | 0.151
Cr | 0.012 | 0.553 | 0.09 | 0.222 | 0.059
Mn | 0.098 | 0.283 | 0.319 | 0.102 | 0.136
Co | 0.195 | 0.506 | 0.035 | 0.016 | 0.003
Ni | 0.145 | 0.231 | 0.434 | 0.001 | 0.155
Cu | 0.406 | 0.038 | 0.46 | 0.057 | 0.01
Zn | 0.127 | 0.417 | 0.001 | 0.208 | 0.029
Ga | 0.394 | 0.365 | 0.007 | 0.151 | 0.002
Zr | 0.802 | 0.003 | 0.008 | 0.025 | 0.134
Nb | 0.8 | 0.002 | 0.005 | 0.029 | 0.144
Sn | 0.805 | 0.002 | 0.005 | 0.028 | 0.148
Table (15): Squared cosines of the observations (studied samples) on the western side
|  | F1 | F2 | F3 | F4 | F5
C.B.3 (Rock) | Magmatic | 0.365 | 0.525 | 0.035 | 0 | 0.065
M.H.3 (Rock) | Magmatic | 0.459 | 0.047 | 0.188 | 0.244 | 0.012
T.D.N.E.4 (Rock) | Hydrothermal | 0.749 | 0.113 | 0.098 | 0.002 | 0.009
T.D.N.S.6 (Rock) | Hydrothermal | 0.261 | 0.021 | 0.001 | 0.455 | 0.161
T.H.5 (Rock) | Hydrothermal | 0.35 | 0.087 | 0.431 | 0.02 | 0.019
S.A.N. P.7 (Rock) | Hydrothermal | 0.002 | 0.546 | 0.052 | 0.031 | 0.351
C.B.2 (Sand) | Magmatic | 0.316 | 0.52 | 0.051 | 0 | 0.105
M.H.4 (Sand) | Magmatic | 0.552 | 0.035 | 0.094 | 0.158 | 0.022
T.D.N.E.6 (Sand) | Hydrothermal | 0.77 | 0.111 | 0.087 | 0 | 0.002
T.D.N.S.7 (Sand) | Hydrothermal | 0.454 | 0.013 | 0 | 0.368 | 0.107
W.G.S.9 (Sand) | Hydrothermal | 0.301 | 0.073 | 0.363 | 0.081 | 0.001
W.D.2 (Sand) | Hydrothermal | 0.155 | 0.187 | 0.464 | 0.106 | 0.002
T.H.4 (Sand) | Hydrothermal | 0.464 | 0.003 | 0.325 | 0.083 | 0.034
S.A.N. P.6 (Sand) | Hydrothermal | 0.027 | 0.421 | 0.085 | 0.101 | 0.317
K.K.8 (Sand) | Magmatic | 0.427 | 0 | 0.196 | 0.28 | 0.053
P.W.2 (Sand) | Hydrothermal | 0.711 | 0.136 | 0.113 | 0.013 | 0.002
P.I.M.4 (Sand) | Hydrothermal | 0.371 | 0.034 | 0.045 | 0.225 | 0.102
Table (16): Squared cosines of the variables (studied chemical elements) on the western side
| F1 | F2 | F3 | F4 | F5
Fe | 0.014 | 0.595 | 0.026 | 0.124 | 0.059
Ti | 0.105 | 0.064 | 0.399 | 0.005 | 0.273
Al | 0.068 | 0.108 | 0.067 | 0.359 | 0.15
Mg | 0.414 | 0.038 | 0.008 | 0.392 | 0
Ca | 0.063 | 0.095 | 0.33 | 0.099 | 0.304
Na | 0.626 | 0.057 | 0.182 | 0.003 | 0
K | 0.575 | 0.049 | 0.137 | 0.004 | 0.023
P | 0.048 | 0.195 | 0.336 | 0.071 | 0.321
Sc | 0.028 | 0.711 | 0.002 | 0.084 | 0.011
V | 0.092 | 0.168 | 0.001 | 0.412 | 0.055
Cr | 0.567 | 0.003 | 0.098 | 0 | 0.006
Mn | 0.328 | 0.246 | 0.224 | 0.001 | 0
Co | 0.091 | 0.085 | 0.066 | 0.032 | 0.105
Ni | 0.441 | 0 | 0.06 | 0.125 | 0.05
Cu | 0.006 | 0.006 | 0.51 | 0.002 | 0.09
Zn | 0.424 | 0.047 | 0.223 | 0.033 | 0.001
Ga | 0.019 | 0.334 | 0.022 | 0.283 | 0.049
Zr | 0.05 | 0.499 | 0.156 | 0.078 | 0.069
Nb | 0.146 | 0.478 | 0.027 | 0.197 | 0
Sn | 0.228 | 0.035 | 0.068 | 0.124 | 0.34
Table (17): Squared cosines of the observations (studied samples) on the eastern side
|  | F1 | F2 | F3 | F4 | F5
T.Da.5 (Rock) | Hydrothermal | 0.491 | 0.277 | 0.098 | 0.015 | 0.061
T.T.1 (Rock) | Hydrothermal | 0.004 | 0.1 | 0.16 | 0.552 | 0.041
T.X.9 (Rock) | Hydrothermal | 0.011 | 0.398 | 0.17 | 0.092 | 0.01
T.Do.3 (Rock) | Hydrothermal | 0.695 | 0.003 | 0.002 | 0.068 | 0.027
T.Do.2 (Rock) | Magmatic | 0.013 | 0.216 | 0.164 | 0.4 | 0.002
T.S.1 (Rock) | Magmatic | 0.119 | 0.052 | 0.516 | 0.091 | 0.005
T.P.6 (Rock) | Magmatic | 0.066 | 0.025 | 0.132 | 0.176 | 0.159
H.F.8 (Rock) | Magmatic | 0.001 | 0.146 | 0.035 | 0.418 | 0.084
H.X.8 (Rock) | Hydrothermal | 0.578 | 0.003 | 0.028 | 0.111 | 0.042
H.P.1 (Rock) | Hydrothermal | 0.216 | 0 | 0.007 | 0.094 | 0.455
H.P.3 (Rock) | Hydrothermal | 0.049 | 0.153 | 0.318 | 0.041 | 0.287
H.S.A.5 (Rock) | Hydrothermal | 0.058 | 0.012 | 0.454 | 0.01 | 0.079
Y.C.7 (Rock) | Hydrothermal | 0.103 | 0.515 | 0.002 | 0.014 | 0.201
T.Y.1 (Rock) | Hydrothermal | 0.312 | 0.034 | 0.24 | 0.03 | 0.013
Y.F.9 (Rock) | Hydrothermal | 0.403 | 0.369 | 0 | 0.005 | 0.017
T.Da.4 (Sand) | Hydrothermal | 0.495 | 0.281 | 0.103 | 0.014 | 0.05
T.T.2 (Sand) | Hydrothermal | 0.061 | 0.054 | 0.308 | 0.376 | 0.057
T.X.8 (Sand) | Hydrothermal | 0.051 | 0.568 | 0.14 | 0.009 | 0.004
T.Do.1 (Sand) | Hydrothermal | 0.687 | 0.009 | 0.004 | 0.088 | 0.027
T.S.3 (Sand) | Magmatic | 0.112 | 0.03 | 0.533 | 0.087 | 0.005
T.P.5 (Sand) | Magmatic | 0.058 | 0.076 | 0.137 | 0.225 | 0.094
H.F.7 (Sand) | Magmatic | 0.001 | 0.132 | 0.012 | 0.512 | 0.055
H.X.9 (Sand) | Hydrothermal | 0.5 | 0 | 0.026 | 0.078 | 0.004
H.P.2 (Sand) | Hydrothermal | 0.24 | 0 | 0.012 | 0.143 | 0.357
H.S.A.3 (Sand) | Hydrothermal | 0.048 | 0 | 0.392 | 0.003 | 0.058
Y.C.6 (Sand) | Hydrothermal | 0.114 | 0.502 | 0 | 0.013 | 0.214
T.Y.2 (Sand) | Hydrothermal | 0.201 | 0 | 0.233 | 0.017 | 0.057
Y.F.7 (Sand) | Hydrothermal | 0.5 | 0.289 | 0.001 | 0.002 | 0.025