## Data
Tooth | Pre-Burn Volume (nm3) | Post-Burn Volume (nm3) | Pre-Burn Crystal Size (nm) | Post-Burn Crystal Size (nm) | Maximum Fissure Depth (µm)
401 | 151.111506 | 140.545202 | 37.8(2) | 27.5(6) | 8.74759 | 1.79064 | 2.78173 | 14.4224 | 4.77362 | 3.48372
402 | 65.008264 | 60.89379 | 64.5(9) | 29.1(5) | 1.94013 | 10.9539 | 7.18083 | 51.9929 | 55.9496 | 33.7236
403 | 191.003397 | 205.055301 | 34(4) | 42.9(3) | 16.5747 | 18.1448 | 15.0006 | 14.971 | 16.2557 | 12.807
404 | 90.82092 | 104.78413 | 47(1) | 24.5 | 125.741 | 136.738 | 79.932 | 21.5675 | 24.4802 | 18.4634
405 | 100.168296 | 94.060846 | 45.2(8) | 33.8(5) | 35.9416 | 20.0178 | 13.2324 | 15.3483 | 4.64052 | 14.2698
406 | 110.475614 | 95.327208 | 58(2) | 44.1(6) | 16.5437 | 11.8742 | 15.7799 | 7.78722 | 11.3015 | 9.77995
407 | 292.455179 | 292.237553 | 52(4) | 36(1) | 35.5058 | 29.8185 | 30.566 | 9.0407 | 1.63088 | 14.109
408 | 70.802367 | 71.465384 | 82(4) | 93(2) | 3.04664 | 1.75384 | 3.16417 | 5.01445 | 4.6679 | 3.5288
409 | 190.489014 | 206.793062 | 56(1) | 37.6(1) | 6.23015 | 7.13901 | 4.40302 | 2.39929 | 8.6836 | 2.71716
410 | 182.232832 | 190.83424 | 120(3) | 33(2) | 2.39924 | 2.04894 | 9.95142 | 8.05894 | 2.9103 | 9.50714
411 | 454.025024 | 445.350218 | 62(4) | 39.0(7) | 5.20671 | 3.26132 | 6.5912 | 7.7245 | 9.8247 | 4.20503
412 | 190.364649 | 172.126857 | 61(4) | 47(2) | 10.707 | 9.62562 | 13.3697 | 4.63706 | 12.4117 | 8.72757
413 | 80.177124 | 89.033169 | 65(1) | 333.4(3) | 8.15866 | 5.15527 | 7.43248 | 2.31926 | 5.00485 | 2.04189
414 | 91.92031498 | 78.05826006 | 59(3) | 45(8) | 13.8745 | 17.9555 | 23.4442 | 14.5946 | 19.6523 | 15.3858
415 | 300.0160324 | 276.3660422 | 32.8(9) | 36(1) | 13.074 | 1.57808 | 17.2409 | 110.568 | 27.4179 | 17.8532
416 | 101.8834039 | 99.02360304 | 66(2) | 50(1) | 70.9039 | 27.8606 | 16.1211 | 17.1184 | 20.7873 | 25.3842
417 | 254.0263625 | 207.4077756 | 64(2) | 78(1) | 20.5217 | 17.2249 | 41.3937 | 22.3087 | 31.1512 | 17.341
418 | 166.9890301 | 173.1030914 | 85(3) | 53(1) | 9.26239 | 27.322 | 21.7416 | 5.76218 | 13.0906 | 20.3533
419 | 373.9635123 | 353.1408079 | 93(5) | 61(2) | 76.4599 | 66.659 | 54.9891 | 20.74 | 26.7547 | 73.6742
420 | 124.412198 | 125.3282083 | 54(3) | 59(3) | 35.979 | 24.6512 | 15.3217 | 48.9811 | 51.5309 | 19.7274
421 | 163.207889 | 149.3573245 | 68(2) | 38(1) | 28.5611 | 30.2961 | 24.9672 | 38.7788 | 44.3721 | 29.5502
422 | 110.858403 | 106.1597707 | 62(6) | 37(2) | 13.6541 | 12.8215 | 18.9983 | 13.9102 | 15.7008 | 27.9808
423 | 130.2138868 | 128.1204925 | 47(5) | 55(4) | 32.8773 | 27.317 | 12.9494 | 10.0518 | 14.8909 | 20.6029
424 | 158.9597267 | 152.8347599 | 49(2) | 63(3) | 29.1044 | 18.0946 | 29.093 | 22.9523 | 26.1199 | 33.895
425 | 144.5392552 | 129.5475446 | 62(3) | 489(2) | 41.7957 | 25.2918 | 47.3217 | 48.0339 | 34.3842 | 43.32
426 | 198.6981052 | 194.3004308 | 117(5) | 90(7) | 12.0808 | 13.2596 | 20.9244 | 20.7449 | 29.9275 | 19.6217
427 | 108.0734787 | 104.9396132 | 31(2) | 35.5(6) | 19.1834 | 10.4133 | 13.6345 | 18.1923 | 18.0978 | 14.1235
428 | 306.3079362 | 302.2781475 | 48(1) | 48.3(6) | 28.15 | 54.9265 | 81.1247 | 35.5719 | 22.6222 | 36.849
429 | 130.1060676 | 117.1795792 | 76(3) | 63(4) | 76.4639 | 55.405 | 54.644 | 20.0053 | 21.6933 | 11.7237
701 | 245.462706 | 213.27713 | 64.5(9) | 38.7(6) | 68.1494 | 18.3038 | 56.5488 | 32.7481 | 13.2749 | 38.0279
702 | 109.670318 | 69.851974 | 52(2) | 37.4(7) | 38.8095 | 33.5311 | 31.0262 | 15.8413 | 35.1766 | 34.688
703 | 119.894429 | 112.929931 | 41.7(9) | 27.2(4) | 48.9301 | 16.4469 | 49.2439 | 180.949 | 129.992 | 173.229
704 | 342.365228 | 275.038655 | 46(2) | - | 56.7352 | 46.4036 | 53.3736 | 76.8509 | 79.8537 | 72.6515
705 | 136.205442 | 122.126894 | 58(1) | 31(3) | 100.451 | 103.651 | 73.943 | 51.0243 | 25.9142 | 53.2997
706 | 144.511772 | 120.488391 | 61(3) | 49(1) | 106.191 | 105.832 | 105.464 | 64.4583 | 46.9199 | 70.8078
707 | 134.412069 | 120.133878 | 58(3) | 49(2) | 93.2995 | 92.2422 | 76.3865 | 38.83 | 32.9773 | 28.5472
708 | 132.015936 | 112.427096 | 76(2) | 53(2) | 258.02 | 183.222 | 260.672 | 234.854 | 255.105 | 301.712
709 | 341.139731 | 289.211873 | 68(7) | 41(1) | 186.034 | 153.076 | 201.121 | 232.438 | 195.223 | 237.343
710 | 142.0216 | 96.732999 | 57(3) | 46(2) | 79.984 | 38.0297 | 50.6723 | 44.3701 | 26.0322 | 101.227
711 | 215.680688 | 161.293754 | 52(3) | 49.5(4) | 267.675 | 258.823 | 226.312 | 300.996 | 115.709 | 168.515
712 | 138.030898 | 126.34208 | 75(2) | 56.1(7) | 164.203 | 169.168 | 110.435 | 53.8365 | 58.4132 | 55.1406
713 | 90.724185 | 73.92659 | 42(7) | 57(4) | 78.023 | 45.0177 | 117.924 | 65.7115 | 42.8814 | 70.817
714 | 170.8069237 | 170.8028682 | 39(1) | 52(2) | 62.6762 | 71.2877 | 48.1881 | 66.7063 | 72.9221 | 67.3211
715 | 104.3625883 | Exclude—fracturing of roots | 66(2) | 52(2) | 141.441 | 100.659 | 90.9366 | 65.4563 | 55.6554 | 148.891
716 | 94.15451914 | 87.45245782 | 69(4) | 60(3) | 232.368 | 240.483 | 136.395 | 34.0479 | 52.6732 | 42.8975
717 | 116.4248303 | 110.1042696 | 55(3) | 42(1) | 74.0906 | 26.1502 | 64.7598 | 63.0535 | 49.5923 | 41.7044
718 | 193.9504035 | Exclude—fracturing of roots | 55(1) | 45.5(5) | 41.8518 | 31.0113 | 79.79 | 59.0967 | 43.9349 | 72.0541
719 | 133.6374292 | 108.7498415 | 66(1) | 42(1) | 191.419 | 84.3147 | 73.5226 | 95.7935 | 81.2769 | 82.0132
720 | 82.55992502 | 68.06112142 | 60(1) | 52.4(4) | 159.288 | 235.523 | 196.816 | 112.155 | 148.998 | 157.721
721 | 171.9507971 | 150.2363286 | 60(3) | 52(4) | 122.462 | 120.069 | 135.007 | 99.1497 | 95.5817 | 138.942
722 | 101.3620799 | 92.07406876 | 43(3) | 51(1) | 215.275 | 193.243 | 153.78 | 89.3659 | 116.165 | 137.671
723 | 228.4222325 | 196.1680573 | 29(4) | 54(1) | 81.8679 | 88.7299 | 92.7531 | 71.9457 | 81.4781 | 57.5203
724 | 143.5078288 | 125.3484735 | 37(2) | 53(2) | 34.5439 | 29.9471 | 88.9487 | 101.55 | 105.644 | 98.7474
725 | 180.8311065 | 177.928616 | 62(2) | 33.7(4) | 112.002 | 141.128 | 199.439 | 136.616 | 123.095 | 105.807
726 | 154.9370518 | 125.7518592 | 53(2) | 48.4(7) | 78.3684 | 68.3204 | 61.3739 | 82.4247 | 80.8102 | 73.1348
727 | 212.2783925 | 168.6435 | 51(2) | 48(2) | 118.231 | 109.186 | 134.63 | 127.756 | 104.477 | 117.892
728 | 270.6085671 | 240.2101733 | 53(3) | 52(1) | 104.872 | 65.2506 | 74.5064 | 123.828 | 103.538 | 106.379
729 | 210.8893937 | 187.8049613 | 37(3) | 55(3) | 184.066 | 167.977 | 108.527 | 210.188 | 218.451 | 205.168