## Sheet1
Compound | mobility(cm2/V s) | measurement | ref.
SpiroTAD SpiromTTB SpiroMeOTAD | 5.0×10-5 4.0×10-4 2.0×10-4 | TOF (at 2.6×105 V/cm, 300K) | Poplavskyy, D.; Nelson, J., J. Appl. Phys., 2003, 93, 341−346.
mMTDAPB | 1.6×10-5 | TOF (at 2.0×105 V/cm, 294 K, ca. 15μm) | H. Inada and Y. Shirota, J. Mater. Chem., 1993, 3, 319.
G0 G1 | 5.1×10-6 3.4×10-6 | TOF (at 7.3×104 V/cm) (at 9.6×104 V/cm) | Lupton, J.; Samuel, I.; Beavington, R.; Frampton, M.; Burn, P.; Bassler, H., Phys. Rev. B. Condens. Matter Mater. Phys., 2001, 63, 155206.
oPTDATA mPTDATA pPMTDATA oBPD mBPD pBPD | 7.2×10-5 1.7×10-5 3.0×10-5 6.5×10-4 5.3×10-5 1.0×10-3 | TOF (at 1.0×105 V/cm, 293 K) (at 1.0×105 V/cm, 293 K) (at 1.0×105 V/cm, 293 K) (at 1×105 V/cm, 293 K) (at 1×105 V/cm, 293 K) (at 1×105 V/cm, 293 K) | Y. Shirota, K. Okumoto, H. Inada, Synth Met., 2000, 111, 387.
getautis1b3 getautis2b3 3_PDA getautis2d3 getautis2e3 getautis2f3 | 1.4×10-3 1.4×10-3 4.6×10-3 3.0×10-3 8.0×10-3 5.0×10-3 | TOF (at 1.0×106 V/cm, 296 K, 13 µm) (at 1.0×106 V/cm, 293 K, 6.6 µm) (at 1.0×106 V/cm, 293 K, 6.3 µm) (at 1.0×106 V/cm, 296 K, 7.4 µm) (at 1×106 V/cm, 293 K, 5.6 µm) (at 1×106 V/cm, 293 K, 2.7 µm) | V. Getautis, O. Paliulis, V. Gaidelis, V. Jankauskas, J. Sidaravicius, J. Photochem. Photobiol.: A Chem., 2002, 151, 39
balionyte52 balionyte62 | 5.0×10-5 4.7×10-4 | TOF (at 6.4×105 V/cm, 293 K) (at 6.4×105 V/cm, 293 K) | A. Balionyte, S. Grigalevicius, V. Jankauskas, G. Garsva, J. Grazulevicius, J. Photochem. Photobiol. A: Chem., 2004, 162, 249.
4 8 | 1.2×10-6 2.0×10-5 | TOF(at 3.6×105 V/cm, rt) | G. Blazys, S. Grigalevicius, J.V. Grazulevicius, V. Gaidelis, V. Jankauskas, V. Kampars J. Photochem. Photobiol. A Chem., 2005, 174, 1.
TTPA TPTPA TSePA TPSePA | 1.1×10-2 1.0×10-2 1.5×10-2 1.1×10-2 | TOF (at 1.0×105 V/cm, 293 K) | H. Ohishi, M. Tanaka, H. Kageyama, Y. Shirota, Chem. Lett., 2004, 33, 1266.
Cz3 Cz3CN4 | 7.3×10-5 2.0×10-8 | TOF (at 1.9×105 V/cm) (at 6.4×105 V/cm) | D.K. Oh, S.M. Hong, C.E. Lee, B.S. Kim, J.I. Jin, Solid State Commun., 2005, 136, 585.
Cz3d Oxa3d Cz-Oxa2d TPA-Oxa3d | 1.3×10-5 1.5×10-6 8.2×10-5 1.4×10-7 | TOF (at 7.8×105 V/cm, 400 nm) (at 5.2×105 V/cm, 600 nm) (at 4.7×105 V/cm, 350 nm) (at 3.6×105 V/cm, 450 nm) | S. Wook Cha, S.-H. Joo, M.-Y. Jeong and J.-I. Jin, Synth. Met., 2005, 150, 309–316.
AND | 2.8×10-7 | TOF (at 6.4×105 V/cm) | Tse, S. C.; So, S. K.; Yeung, M. Y.; Lo, C. F.; Wen, S. W.; Chen, C. H.,Chem. Phys. Lett. 2006, 422, 354−357.
7 7A 9 9A | 1.0×10-4 3.0×10-6 7.0×10-4 3.0×10-5 | TOF (at 2.5×105 V/cm) | J.-Y. Shen, X.-L. Yang, T.-H. Huang, J. T. Lin,T.-H. Ke, L.-Y. Chen, C.-C. Wu and M.-C. P. Yeh, Adv. Funct. Mater., 2007, 17, 983.
TPD TPD12 TPD15 TAPC NPD m-MTDATA TPT1 TPT2 TPT7 TPT9 | 1.5×10-3 5.8×10-3 2.3×10-3 2.9×10-4 2.2×10-3 3.0×10-5 7.8×10-3 3.5×10-4 5.2×10-4 1.1×10-4 | TOF (at 2.5×105 V/cm, 298K) | M. Aonuma, T. Oyamada, H. Sasabe, T. Miki, C. Adachi, Appl. Phys. Lett., 2007, 90, 183503.
1 2 | 2.0×10-2 2.0×10-2 | TOF(at 1.0×106 V/cm, rt) | E. Puodziukynaite, E. Burbulis, J.V. Grazulevicius, V. Getautis, J. Jankauskas, Synth. Metals., 2008, 158, 993
4 5 7 8 | 2.5×10-5 2.0×10-4 2.0×10-5 1.0×10-3 | TOF (at 3.6×105 V/cm) | M. Kirkus, J. Simokaitiene, J.V. Grazulevicius, V. Jankauskas. Synth. Met., 2010, 160, 750.
mCP SimCP SimCP2 | 3.0×10-4 1.8×10-4 7.0×10-4 | TOF(at 1.6×105 V/cm) | T. Tsuboi, S.-W. Liu, M.-F. Wu, C.-T. Chen, Org. Electron., 2009, 10, 1372–1377.。
5 9 10 11 | 8.0×10-5 2.0×10-6 3.5×10-6 1.5×10-6 | TOF (at 400-1200 V/cm) | R. Paspirgelyte, R. Zostautiene, G. Buika, J.V. Grazulevicius, S. Grigalevicius, V. Jankauskas, C.C. Chen, Y.C. Chung, W.B. Wang, J.H. Jou, Synth. Met., 2010, 160, 162.
38_aMADN 38_bMADN | 4.0×10-7 2.0×10-7 | TOF | J. Huang, J.-H. Su and H. Tian, J. Mater. Chem., 2012, 22, 10977–10989 .
44_NPhenD | 2.2×10-4 | TOF(at 2.0×105 V/cm) | J. Kwak, Y.-Y. Lyu, S. Noh, H. Lee, M. Park, B. Choi, K. Char, C. Lee, Thin Solid Films, 2012, 520, 7157.
45_THCA | 1.0×10-3 | TOF(at 3.6×105 V/cm) | Michaleviciute, A., Gurskyte, E., Volyniuk, D. Y., Cherpak, V. V., Sini, G., Stakhira, P. Y., Grazulevicius, J. V., J. Phys. Chem. C , 2012, 116, 20769.
o_CzTHZ m_CzTHZ p_CzTHZ | 3.0×10-4 8.0×10-5 3.5×10-4 | TOF(at 3.6×105 V/cm) | Jin J.J., Zhang W. Z., Wang B., Mu, G. Y., Xu P., Wang L., Huang H., Chen J. S., Ma D. G., Chem. Mater., 2014, 26, 2388.
BzCzTHZ | 8.0×10-5 | TOF(at 6.4×105 V/cm) | L. Wang, J. Jin, W. Zhang, B. Pan, Z. Huang, S. Zhuang, Org. Electron., 2015, 16, 177.
HTM1 HTM2 HTM3 HTM5 HTM6 HTM7 HTM8 H2 | 2.9×10-4 5.6×10-4 4.6×10-5 3.6×10-5 2.5×10-3 2.4×10-3 3.4×10-3 | XTOF(at 6.4×105 V/cm) | A. Kolesnicenko, T. Malinauskas, E. Kasparavicius, R. Send, V. Gaidelis, V. Jankauskas, H. Wonneberger, I. Bruder, V. Getautis Tetrahedron, 2015, 71, 8162.
4 5 6 7 8 | 7.0×10-4 1.7×10-3 1.4×10-3 1.5×10-2 1.2×10-2 | TOF(at 3.6×105 V/cm) | V. Mimaite, J. V. Grazulevicius, R. Laurinaviciute, D. Volyniuk, V. Jankauskas, G. Sini, J. Mater. Chem. C, 2015, 3, 11660.
5 | 2.0×10-4 | TOF(at 3.6×105 V/cm) | D. Gudeika, K. Norvaisa, E. Stanislovaityte, O. Bezvikonnyi, D. Volyniuk, P. Turyk, I. Hladka, V.M. Yashchuk, J.V. Grazulevicius, Dyes Pigm., 2017, 139, 487.
CzC | 8.0×10-5 | TOF | D.R. Evans, H.S. Kwak, D.J. Giesen, A. Goldberg, M.D. Halls, M. Oh-e, Org. Electron., 2016, 29, 50.
V852 V859 V862 | 4.0×10-4 1.3×10-3 1.0×10-3 | XTOF(at 6.4×105 V/cm) | T. Malinauskas, M. Saliba, T. Matsui, M. Daskeviciene, S. Urnikaite, P. Gratia, R. Send, H. Wonneberger, I. Bruder, M. Graetzel, V. Getautis and M. K. Nazeeruddin, Energy Environ. Sci., 2016, 9, 1681.
3 4 | 4.95×10-3 5.77×10-4 | TOF(at 3.25×105 V/cm) | D. Lo, C.-H. Chang, G. Krucaite, D. Volyniuk, J. V. Grazulevicius and S. Grigalevicius, J. Mater. Chem. C, 2017, 5, 6054.
26_1 26 27 28 93 94 | 2.73×10-4 1.09×10-4 8.39×10-5 6.79×10-5 9.0×10-5 1.5×10-4 | TOF XTOF | P. Agarwala, D. Kabra, J. Mater. Chem. A, 2017, 5, 1348. Zhu, L., Xiao, J., Shi, J. et al., Nano Res., 2015, 8, 1116. Malinauskas, T., Tomkute-Luksiene, D., Sens, R., Daskeviciene, M., Send, R., Wonneberger, H., Jankauskas, V., Bruder, I., Getautis, V., ACS Appl. Mater. Interfaces, 2015, 7, 11107.
5 6 7 | 2.0×10-4 2.0×10-4 4.0×10-5 | TOF | D. Sipaviciute, D. Tavgeniene, G. Krucaite, D. Volyniuk, J.V. Grazulevicius, B. Yao, Z. Xie, B. Zhang, S. Grigalevicius, Dyes Pigments, 2017, 137, 208.
V886 V885 V911 V931 V928 V908 V990 V1039 V957 V946 | 6.0×10-4 4.6×10-3 1.0×10-2 7.8×10-4 3.7×10-4 4.0×10-4 4.8×10-5 3.0×10-4 1.4×10-3 6.5×10-4 | XTOF(at 6.4×105 V/cm) | A. Magomedov, S. Paek, P. Gratia, E. Kasparavicius, M. Daskeviciene, E. Kamarauskas, A. Gruodis, V. Jankauskas, K. Kantminiene, K. T. Cho, K. Rakstys, T. Malinauskas, V. Getautis and M. K. Nazeeruddin, Adv. Funct. Mater., 2018, 28, 1704351.
4 5 6 | 5.0×10-4 2.0×10-4 3.0×10-4 | TOF(at 2.5×105 V/cm) | D. Sipaviciute, U. Baranauskyte, D. Tavgeniene, G. Krucaite, J.V. Grazulevicius, D. Volyniuk, S. Grigalevicius, Dyes Pigments, 2018, 148, 313.
V1056 V1091 V1102 | 7.8×10-4 1.7×10-4 1.5×10-4 | XTOF(at 6.4×105 V/cm) | D. Vaitukaityte, Z. Wang, T. Malinauskas, A. Magomedov, G. Bubniene, V. Jankauskas, V. Getautis, H. J. Snaith, Adv. Mater., 2018, 30, 1803735.
DFEBCr | 2.0×10-3 | TOF | S. Grigalevicius, D. Tavgeniene, G. Krucaite, R. Griniene, W.-C. Li, D. Luo, C.-H. Chang, Pigment, 2018, 152, 100.
V950 V1000 V1004 V1012 V1013 V1021 | 1.5×10-3 9.0×10-4 4.6×10-4 4.9×10-4 5.5×10-4 2.1×10-3 | XTOF | M. Daskeviciene, S. Paek, A. Magomedov, K. T. Cho, M. Saliba, A. Kizeleviciute, T. Malinauskas, A. Gruodis, V. Jankauskas, E. Kamarauskas, M. K. Nazeeruddin, V. Getautis, J. Mater. Chem. C, 2019, 7, 2717.
315 | 1.0×10-3 | 315:TOF(at 3.6×105 V/cm) | 315: Heun, S., & Borsenberger, P. M. (1995).Chemical physics, 200(1-2), 245-255.
50 85 | 1.9×10-5 8.1×10-3 | TOF (at 1.0×105 V/cm) | Shirota Y., Okumoto K., Ohishi H., Tanaka M., Nakao M., Wayaku K., Nomura S., Kageyama H., Proc. SPIE−Int. Soc. Opt. Eng., 2005, 5937, 593717.
F2PA F2BPA DDA MeO_DDA CN_DDA NO2_DDA | 6.7×10-3 7.1×10-3 2.2×10-4 9.6×10-5 1.0×10-6 1.6×10-6 | TOF (at 1.0×105 V/cm) | Shirota Y., Okumoto K., Ohishi H., Tanaka M., Nakao M., Wayaku K., Nomura S., Kageyama H., Proc. SPIE−Int. Soc. Opt. Eng., 2005, 5937, 593717.
TAS MeO_TAS CN_TAS NO2_TAS | 1.1×10-3 2.1×10-4 1.0×10-6 1.4×10-6 | TOF(at 1.0×105 V/cm) | Shirota Y., Okumoto K., Ohishi H., Tanaka M., Nakao M., Wayaku K., Nomura S., Kageyama H., Proc. SPIE−Int. Soc. Opt. Eng., 2005, 5937, 593717.
53 | 1.7×10-5 | TOF(at 1.0×105 V/cm) | Okumoto, K.; Shirota, Y. Chem. Lett., 2000, 29, 1034.
10 30 64 17(oTTA) 18(mTTA) pTTA BMA_3T BMA_4T | 3.0×10-3 2.5×10-5 1.4×10-4 7.9×10-4 2.3×10-5 8.8×10-4 2.8×10-5 1.0×10-5 | TOF(at 1.0×105 V/cm, (10,30,64:2.0×105 V/cm)) | Shirota, Y. J. Mater. Chem., 2000, 10, 1.
78 | 3.0×10-4 | TOF(at 5.0×104 V/cm) | A. Higuchi, K. Ohnishi, S. Nomura, H. Inada, Y. Shirota, J. Mater. Chem., 1992, 2 , 1109.
96 | 1.1×10-3 | TOF(at 1.0×105 V/cm) | Okumoto K., Shirota Y., Mater. Sci. Eng., 2001, B85, 135.
20 M_DPH | 1.7×10-4 2.5×10-5 | TOF(at 1.0×105 V/cm) | Nomura S., Nishimura K., Shirota Y., Thin Solid Films,, 1996, 273, 27.
137 ref192_1 ref192_3a | 1.5×10-4 3.0×10-4 3.5×10-4 | TOF(at 6.4×105 V/cm) | Ostrauskaite J., Voska V., Buika G., Gaidelis V., Jankauskas V., Janeczek H., Sidaravicius J. D., Grazulevicius J. V., Synth. Met., 2003, 138, 457.
102 BMA_1T | 1.1×10-3 2.5×10-4 | TOF(at 1.0×105 V/cm) | Okumoto K., Ohara T., Noda T., Shirota Y., Synth. Met., 2001, 121, 1655.
106 | 1.6×10-4 | TOF(at 5.0×105 V/cm) | Borsenberger P. M., Shi J., Phys. Status Solidi B, 1995, 191, 461.
ref125_1 | 2.5×10-4 | TOF(at 3.6×105 V/cm) | Wu C.-C., Liu T.-L., Hung W.-Y., Lin Y.-T., Wong K.-T., Chen, R.-T., Chen, Y.-M., Chien Y.-Y., J. Am. Chem. Soc., 2003, 125, 3710.
148 | 3.36×10-4 | TOF(at 2.0×105 V/cm) | Wu C.-C., Hung W.-Y., Liu T.-L., J. Appl. Phys., 2003, 93, 5465.
130 131 132 | 3.7×10-5 2.6×10-6 4.4×10-6 | TOF(at 1.0×105 V/cm) | Shirota, Y., Nomura, S., Kageyama, H., Proc. SPIE, 1999, 3476, 132.
nf_22 23 FPD | 2.0×10-4 1.0×10-3 7.9×10-4 | TOF(at 1.6×105 V/cm) | M. Era, N. Kakiyama, M. Noto, S. Ho Lee, T. Tsutsui, Mol. Cryst. Liq. Cryst., 2001, 371, 191.
nf_106 107 | 2.3×10-4 5.4×10-5 | TOF(at 6.0, 5.0×105 V/cm) | R. Muangpaisal, W.I. Hung, J.T. Lin, S.Y. Ting, L.Y. Chen, Tetrahedron, 2014, 70, 2992.
nf_133 | 1.0×10-2 | TOF(at 6.5×105 V/cm) | D. Gudeika, D. Volyniuk, J.V. Grazulevicius, E. Skuodis, S.Y. Yu, W.T. Liou, L., Y. Chen, Y.J. Shiu, Dyes Pigments, 2016, 130, 298.
nf_138 | 5.0×10-5 | TOF(at 1.6×105 V/cm) | Mori, T., Sugimura, E., Mizutani, T., J. Phys. D, 1993, 26, 452.
nf_159 160 161 162 | 6.4×10-4 8.0×10-5 2.8×10-3 5.6×10-4 | TOF(at 2.5×105 V/cm) | Tsuji, H., Mitsui, C., Ilies, L., Sato, Y., Nakamura, E., J. Am. Chem. Soc., 2007, 129, 11902.
nf_169 | 1.5×10-5 | TOF(at 3.2×105 V/cm) | Lygaitis, R., Grazulevicius, J. V., Gaidelis, V., Jankauskas, V., Sidaravicius, J., Tokarski, Z., Jubran, N., Mol. Cryst. Liq. Cryst., 2006, 427, 95.
nf_190 191 192 193 | 2.5×10-6 2.5×10-6 4.0×10-7 1.6×10-6 | TOF(at 1.0×105 V/cm) | Bender, T. P., Graham, J. F., Duff, J. M., Chem. Mater., 2001, 13, 4105.
9_TPS TTPCl | 4.6×10-3 5.0×10-6 | TOF(at 2.0×105 V/cm) | K. Yokoyama, S. Notsu, and M. Yokoyama, J. Chem. Sot., Chem. Commun., 1990, 805.
14_GIF | 1.5×10-4 | TOF(at 2.5×105 V/cm) | S. Gambino, I. Samuel, H. Barcena, P. Burn, Org. Electron., 2008, 9, 220.
15_4i 4f 6c 6f 7b | 8.0×10-4 4.4×10-6 3.5×10-6 6.0×10-6 1.8×10-7 | TOF(at 2.0×105 V/cm) | R. Lygaitis, V. Getautis and J. V. Grazulevicius, Chem. Soc. Rev., 2008, 37, 770.
11 11_TPA 11_sEtCz 11_sTPA 17 18 19 20 | 3.5×10-5 1.0×10-4 1.3×10-5 2.6×10-4 1.8×10-5 5.3×10-6 1.3×10-5 5.0×10-6 | TOF(at 6.4×105 V/cm) | R. Lygaitis, V. Getautis and J. V. Grazulevicius, Chem. Soc. Rev., 2008, 37, 770.
18_15b 33 34 61 62a 62b 62c 63 | 1.4×10-3 4.1×10-3 1.1×10-3 2.0×10-3 1.5×10-4 1.0×10-4 3.0×10-5 1.0×10-3 | TOF(at 1.0×106 V/cm) TOF(at 1.0×105 V/cm) TOF(at 1.0×105 V/cm) TOF(at 6.4×105 V/cm) TOF(at 6.4×105 V/cm) TOF(at 6.4×105 V/cm) TOF(at 6.4×105 V/cm) TOF(at 6.4×105 V/cm) | 10: Q.-X. Tong , S.-L. Lai , M.-Y. Chan , K.-H. Lai , J.-X. Tang , H.-L. Kwong , C.-S. Lee, S.-T. Lee , Chem. Mater., 2007, 19 , 5851. 61-63: Y.-L. Liao , W.-Y. Hung , T.-H. Hou , C.-Y. Lin and K.-T. Wong , Chem. Mater., 2007, 19 , 6350.
158 158_Cz 170a 170b 186a 186c | 6.5×10-4 3.1×10-4 4.5×10-4 8.5×10-4 5.8×10-3 7.8×10-3 | TOF(at 1.0×105 V/cm) TOF(at 1.0×105 V/cm) TOF(at 3.6×105 V/cm) TOF(at 3.6×105 V/cm) TOF(at 4.7×105 V/cm) TOF(at 4.7×105 V/cm) | 158: Z. Jiang , T. Ye , C. Yang , D. Yang , M. Zhu , C. Zhong , J. Qin and D. Ma , Chem. Mater., 2011, 23 , 771.
19_E3 | 1.0×10-3 | TOF(at 1.6×105 V/cm) | W. Y. Hung, T. H. Ke, Y. T. Lin, C. C. Wu, T. H. Hung, T. C. Chao, K. T. Wong and C. I. Wu, Appl. Phys. Lett., 2006, 88, 064102.
21_H1 H4 H7 | 4.7×10-3 3.2×10-4 1.5×10-4 | TOF(at 6.4×105 V/cm) | M. Steponaitis, R. Komskis, E. Kamarauskas, T. Malinauskas, S. Jursenas, V. Getautisa, Dyes and Pigments, 2019, 166 , 122.
26_6 7 | 4.5×10-5 2.0×10-4 | TOF(at 4.0×105 V/cm) | S. Grigalevicius, D. Tavgeniene, G. Krucaite, R. Griniene, Y.P. Wang, S.R. Tsai, C.H. Chang, Dyes Pigments, 2018, 159, 173.
28 _4c _1 _2 _63_CFC1 _63_CFC2 _63_FFF _10d _64_CzFI _10c _101_o _101_m _101_p | 3.0×10-3 2.0×10-4 1.0×10-4 1.0×10-3 2.6×10-3 5.7×10-3 2.2×10-3 5.0×10-3 4.0×10-4 5.0×10-5 2.0×10-6 1.0×10-5 | 4c, 28_1,2: TOF(at 6.4×105 V/cm) 10d, 63: XTOF(at 6.4×105 V/cm) 64, 10c: XTOF(at 1.0×106 V/cm) 101: TOF(at 4.9×105 V/cm) | 4c, 28_1,2: C.H. Chang, R. Griniene, Y.D. Su, Ch.Ch. Yeh, H.Ch. Kao, J.V. Grazulevicius, D. Volyniuk, S. Grigalevicius,Dyes Pigm., 2015, 122, 257. 10d, 63: A. Tomkeviciene, J.V. Grazulevicius, D. Volyniuk, V. Jankauskas, G. Sini, Phys. Chem. Chem. Phys., 2014 16 , 13932. 10c. 64: P. Baronas, K. Kazlauskas, G. Kreiza, V. Jankauskas, A. Tomkeviciene, J. Simokaitiene, S. Grigalevicius, J.V. Grazulevicius, S. Jursenas, Dyes Pigm., 123 (2015), p. 370 101: S.H. Chou, W.Y. Hung, C.M. Chen, Q.Y. Liu, Y.H. Liua, K.T. Wong, RSC Adv., 3 (2013), p. 13891
110_6a _6b _6c | 2.0×10-5 3.0×10-7 3.0×10-4 | 110: TOF(at 6.4×105 V/cm) | 110: S. Grigalevicius, G. Blazys, J. Ostrauskaite, J.V. Grazulevicius, V. Gaidelis, V. Jankauskas, J. Photochem. Photobiol. A: Chem., 154 (2003), p. 161
31_Alq | 2.0×10-8 | TOF(at 4.0×105 V/cm) | R.G. Kepler, P.M. Beeson, S.J. Jacobs, R.A. Anderson, M.B. Sinclair, V.S. Valencia, P.A. Cahill, Appl. Phys. Lett., 1995, 66, 3618.
32_TBADN _TTBADN _DTBADN _BPBiPA | 2.0×10-7 1.0×10-7 1.6×10-7 6.0×10-4 | TOF(at 6.4×105 V/cm) TOF(at 1.0×106 V/cm) TOF(at 1.0×106 V/cm) TOF(at 6.4×105 V/cm) | Zhang, D.; Duan, L., J. Phys. Chem. Lett., 2019, 10, 2528.
33_DPNC | 4.0×10-4 | TOF(at 3.6×105 V/cm) | T. Deksnys, J. Simokaitiene, J. Keruckas, D. Volyniuk, O. Bezvikonnyi, V. Cherpak, P. Stakhira, K. Ivaniuk, I. Helzhynskyy, G. Baryshnikov, B. Minaev, J. V. Grazulevicius, New J. Chem., 2017, 41 , 559.
40_1 | 7.5×10-5 | TOF(at 3.7×105 V/cm) | Grybauskaitė-Kaminskienė, G., Dudkaitė, V., Bagdžiūnas, G., New J. Chem., 2021, 45, 19746.
45_42 44 46 _45_2 _53 _59_BBTPNTD | 7.16×10-4 3.68×10-5 2.57×10-5 1.5×10-4 8.5×10-4 1.9×10-3 | TOF(at 2.0×105 V/cm) TOF(at 2.0×105 V/cm) TOF(at 3.6×105 V/cm) TOF(at 4.2×105 V/cm) TOF(at 3.7×105 V/cm) TOF(at 4.5×105 V/cm) | 42,44,46: Duan, L., Wei, P., & Qiu, Y., International Society for Optics and Photonics, 2007, 682805. 45_2: T. H. Huang, J. T. Lin, L. Y. Chen, Y. T. Lin, C. C. Wu, Adv. Mater. 2006, 18, 602. 53: Y. L. Liao, C. Y. Lin, Y. H. Liu, K. T. Wong, W. Y. Hung, W. J. Chen, Chem. Commun. 2007, 1831. 59_BBTPNTD: Y. D. Sun, L. Duan, P. Wei, J. Qiao, G. F. Dong, L. D. Wang, Y. Qiu, Org. Lett. 2009, 11, 2069.
48_29_1 _2 _3 _4 | 5.6×10-4 4.4×10-5 2.8×10-3 1.2×10-3 | TOF(at 6.4×105 V/cm) | 29: D. Tomkute-Luksiene, M. Daskeviciene, T. Malinauskas, V. Jankauskas, R. Degutyte, R. Send, et al., RSC Adv,, 2016, 6 , 60587.
52 | 1.8×10-3 | TOF(at 6.4×105 V/cm) | L.Y. Chen, W.Y. Hung, Y.T. Lin, C.C. Wu, T.C. Chao, T.H. Hung, K.T. Wong, Appl. Phys. Lett., 2005, 87, 112103.
62_1 _2 | 5.0×10-3 5.0×10-3 | TOF(at 3.6×105 V/cm) | X. Sallenave, M. Shasti, E. H. Anaraki, D. Volyniuk , J. V. Grazulevicius, S. M. Zakeeruddin, Mortezaali, M. Grätzel, A. Hagfeldt and G. Sini, J. Mater. Chem. A, 2020, 8 , 8527.
64_BiCzSiPh3 | 1.4×10-4 | TOF(at 5.3×105 V/cm) | O. Bezvikonnyi, G. Grybauskaite-Kaminskiene, D. Volyniuk, J. Simokaitiene, Y. Danyliv, R. Durgaryan, A. Bucinskas, E. Jatautiene, I. Hladka, J. Scholz, H. Starykov, J.V. Grazulevicius, Mater. Sci. Eng. B-Adv. Funct. Solid-State Mater, 2020, 261, 114662.
65_CzSi _CzCSi | 2.5×10-5 2.2×10-4 | TOF(at 3.6×105 V/cm) | M.-H. Tsai, T.-H. Ke, H.-W. Lin, C.-C. Wu, S.-F. Chiu, F.-C. Fang, Y.-L. Liao, K.-T. Wong, Y.-H. Chen, C.-I. Wu, ACS Appl. Mater. Interfaces, 2009, 1, 567.
70_6a _6b | 1.10×10-3 1.30×10-3 | TOF(at 3.6×105 V/cm) | A. Tomkeviciene, J. Sutaite, D. Volyniuk, et al., Dyes Pigments, 2017, 140, 363.
V1238 V1240 V1258 V1269 | 5.3×10-4 9.0×10-5 3.0×10-4 2.0×10-4 | XTOF(at 6.4×105 V/cm) XTOF(at 1.6×105 V/cm) XTOF(at 3.6×105 V/cm) XTOF(at 3.6×105 V/cm) | Jegorovė, A., Getautis, V., et al., Sol. Rrl, 2022, 2100990.
V1227 V1235 V1236 V1237 V1275 | 7.0×10-4 1.0×10-3 1.0×10-3 9.0×10-4 1.0×10-3 | XTOF(at 3.6×105 V/cm) | S. Daskeviciute, C. Momblona, K. Rakstys, A. A. Sutanto, M. Daskeviciene, V. Jankauskas, A. Gruodis, G. Bubniene, V. Getautis and M. K. Nazeeruddin, J. Mater. Chem. A, 2021, 9, 301.
CzDBS | 7.0×10-5 | TOF(at 4.9×105 V/cm) | W. C. Lin, W. C. Huang, M. H. Huang, C. C. Fan, H. W. Lin, L. Y. Chen, Y. W. Liu, J. S. Lin, T. C. Chao and M. R. Tseng, J. Mater. Chem. C, 2013, 1, 6835.
83_ST1 84_Z1011 85_Z33 85_Z34 85_Z35 | 4.57×10-4 8.49×10-4 4.67×10-4 7.46×10-4 2.76×10-4 | TOF(at 2.5×105 V/cm) TOF(at 1.7×105 V/cm) TOF(at 1.0×105 V/cm) TOF(at 1.0×105 V/cm) TOF(at 1.0×105 V/cm) | 83_ST1:X. Zhao , F. Zhang , C. Yi , D. Bi , X. Bi , P. Wei , J. Luo , X. Liu , S. Wang , X. Li , S. M. Zakeeruddin and M. Gratzel , J. Mater. Chem. A, 2016, 4 , 16330. 84_Z1011: F. Zhang , C. Yi , P. Wei , X. Bi , J. Luo , G. Jacopin , S. Wang , X. Li , Y. Xiao , S. M. Zakeeruddin and M. Grätzel , Adv. Energy Mater., 2016, 6 , 1600401 85_Z33-35: F. Zhang , X. Liu , C. Yi , D. Bi , J. Luo , S. Wang , X. Li , Y. Xiao , S. M. Zakeeruddin and M. Grätzel , ChemSusChem., 2016, 9 , 2578 .
2 3 4 5 | 2.6×10-4 6.4×10-6 1.0×10-7 4.6×10-5 | TOF(at 3.0×105 V/cm) | S. Nasiri, S. Macionis, D. Gudeika, D. Volyniuk and J. V. Grazulevicius, J. Lumin., 2020, 220, 116955.
2 3 | 8.0×10-6 1.0×10-5 | TOF(at 5.6×105 V/cm) TOF(at 2.5×105 V/cm) | O. Bezvikonnyi, D. Gudeika, D. Volyniuk, V. Mimaite, B.R. Sebastine, J.V. Grazulevicius, J. Lumin., 2019, 206, 250.
1 2 3 4 5 | 5.0×10-6 5.0×10-5 1.5×10-4 2.5×10-5 1.5×10-4 | TOF(at 3.6×105 V/cm) 5: TOF(at 1.0×104 V/cm) | D. Gudeika, D. Volyniuk, V. Mimaite, R. Lytvyn, R. Butkute, O. Bezvikonnyi, G. Buika, J.V. Grazulevicius, Dyes Pigm., 2017, 142, 394.
2b 5e 5f 15a 15b 15d | 1.5×10-4 9.0×10-5 5.0×10-6 2.8×10-6 1.4×10-5 3.0×10-6 | TOF(at 2.5×105 V/cm) | Trevor G. Plint, Brett A. Kamino, Timothy P. Bender, J. Phys. Chem. C, 2015, 119, 1676.
3c' 4a 4b 4c 4c' | 4.0×10-4 1.0×10-2 1.7×10-4 5.0×10-3 8.0×10-4 | TOF(at 6.4×105 V/cm) | Ostrauskaite, J., Voska, V., Antulis, J., Gaidelis, V., Jankauskas, V., Grazulevicius, J. V., J. Mater. Chem., 2002, 12, 3469.
2C1CBzF 2C4CBzF 2C1DAF | 3.2×10-3 1.0×10-3 1.0×10-3 | TOF(at 1.6×105 V/cm) | Y. Goto, Y. Komati, M. Onto, M. Era, Mol. Cryst. Liq. Cryst., 2006, 444, 185.
4_DPACz | 5.6×10-4 | TOF(at 2.5×105 V/cm) | Ameen, S.; Lee, S. B.; Lee, Y. G.; Yoon, S. C.; Lee, J.; Lee, C., ACS Appl. Mater. Interfaces , 2018, 10, 8893.
2Cz_44 3Cz_44 5Cz_24 | 6.9×10-5 2.62×10-4 3.6×10-5 | TOF(at 4.9×105 V/cm) | T. Chatterjee, W.Y. Hung, W.F. Tang, H.F. Chen, K.T. Wong, Org. Electron., 2017, 50, 204.
3 | 1.0×10-4 | TOF(at 6.4×105 V/cm) | Y.-L. Liao, C.-Y. Lin, K.-T. Wong, T.-H. Hou and W.-Y. Hung, Org. Lett., 2007, 9, 4511.
5 | 3.0×10-3 | TOF(at 1.6×105 V/cm) | R. Muangpaisal, M.-C. Ho, T.-H. Huang, C.-H. Chen, J.-Y. Shen, J.-S. Ni, J.-T. Lin, T.-H. Ke, L.-Y. Chen, C.-C. Wu, C. Tsai, Org. Electron., 2014, 15, 2148.
1 2 3 4 | 1.67×10-4 6.5×10-6 7.6×10-6 4.7×10-6 | TOF(at 4.6×105 V/cm) | F. Khan, E. Urbonas, D. Volyniuk, J. V. Grazulevicius, S. M. Mobin and R. Misra, J. Mater. Chem. C, 2020, 8, 13375.
PTZ bis tri | 1×10-6 2×10-5 2×10-5 | TOF(at 6.4×105 V/cm) | X.-F. Tan, P.-P. Wang, L. Lu, O. Bezvikonnyi, D. Volyniuk, J.V. Grazulevicius, Q.-H. Zhao, Dyes Pigments, 2020, 173, 107793.
1 2 4 5 | 2.1×10-2 6.0×10-3 3.0×10-3 1.9×10-3 | TOF(at 2.9×105 V/cm) | Nasiri, S., Cekaviciute, M., Simokaitiene, J., Petrauskaite, A. Volyniuk, D., Andruleviciene, V., Bezvikonnyi, O., Grazulevicius, J. V., Dyes Pigm., 2019, 168, 93.
1 2 3 | 6.0×10-5 6.0×10-8 1.5×10-7 | TOF(at 3.6×105 V/cm) | D. Gudeika, J.H. Lee, P.-H. Lee, C.-H. Chen, T.-L. Chiu, G.V. Baryshnikov, B.F. Minaev, H. Ågren, D. Volyniuk, O. Bezvikonnyi, J.V. Grazulevicius, Org. Electron., 2020, 83, 105733.
1 2 | 2.0×10-5 2.1×10-5 | TOF(at 3.6×105 V/cm) | M. Y. Lai, C. H. Chen, W. S. Huang, J. T. Lin, T. H. Ke, L. Y. Chen, M. H. Tsai, C. C. Wu, Angew. Chem., Int. Ed., 2008, 47, 581.
DNFPhe DDPFPhe DFPFPhe DPFPhe DDPPFPh DNFPh | 5.0×10-5 1.0×10-3 1.5×10-5 7.0×10-5 7.0×10-5 1.5×10-5 | XTOF(at 6.4×105 V/cm) | Nagar, M. R., Choudhury, A., Tavgeniene, D., Beresneviciute, R., Blazevicius, D., Jankauskas, V., ... & Jou, J. H., Journal of Materials Chemistry C, 2022, 10(9), 3593.
25_FTPB 25_FNPB 35_FNPB | 2.2×10-3 3.0×10-4 3.0×10-5 | TOF(at 4.1×105 V/cm) | Bernard, R. S., Andruleviciene, V., Bezvikonnyi, O., Volyniuk, D., Simokaitiene, J., Kublickas, R. H., & Grazulevicius, J. V., Journal of Photochemistry and Photobiology A: Chemistry, 2022, 113969.