{"text_format":"3","workbook":"xls","n_sheets":2,"sheets":["Details","Frequency sweep - 1"],"read":"whole","date_system":"1900","formulas":"cached_only"}

{"sheet":"Details","index":0,"n_rows":9,"n_cols":2,"rows_kept":9,"flags":["formulas_cached_only"]}
["Filename","TC 0.7% PVE_(F)_4"]
["Instrument name","5332-0305"]
["Operator","CGH"]
["rundate","2022-06-02"]
["Sample name","TC 0.7% PVE_(F)_4"]
["Geometry name","40mm parallel plate, Peltier plate Steel  - 998553"]
["Procedure name","Sample"]
[null,"Frequency sweep"]
["proceduresegments","Frequency sweep"]

{"sheet":"Frequency sweep - 1","index":1,"n_rows":9,"n_cols":10,"rows_kept":9,"flags":["formulas_cached_only"]}
["Frequency sweep - 1"]
["Storage modulus","Loss modulus","Tan(delta)","Angular frequency","Oscillation torque","Step time","Temperature","Raw phase","Oscillation displacement","Complex viscosity"]
["MPa","MPa",null,"rad/s","µN.m","s","°C","°","rad","Pa.s"]
[0.0588916,0.00910032,0.154527,6.28319,18.8464,35.235,20,8.52263,6.48395e-07,9484.13]
[0.0632909,0.0085221,0.13465,9.95816,18.8449,71.1791,19.99,7.42468,6.06388e-07,6413.04]
[0.062514,0.00773045,0.12366,15.7827,18.8426,106.635,20.01,6.82894,6.14573e-07,3991.09]
[0.0646544,0.00823916,0.127434,25.0138,18.8393,142.376,20,7.02997,5.94687e-07,2605.65]
[0.0723472,0.00809987,0.111958,39.6442,18.8347,177.976,20,6.16479,5.34709e-07,1836.31]
[0.0706849,0.00994697,0.140723,62.8319,18.8276,213.422,20.01,7.75209,5.45793e-07,1136.07]