## MDD Control
[6 empty] | COMPACTION TEST | [11 empty] | 1 | 40.3
Type and No. of test |  |  | T-01 | [14 empty] | 2 | 40.5
Tasted by |  |  | Kan, A | [7 empty] | Dated | June 22, 2018 | [5 empty] | 3 | 39.8
Soil Sample | : | Control | [15 empty] | 4 | 41.8
Source | : | Genaral | [15 empty] | 5 | 36.4
Type Test: | : | MOD. Proctor |  |  |  | Mold Mass : |  | 1.892 |  | kgs. | Volume: |  | 952 |  | ml. |  |  | 6 | 39.7
Trial (water added) |  |  |  |  | 0 |  | 2 |  | 4 |  | 6 |  |  | 8 |  |  |  | 7 | 39.9
Wt.Mold+Soil |  |  |  | (Kg.) | 3.901 |  | 3.971 |  | 4.139 |  | 4.217 |  |  | 4.192 |  |  |  | 8 | 41
Wt.Mold |  |  |  | (Kg.) | 1.892 |  | 1.892 |  | 1.892 |  | 1.892 |  |  | 1.892 |  |  |  | 9 | 35.7
Wt.Soil |  |  |  | (Kg.) | 2.009 |  | 2.079 |  | 2.205 |  | 2.324784 |  |  | 2.3 |  |  |  | 10 | 44.5
Wet Density |  |  |  | (gm./ml.) | 2.11 |  | 2.184 |  | 2.316 |  | 2.442 |  |  | 2.416 |  |  |  | 11 | 42.4
Dry Density |  |  |  | (gm./ml.) | 2.108 |  | 2.143 |  | 2.263 |  | 2.304 |  |  | 2.241 |  |  |  | 12 | 40.2
WATER CONTENT | [17 empty] | 13 | 44.5
Can No. |  |  |  | (gm.) | 20 |  | 43 |  | 19 |  | 38 |  |  | 41 |  |  |  | 14 | 35.6
Wet Soil+Can |  |  |  | (gm.) | 411.3 |  | 404 |  | 360.2 |  | 361.6 |  |  | 361.6 |  |  |  | 15 | 42.5
Dry Soil+Can |  |  |  | (gm.) | 411 |  | 397.4 |  | 355.6 |  | 382.4 |  |  | 414.9 |  |  |  | 16 | 43.4
Water |  |  |  | (gm.) | 0.3 |  | 6.6 |  | 13.5 |  | 20.1 |  |  | 28.7 |  |  |  | 17 | 39.6
Wt.Can |  |  |  | (gm.) | 44.1 |  | 43.8 |  | 44.4 |  | 44.6 |  |  | 44.7 |  |  |  | 18 | 39.8
Wt.Dry Soil |  |  |  | (%) | 244.2 |  | 353.6 |  | 311.2 |  | 337.8 |  |  | 370.2 |  |  |  | 19 | 44.4
Water Content |  |  |  |  | 0.1 |  | 1.9 |  | 4.3 |  | 6 |  |  | 7.8 |  |  |  | 20 | 44.1
[5 empty] | 5.2 |  | -0.1 |  | 8.85 |  | 0 |  |  | -0.2 |  | 2.8 |  | 21 | 41.5
[18 empty] | 22 | 42.2
[18 empty] | 23 | 38.7
[18 empty] | 24 | 38.7
[18 empty] | 25 | 34.6
[18 empty] | 26 | 35.3
[18 empty] | 27 | 35.1
[18 empty] | 28 | 40.7
[18 empty] | 29 | 39.7
[18 empty] | 30 | 38.1
[18 empty] | 31 | 38.1
[18 empty] | 32 | 40
[18 empty] | 33 | 38.5
[17 empty] | 2.304 | 34 | 31.6
[17 empty] | 2.189 | 35 | 40.2
[17 empty] | 6.1 | 36 | 41.6
[18 empty] | 37 | 40.1
[18 empty] | 38 | 44.6
[18 empty] | 39 | 37.4
[18 empty] | 40 | 41.1
[18 empty] | 41 | 44.7
[18 empty] | 42 | 41.6
[18 empty] | 43 | 43.8
[18 empty] | 44 | 44.1
[18 empty] | 45 | 41.6
[18 empty] | 46 | 41.9
[18 empty] | 47 | 38
[18 empty] | 48 | 39.5
49
[18 empty] | 50 | 42.3
51
52
53
[18 empty] | 54 | 38.9
55
56
[18 empty] | 57 | 43
58
59
[18 empty] | 60 | 40.7
61
62
63
64
65
[18 empty] | 66 | 41.3
67
[18 empty] | 68 | 40.2
69
70
71
72
[18 empty] | 73 | 40.1
[18 empty] | 74 | 40.4
75
76
77
78
79
80
[18 empty] | 81 | 39.5
82
83
84
[18 empty] | 85 | 41.5
86
87
[18 empty] | 88 | 40.7
89
90
91
[18 empty] | 92 | 41.4
93
94
95
96
97
[18 empty] | 98 | 40.4
[18 empty] | 99 | 39.7
100
[18 empty] | 101 | 42.5
[18 empty] | 102 | 41.4
103
104
105
106
107
108
109
110
111
112
113
114
[18 empty] | 115 | 43.9
116
117
118
119
120
Dry Max. = 2.304 gm./ml.
95 % MOD. Comp. Test = 2.189 gm./ml.
O.M.C. = 6.1%

## MDD SC0-10
[6 empty] | COMPACTION TEST | [10 empty] | 1 | 40.3
Type and No. of test |  |  | T-02 | [13 empty] | 2 | 40.5
Tasted by |  |  | Kan, A | [7 empty] | Dated |  | June 22, 2018 |  |  |  | 3 | 39.8
Soil Sample | : | #REF! | [14 empty] | 4 | 41.8
Source | : | Genaral | [14 empty] | 5 | 36.4
Type Test: | : | MOD. Proctor |  |  |  | Mold Mass : |  | 1.892 |  | kgs. | Volume: | 952 |  | ml. |  |  | 6 | 39.7
DENSITY | [16 empty] | 7 | 39.9
Trial (water added) |  |  |  |  | 2 |  | 4 |  | 6 |  | 8 | [5 empty] | 8 | 41
Wt.Mold+Soil |  |  |  | (Kg.) | 3.929 |  | 4.066 |  | 4.137 |  | 4.149 | [5 empty] | 9 | 35.7
Wt.Mold |  |  |  | (Kg.) | 1.892 |  | 1.892 |  | 1.892 |  | 1.892 | [5 empty] | 10 | 44.5
Wt.Soil |  |  |  | (Kg.) | 2037 |  | 2174 |  | 2245 |  | 2257 | [5 empty] | 11 | 42.4
Wet Density |  |  |  | (gm./ml.) | 2140 |  | 2284 |  | 2358 |  | 2371 | [5 empty] | 12 | 40.2
Dry Density |  |  |  | (gm./ml.) | 2090 |  | 2179 |  | 2216 |  | 2191 | [5 empty] | 13 | 44.5
WATER CONTENT | [16 empty] | 14 | 35.6
Can No. |  |  |  | (gm.) | 3 |  | 17 |  | 31 |  | 42 | [5 empty] | 15 | 42.5
Wet Soil+Can |  |  |  | (gm.) | 318.6 |  | 314 |  | 329.2 |  | 346.3 | [5 empty] | 16 | 43.4
Dry Soil+Can |  |  |  | (gm.) | 312.2 |  | 301.6 |  | 312.1 |  | 323.3 | [5 empty] | 17 | 39.6
Water |  |  |  | (gm.) | 6.4 |  | 12.4 |  | 17.1 |  | 23 | [5 empty] | 18 | 39.8
Wt.Can |  |  |  | (gm.) | 43.1 |  | 44.2 |  | 44.8 |  | 44.2 | [5 empty] | 19 | 44.4
Wt.Dry Soil |  |  |  | (%) | 269.1 |  | 257.4 |  | 267.3 |  | 279.1 | [5 empty] | 20 | 44.1
Water Content |  |  |  |  | 2.4 |  | 4.8 |  | 6.4 |  | 8.2 | [5 empty] | 21 | 41.5
[5 empty] | 5.2 |  | 0.8 |  | 8.85 |  | 0.2 |  | 0 |  | 3 |  | 22 | 42.2
[17 empty] | 23 | 38.7
[17 empty] | 24 | 38.7
[17 empty] | 25 | 34.6
[17 empty] | 26 | 35.3
[17 empty] | 27 | 35.1
[17 empty] | 28 | 40.7
[17 empty] | 29 | 39.7
[17 empty] | 30 | 38.1
[17 empty] | 31 | 38.1
[17 empty] | 32 | 40
[17 empty] | 33 | 38.5
[17 empty] | 34 | 31.6
[16 empty] | 2.22 | 35 | 40.2
[16 empty] | 2.109 | 36 | 41.6
[16 empty] | 6.1 | 37 | 40.1
[17 empty] | 38 | 44.6
[17 empty] | 39 | 37.4
[17 empty] | 40 | 41.1
[17 empty] | 41 | 44.7
[17 empty] | 42 | 41.6
[17 empty] | 43 | 43.8
[17 empty] | 44 | 44.1
[17 empty] | 45 | 41.6
[17 empty] | 46 | 41.9
[17 empty] | 47 | 38
[17 empty] | 48 | 39.5
49
[17 empty] | 50 | 42.3
51
52
53
[17 empty] | 54 | 38.9
55
56
[17 empty] | 57 | 43
58
59
[17 empty] | 60 | 40.7
61
62
63
64
65
[17 empty] | 66 | 41.3
67
[17 empty] | 68 | 40.2
69
70
71
72
[17 empty] | 73 | 40.1
[17 empty] | 74 | 40.4
75
76
77
78
79
80
[17 empty] | 81 | 39.5
82
83
84
[17 empty] | 85 | 41.5
86
87
[17 empty] | 88 | 40.7
89
90
91
[17 empty] | 92 | 41.4
93
94
95
96
97
[17 empty] | 98 | 40.4
[17 empty] | 99 | 39.7
100
[17 empty] | 101 | 42.5
[17 empty] | 102 | 41.4
103
104
105
106
107
108
109
110
111
112
113
114
[17 empty] | 115 | 43.9
116
117
118
119
120
Dry Max. = 2.220 gm./ml.
95 % MOD. Comp. Test = 2.109 gm./ml.
O.M.C. = 6.8%

## MDD SC0-20
[6 empty] | COMPACTION TEST | [10 empty] | 1 | 40.3
Type and No. of test |  |  | SC0-20 | [13 empty] | 2 | 40.5
Tasted by |  | Kan, A | [8 empty] | Dated |  | June 22, 2018 |  |  |  | 3 | 39.8
Soil Sample | : | Subgrade Course | [14 empty] | 4 | 41.8
Source | : | Genaral | [14 empty] | 5 | 36.4
Type Test: | : | MOD. Proctor |  |  |  | Mold Mass : |  | 1.892 |  | kgs. | Volume: | 952 |  | ml. |  |  | 6 | 39.7
DENSITY | [16 empty] | 7 | 39.9
Trial (water added) |  |  |  |  | 4 |  | 6 |  | 8 |  | 10 | [5 empty] | 8 | 41
Wt.Mold+Soil |  |  |  | (Kg.) | 3957 |  | 4026 |  | 4097 |  | 4096 | [5 empty] | 9 | 35.7
Wt.Mold |  |  |  | (Kg.) | 2 |  | 1.892 |  | 1.892 |  | 1.892 | [5 empty] | 10 | 44.5
Wt.Soil |  |  |  | (Kg.) | 2065 |  | 2134 |  | 2205 |  | 2204 | [5 empty] | 11 | 42.4
Wet Density |  |  |  | (gm./ml.) | 2169 |  | 2242 |  | 2316 |  | 2315 | [5 empty] | 12 | 40.2
Dry Density |  |  |  | (gm./ml.) | 2.078 |  | 2.105 |  | 2.129 |  | 2.091 | [5 empty] | 13 | 44.5
WATER CONTENT | [16 empty] | 14 | 35.6
Can No. |  |  |  | (gm.) | 37 |  | 8 |  | 10 |  | 33 | [5 empty] | 15 | 42.5
Wet Soil+Can |  |  |  | (gm.) | 319 |  | 368.7 |  | 360.2 |  | 361.6 | [5 empty] | 16 | 43.4
Dry Soil+Can |  |  |  | (gm.) | 307.4 |  | 348.9 |  | 334.6 |  | 331.7 | [5 empty] | 17 | 39.6
Water |  |  |  | (gm.) | 11.6 |  | 19.8 |  | 25.6 |  | 29.9 | [5 empty] | 18 | 39.8
Wt.Can |  |  |  | (gm.) | 43.2 |  | 44.4 |  | 43.1 |  | 43.8 | [5 empty] | 19 | 44.4
Wt.Dry Soil |  |  |  | (%) | 244.2 |  | 304.5 |  | 291.5 |  | 287.9 | [5 empty] | 20 | 44.1
Water Content |  |  |  |  | 4.4 |  | 6.5 |  | 8.8 |  | 10.4 | [5 empty] | 21 | 41.5
[5 empty] | 5.2 |  | 0.5 |  | 8.85 |  | 0.4 |  | 0 |  | 3 |  | 22 | 42.2
[17 empty] | 23 | 38.7
[17 empty] | 24 | 38.7
[17 empty] | 25 | 34.6
[17 empty] | 26 | 35.3
[17 empty] | 27 | 35.1
[17 empty] | 28 | 40.7
[17 empty] | 29 | 39.7
[17 empty] | 30 | 38.1
[17 empty] | 31 | 38.1
[17 empty] | 32 | 40
[17 empty] | 33 | 38.5
[17 empty] | 34 | 31.6
[16 empty] | 2.13 | 35 | 40.2
[16 empty] | 2.024 | 36 | 41.6
[16 empty] | 6.1 | 37 | 40.1
[17 empty] | 38 | 44.6
[17 empty] | 39 | 37.4
[17 empty] | 40 | 41.1
[17 empty] | 41 | 44.7
[17 empty] | 42 | 41.6
[17 empty] | 43 | 43.8
[17 empty] | 44 | 44.1
[17 empty] | 45 | 41.6
[17 empty] | 46 | 41.9
[17 empty] | 47 | 38
[17 empty] | 48 | 39.5
49
[17 empty] | 50 | 42.3
51
52
53
[17 empty] | 54 | 38.9
55
56
[17 empty] | 57 | 43
58
59
[17 empty] | 60 | 40.7
61
62
63
64
65
[17 empty] | 66 | 41.3
67
[17 empty] | 68 | 40.2
69
70
71
72
[17 empty] | 73 | 40.1
[17 empty] | 74 | 40.4
75
76
77
78
79
80
[17 empty] | 81 | 39.5
82
83
84
[17 empty] | 85 | 41.5
86
87
[17 empty] | 88 | 40.7
89
90
91
[17 empty] | 92 | 41.4
93
94
95
96
97
[17 empty] | 98 | 40.4
[17 empty] | 99 | 39.7
100
[17 empty] | 101 | 42.5
[17 empty] | 102 | 41.4
103
104
105
106
107
108
109
110
111
112
113
114
[17 empty] | 115 | 43.9
116
117
118
119
120
Dry Max. = 2.130 gm./ml.
95 % MOD. Comp. Test = 2.024 gm./ml.
O.M.C. = 8.6%

## MDD SC0-30
[6 empty] | COMPACTION TEST | [11 empty] | 1 | 40.3
#REF! |  |  | #REF! | [14 empty] | 2 | 40.5
#REF! |  |  | #REF! | [7 empty] | #REF! | #REF! | [5 empty] | 3 | 39.8
Soil Sample | : | #REF! | [15 empty] | 4 | 41.8
Source | : | #REF! | [15 empty] | 5 | 36.4
Type Test: | : | MOD. Proctor |  |  |  | Mold Mass : |  | 1.892 |  | kgs. | Volume: |  | 952 |  | ml. |  |  | 6 | 39.7
DENSITY | [17 empty] | 7 | 39.9
Trial (water added) |  |  |  |  | 4 |  | 6 |  | 8 |  | 10 | [6 empty] | 8 | 41
Wt.Mold+Soil |  |  |  | (Kg.) | 3853 |  | 3927 |  | 4002 |  | 4016 | [6 empty] | 9 | 35.7
Wt.Mold |  |  |  | (Kg.) | 1892 |  | 1892 |  | 1892 |  | 1892 | [6 empty] | 10 | 44.5
Wt.Soil |  |  |  | (Kg.) | 1961 |  | 2035 |  | 2110 |  | 2124 | [6 empty] | 11 | 42.4
Wet Density |  |  |  | (gm./ml.) | 2060 |  | 2138 |  | 2216 |  | 2231 | [6 empty] | 12 | 40.2
Dry Density |  |  |  | (gm./ml.) | 1983 |  | 2004 |  | 2039 |  | 2008 | [6 empty] | 13 | 44.5
WATER CONTENT | [17 empty] | 14 | 35.6
Can No. |  |  |  | (gm.) | 1 |  | 27 |  | 19 |  | 20 | [6 empty] | 15 | 42.5
Wet Soil+Can |  |  |  | (gm.) | 351.7 |  | 338.8 |  | 342.2 |  | 351 | [6 empty] | 16 | 43.4
Dry Soil+Can |  |  |  | (gm.) | 340.2 |  | 320.2 |  | 318.4 |  | 320.3 | [6 empty] | 17 | 39.6
Water |  |  |  | (gm.) | 11.5 |  | 18.6 |  | 23.8 |  | 30.7 | [6 empty] | 18 | 39.8
Wt.Can |  |  |  | (gm.) | 42.5 |  | 43.3 |  | 44.4 |  | 44.1 | [6 empty] | 19 | 44.4
Wt.Dry Soil |  |  |  | (%) | 297.7 |  | 276.3 |  | 274 |  | 276.2 | [6 empty] | 20 | 44.1
Water Content |  |  |  |  | 3.9 |  | 6.7 |  | 8.7 |  | 11.1 | [6 empty] | 21 | 41.5
[5 empty] | 5.2 |  | 0.7 |  | 8.85 |  | 1.1 |  |  | 0 |  | 3.2 |  | 22 | 42.2
[18 empty] | 23 | 38.7
[18 empty] | 24 | 38.7
[18 empty] | 25 | 34.6
[18 empty] | 26 | 35.3
[18 empty] | 27 | 35.1
[18 empty] | 28 | 40.7
[18 empty] | 29 | 39.7
[18 empty] | 30 | 38.1
[18 empty] | 31 | 38.1
[18 empty] | 32 | 40
[18 empty] | 33 | 38.5
[18 empty] | 34 | 31.6
[17 empty] | 2.042 | 35 | 40.2
[17 empty] | 1.94 | 36 | 41.6
[17 empty] | 6.1 | 37 | 40.1
[18 empty] | 38 | 44.6
[18 empty] | 39 | 37.4
[18 empty] | 40 | 41.1
[18 empty] | 41 | 44.7
[18 empty] | 42 | 41.6
[18 empty] | 43 | 43.8
[18 empty] | 44 | 44.1
[18 empty] | 45 | 41.6
[18 empty] | 46 | 41.9
[18 empty] | 47 | 38
[18 empty] | 48 | 39.5
49
[18 empty] | 50 | 42.3
51
52
53
[18 empty] | 54 | 38.9
55
56
[18 empty] | 57 | 43
58
59
[18 empty] | 60 | 40.7
61
62
63
64
65
[18 empty] | 66 | 41.3
67
[18 empty] | 68 | 40.2
69
70
71
72
[18 empty] | 73 | 40.1
[18 empty] | 74 | 40.4
75
76
77
78
79
80
[18 empty] | 81 | 39.5
82
83
84
[18 empty] | 85 | 41.5
86
87
[18 empty] | 88 | 40.7
89
90
91
[18 empty] | 92 | 41.4
93
94
95
96
97
[18 empty] | 98 | 40.4
[18 empty] | 99 | 39.7
100
[18 empty] | 101 | 42.5
[18 empty] | 102 | 41.4
103
104
105
106
107
108
109
110
111
112
113
114
[18 empty] | 115 | 43.9
116
117
118
119
120
Dry Max. = 2.042 gm./ml.
95 % MOD. Comp. Test = 1,940 gm./ml.
O.M.C. = 9.4%