## Feuil1
Sample | Bulk density (kg/m3) | Porosity (%)
G0 | 1778 (±19) | 14,81 (±0,68)
G10 | 1813 (±55) | 14,03 (±0,57)
G20 | 1901 (±78) | 11,53 (±0,3)
G30 | 1968 (±35) | 10,83 (±0,27)
G40 | 2052 (±88) | 9,71 (±0,17)
G50 | 1987 (±110) | 10,77 (±0,71)