## H=12, 20000ppm
Fe3O4 |  | Fe3O4@Citric acid |  | Fe3O4@Ascorbic acid |  | Fe3O4@SiO2 |  | Fe3O4@PEG |  | Fe3O4@PVA
t (s) | T (֯C) | t (s) | T (֯C) | t (s) | T (֯C) | t (s) | T (֯C) | t (s) | T (֯C) | t (s) | T (֯C)
0 | 22 | 0 | 22 | 0 | 22 | 0 | 22 | 0 | 22 | 0 | 22
80 | 25.7 | 80 | 24.5 | 80 | 25.3 | 80 | 24.1 | 80 | 24.6 | 80 | 24.7
300 | 42 | 300 | 27.8 | 300 | 40 | 300 | 26.2 | 300 | 31.8 | 300 | 36.2
700 | 56.3 | 700 | 31.9 | 700 | 52.7 | 700 | 29.8 | 700 | 36.7 | 700 | 46
1200 | 66.9 | 1200 | 35.6 | 1200 | 62.3 | 1200 | 32.1 | 1200 | 42.2 | 1200 | 57.1
1800 | 78.6 | 1800 | 40 | 1800 | 71.6 | 1800 | 35.3 | 1800 | 48.6 | 1800 | 68.3
2400 | 85.2 | 2400 | 42.1 | 2400 | 78.1 | 2400 | 36 | 2400 | 53 | 2400 | 75.1
3000 | 87.7 | 3000 | 43.6 | 3000 | 82.7 | 3000 | 37.1 | 3000 | 54.8 | 3000 | 79.8
3600 | 89.2 | 3600 | 44.8 | 3600 | 83.8 | 3600 | 37.2 | 3600 | 55 | 3600 | 80.8
| 9.7125 |  | 6.5625 |  | 8.6625 |  | 5.5125 |  | 6.825 |  | 7.0875

## H=10, 20000ppm
Fe3O4 |  | Fe3O4@Citric acid |  | Fe3O4@Ascorbic acid |  | Fe3O4@SiO2 |  | Fe3O4@PEG |  | Fe3O4@PVA
t (s) | T (֯C) | t (s) | T (֯C) | t (s) | T (֯C) | t (s) | T (֯C) | t (s) | T (֯C) | t (s) | T (֯C)
0 | 22 | 0 | 22 | 0 | 22 | 0 | 22 | 0 | 22 | 0 | 22
60 | 24 | 60 | 23.3 | 60 | 23.8 | 60 | 23.2 | 60 | 23.5 | 60 | 23.6
300 | 42 | 300 | 34.2 | 300 | 41 | 300 | 32 | 300 | 36.7 | 300 | 38.1
700 | 59.5 | 700 | 42.7 | 700 | 55.8 | 700 | 38.2 | 700 | 48.1 | 700 | 54.2
1200 | 68.2 | 1200 | 48.1 | 1200 | 65.6 | 1200 | 43.4 | 1200 | 55.4 | 1200 | 63.7
1800 | 75.3 | 1800 | 52 | 1800 | 71.9 | 1800 | 47.2 | 1800 | 59.4 | 1800 | 70
2400 | 80.6 | 2400 | 54.9 | 2400 | 76.5 | 2400 | 50.8 | 2400 | 62 | 2400 | 74.5
3000 | 83.1 | 3000 | 56.8 | 3000 | 79.1 | 3000 | 52.3 | 3000 | 64.1 | 3000 | 77.3
3600 | 83.9 | 3600 | 58 | 3600 | 80.6 | 3600 | 53.5 | 3600 | 65.9 | 3600 | 78.1
| 7 |  | 4.55 |  | 6.3 |  | 4.2 |  | 5.25 |  | 5.6

## H=8, 20000ppm
Fe3O4 |  | Fe3O4@Citric acid |  | Fe3O4@Ascorbic acid |  | Fe3O4@SiO2 |  | Fe3O4@PEG |  | Fe3O4@PVA
t (s) | T (֯C) | t (s) | T (֯C) | t (s) | T (֯C) | t (s) | T (֯C) | t (s) | T (֯C) | t (s) | T (֯C)
0 | 22 | 0 | 22 | 0 | 22 | 0 | 22 | 0 | 22 | 0 | 22
60 | 23.4 | 60 | 22.9 | 60 | 23.2 | 60 | 22.8 | 60 | 23.1 | 60 | 23.2
300 | 29.9 | 300 | 26.3 | 300 | 30.3 | 300 | 25.4 | 300 | 28 | 300 | 29.6
700 | 37.9 | 700 | 29.8 | 700 | 35.8 | 700 | 27.9 | 700 | 32.1 | 700 | 34
1200 | 43.2 | 1200 | 33 | 1200 | 40.6 | 1200 | 30.5 | 1200 | 35.3 | 1200 | 38.7
1800 | 48.8 | 1800 | 36.1 | 1800 | 44.7 | 1800 | 33.3 | 1800 | 38.6 | 1800 | 42.9
2400 | 53.6 | 2400 | 37.6 | 2400 | 48.3 | 2400 | 35 | 2400 | 40.8 | 2400 | 46
3000 | 56 | 3000 | 38.9 | 3000 | 50.1 | 3000 | 35.9 | 3000 | 42.4 | 3000 | 48.1
3600 | 56.6 | 3600 | 39.3 | 3600 | 50.9 | 3600 | 36.4 | 3600 | 42.9 | 3600 | 48.9
| 4.9 |  | 3.15 |  | 4.2 |  | 2.8 |  | 3.85 |  | 4.2

## H=12, 10000ppm
Fe3O4 |  | Fe3O4@Citric acid |  | Fe3O4@Ascorbic acid |  | Fe3O4@SiO2 |  | Fe3O4@PEG |  | Fe3O4@PVA
t (s) | T (֯C) | t (s) | T (֯C) | t (s) | T (֯C) | t (s) | T (֯C) | t (s) | T (֯C) | t (s) | T (֯C)
0 | 22 | 0 | 22 | 0 | 22 | 0 | 22 | 0 | 22 | 0 | 22
100 | 24.7 | 100 | 23.6 | 100 | 24.1 | 100 | 23.5 | 100 | 23.7 | 100 | 23.8
500 | 36 | 500 | 27.5 | 500 | 35 | 500 | 27 | 500 | 29 | 500 | 34
1000 | 43 | 1000 | 31 | 1000 | 41 | 1000 | 29.5 | 1000 | 33 | 1000 | 40
1800 | 50 | 1800 | 35.5 | 1800 | 47 | 1800 | 33 | 1800 | 38 | 1800 | 45
2500 | 54 | 2500 | 39 | 2500 | 51 | 2500 | 35.5 | 2500 | 42 | 2500 | 49
3200 | 57 | 3200 | 42 | 3200 | 54 | 3200 | 38 | 3200 | 45 | 3200 | 52
4100 | 59 | 4100 | 44 | 4100 | 56 | 4100 | 40 | 4100 | 47 | 4100 | 54
5000 | 60 | 5000 | 45 | 5000 | 57 | 5000 | 41 | 5000 | 48 | 5000 | 55
| 11.34 |  | 6.72 |  | 8.82 |  | 6.3 |  | 7.14 |  | 7.56