## VSM
Fe3O4@ascorbic acid |  | Fe3O4@citric acid |  | Fe3O4 |  | Fe3O4@SiO2 |  | Fe3O4@PVA |  | Fe3O4@PEG
0 | -3.06246 | 0 | -3.92175 | 0 | -5.60879 | 0 | -4.11707 | 0 | -1.18809 | 0 | -8.021208 | 0 | -6.17016
50 | 3.09007 | 50 | 1.30572 | 10 | -4.4007 | 10 | -3.31627 | 50 | 11.59987 | 50 | -3.340233 | 50 | -2.56941
100 | 9.45135 | 100 | 7.08513 | 20 | -3.16479 | 20 | -2.48841 | 100 | 19.11929 | 100 | 2.032173 | 100 | 1.56321
150 | 15.15687 | 150 | 12.52606 | 30 | -1.95458 | 30 | -1.63234 | 150 | 25.40076 | 150 | 7.81963 | 150 | 6.0151
200 | 20.18164 | 200 | 17.49188 | 40 | -0.61748 | 40 | -0.75894 | 200 | 29.76669 | 200 | 13.557115 | 200 | 10.42855
250 | 24.49113 | 250 | 21.84616 | 50 | 0.77425 | 50 | 0.09405 | 250 | 32.99767 | 250 | 18.630521 | 250 | 14.33117
300 | 28.10416 | 300 | 25.56069 | 60 | 2.07751 | 60 | 1.00874 | 300 | 35.67129 | 300 | 23.040602 | 300 | 17.72354
350 | 31.17621 | 350 | 28.6969 | 70 | 3.38617 | 70 | 1.87031 | 350 | 37.93704 | 350 | 26.667745 | 350 | 20.51365
400 | 33.80473 | 400 | 31.31378 | 80 | 4.72874 | 80 | 2.80369 | 400 | 39.85228 | 400 | 29.562676 | 400 | 22.74052
450 | 36.07223 | 450 | 33.58823 | 90 | 6.16315 | 90 | 3.73291 | 450 | 41.34094 | 450 | 32.043622 | 450 | 24.64894
500 | 37.99732 | 500 | 35.42418 | 100 | 7.43104 | 100 | 4.63727 | 500 | 42.75529 | 500 | 34.090498 | 500 | 26.22346
600 | 41.14923 | 600 | 38.44547 | 200 | 20.08873 | 200 | 13.17561 | 600 | 45.11867 | 600 | 37.271325 | 600 | 28.67025
700 | 43.7441 | 700 | 40.8225 | 300 | 30.41102 | 300 | 19.78964 | 700 | 46.93551 | 700 | 39.695669 | 700 | 30.53513
800 | 45.84369 | 800 | 42.72085 | 400 | 37.81689 | 400 | 24.26182 | 800 | 48.3757 | 800 | 41.629159 | 800 | 32.02243
900 | 47.54193 | 900 | 44.34329 | 500 | 43.01903 | 500 | 27.38751 | 900 | 49.53025 | 900 | 43.209803 | 900 | 33.23831
1000 | 49.04338 | 1000 | 45.67151 | 600 | 46.805 | 600 | 29.64373 | 1000 | 50.55267 | 1000 | 44.525481 | 1000 | 34.25037
1100 | 50.30658 | 1100 | 46.85197 | 700 | 49.70822 | 700 | 31.39065 | 1100 | 51.42133 | 1100 | 45.620614 | 1100 | 35.09278
1200 | 51.37638 | 1200 | 47.91465 | 800 | 52.0295 | 800 | 32.84434 | 1200 | 52.16723 | 1200 | 46.574476 | 1200 | 35.82652
1300 | 52.42625 | 1300 | 48.84511 | 900 | 53.97348 | 900 | 33.99606 | 1300 | 52.8103 | 1300 | 47.415433 | 1300 | 36.47341
1400 | 53.28894 | 1400 | 49.67612 | 1000 | 55.55725 | 1000 | 34.97876 | 1400 | 53.38419 | 1400 | 48.141145 | 1400 | 37.03165
1500 | 54.08102 | 1500 | 50.43136 | 1100 | 56.92088 | 1100 | 35.80165 | 1500 | 53.89896 | 1500 | 48.790105 | 1500 | 37.53085
1600 | 54.73305 | 1600 | 51.10573 | 1200 | 58.14291 | 1200 | 36.47612 | 1600 | 54.35615 | 1600 | 49.36074 | 1600 | 37.9698
1700 | 55.43117 | 1700 | 51.6842 | 1300 | 59.17731 | 1300 | 37.12063 | 1700 | 54.70948 | 1700 | 49.884211 | 1700 | 38.37247
1800 | 56.01273 | 1800 | 52.30819 | 1400 | 60.02436 | 1400 | 37.65372 | 1800 | 55.13625 | 1800 | 50.347349 | 1800 | 38.72873
1900 | 56.47556 | 1900 | 52.83494 | 1500 | 60.83857 | 1500 | 38.13367 | 1900 | 55.46014 | 1900 | 50.77163 | 1900 | 39.0551
2000 | 57.03124 | 2000 | 53.3197 | 1600 | 61.58019 | 1600 | 38.52993 | 2000 | 55.78193 | 2000 | 51.16098 | 2000 | 39.3546
2500 | 59.06563 | 2500 | 55.17065 | 1700 | 62.187 | 1700 | 38.90681 | 2500 | 57.08111 | 2500 | 52.690495 | 2500 | 40.53115
3000 | 60.70809 | 3000 | 56.63791 | 1800 | 62.8316 | 1800 | 39.26354 | 3000 | 58.05009 | 3000 | 53.829074 | 3000 | 41.40698
3500 | 61.97953 | 3500 | 57.78256 | 1900 | 63.4247 | 1900 | 39.54852 | 3500 | 58.80551 | 3500 | 54.696044 | 3500 | 42.07388
4000 | 63.07417 | 4000 | 58.65529 | 2000 | 63.91493 | 2000 | 39.84354 | 4000 | 59.42469 | 4000 | 55.366714 | 4000 | 42.58978
4500 | 63.95452 | 4500 | 59.41582 | 2500 | 65.94751 | 2500 | 41.01468 | 4500 | 59.9393 | 4500 | 55.92262 | 4500 | 43.0174
5000 | 64.72516 | 5000 | 60.12083 | 3000 | 67.36062 | 3000 | 41.87959 | 5000 | 60.3587 | 5000 | 56.409548 | 5000 | 43.39196
5500 | 65.34138 | 5500 | 60.66931 | 3500 | 68.39823 | 3500 | 42.51855 | 5500 | 60.72495 | 5500 | 56.788849 | 5500 | 43.68373
6000 | 65.98535 | 6000 | 61.21584 | 4000 | 69.53631 | 4000 | 43.04236 | 6000 | 61.0562 | 6000 | 57.153278 | 6000 | 43.96406
6500 | 66.44672 | 6500 | 61.61738 | 4500 | 70.33636 | 4500 | 43.43445 | 6500 | 61.33443 | 6500 | 57.469594 | 6500 | 44.20738
7000 | 66.97403 | 7000 | 62.02162 | 5000 | 71.01383 | 5000 | 43.83854 | 7000 | 61.58532 | 7000 | 57.745584 | 7000 | 44.41968
7500 | 67.36229 | 7500 | 62.43483 | 5500 | 71.52514 | 5500 | 44.14938 | 7500 | 61.82658 | 7500 | 58.001801 | 7500 | 44.61677
8000 | 67.8049 | 8000 | 62.70519 | 6000 | 72.05739 | 6000 | 44.41484 | 8000 | 62.03947 | 8000 | 58.199063 | 8000 | 44.76851
8500 | 68.08108 | 8500 | 63.00857 | 6500 | 72.42917 | 6500 | 44.64239 | 8500 | 62.21409 | 8500 | 58.419335 | 8500 | 44.93795
9000 | 68.40306 | 9000 | 63.32347 | 7000 | 72.83946 | 7000 | 44.79562 | 9000 | 62.38359 | 9000 | 58.594861 | 9000 | 45.07297
9500 | 68.75183 | 9500 | 63.53359 | 7500 | 73.20252 | 7500 | 45.0316 | 9500 | 62.53999 | 9500 | 58.732037 | 9500 | 45.17849
10000 | 69.10061 | 10000 | 63.7437 | 8000 | 73.49077 | 8000 | 45.18329 | 10000 | 62.69639 | 10000 | 58.869213 | 10000 | 45.28401
9500 | 68.69698 | 9500 | 63.54848 | 8500 | 73.76311 | 8500 | 45.32244 | 9500 | 62.54179 | 9500 | 58.744088 | 9500 | 45.18776
9000 | 68.44767 | 9000 | 63.31744 | 9000 | 73.98677 | 9000 | 45.43508 | 9000 | 62.38597 | 9000 | 58.590376 | 9000 | 45.06952
8500 | 68.21968 | 8500 | 63.12848 | 9500 | 74.2024 | 9500 | 45.55315 | 8500 | 62.23242 | 8500 | 58.417255 | 8500 | 44.93635
8000 | 67.85729 | 8000 | 62.81819 | 10000 | 74.34554 | 10000 | 45.60882 | 8000 | 62.06122 | 8000 | 58.223958 | 8000 | 44.78766
7500 | 67.49361 | 7500 | 62.51027 | 10500 | 74.5837 | 10500 | 45.72721 | 7500 | 61.85753 | 7500 | 57.989828 | 7500 | 44.60756
7000 | 67.13512 | 7000 | 62.17023 | 11000 | 74.70921 | 11000 | 45.79577 | 7000 | 61.64531 | 7000 | 57.746234 | 7000 | 44.42018
6500 | 66.77615 | 6500 | 61.74492 | 11500 | 74.83299 | 11500 | 45.862 | 6500 | 61.39661 | 6500 | 57.507489 | 6500 | 44.23653
6000 | 66.20907 | 6000 | 61.35943 | 12000 | 74.97337 | 12000 | 45.9419 | 6000 | 61.13386 | 6000 | 57.196919 | 6000 | 43.99763
5500 | 65.67171 | 5500 | 60.79124 | 12500 | 75.10006 | 12500 | 46.017 | 5500 | 60.81615 | 5500 | 56.845568 | 5500 | 43.72736
5000 | 65.04814 | 5000 | 60.26821 | 13000 | 75.26375 | 13000 | 46.08075 | 5000 | 60.45499 | 5000 | 56.438356 | 5000 | 43.41412
4500 | 64.34958 | 4500 | 59.61268 | 13500 | 75.37815 | 13500 | 46.2127 | 4500 | 60.02841 | 4500 | 55.990883 | 4500 | 43.06991
4000 | 63.50922 | 4000 | 58.80669 | 14000 | 75.30464 | 14000 | 46.15897 | 4000 | 59.54255 | 4000 | 55.424122 | 4000 | 42.63394
3500 | 62.50168 | 3500 | 57.95957 | 14500 | 75.31238 | 14500 | 46.21388 | 3500 | 58.92682 | 3500 | 54.759211 | 3500 | 42.12247
3000 | 61.32712 | 3000 | 56.79291 | 15000 | 75.32011 | 15000 | 46.2688 | 3000 | 58.22455 | 3000 | 53.914666 | 3000 | 41.47282
2500 | 59.76593 | 2500 | 55.50344 | 14500 | 75.20605 | 14500 | 46.08035 | 2500 | 57.2648 | 2500 | 52.822666 | 2500 | 40.63282
2000 | 57.68702 | 2000 | 53.60995 | 14000 | 75.05249 | 14000 | 46.00723 | 2000 | 55.98447 | 2000 | 51.266982 | 2000 | 39.43614
1900 | 57.1591 | 1900 | 53.09813 | 13500 | 75.33349 | 13500 | 46.13602 | 1900 | 55.66129 | 1900 | 50.877931 | 1900 | 39.13687
1800 | 56.6147 | 1800 | 52.609 | 13000 | 75.34541 | 13000 | 46.10074 | 1800 | 55.30575 | 1800 | 50.457147 | 1800 | 38.81319
1700 | 55.96894 | 1700 | 52.03836 | 12500 | 75.03007 | 12500 | 45.93426 | 1700 | 54.94957 | 1700 | 49.995504 | 1700 | 38.45808
1600 | 55.3508 | 1600 | 51.48305 | 12000 | 74.91418 | 12000 | 45.87355 | 1600 | 54.54371 | 1600 | 49.492859 | 1600 | 38.07143
1500 | 54.57388 | 1500 | 50.85436 | 11500 | 74.82887 | 11500 | 45.82579 | 1500 | 54.09582 | 1500 | 48.926319 | 1500 | 37.63563
1400 | 53.81116 | 1400 | 50.11606 | 11000 | 74.69836 | 11000 | 45.75771 | 1400 | 53.59583 | 1400 | 48.29318 | 1400 | 37.1486
1300 | 52.89501 | 1300 | 49.3425 | 10500 | 74.51174 | 10500 | 45.65142 | 1300 | 53.03436 | 1300 | 47.649485 | 1300 | 36.65345
1200 | 51.94506 | 1200 | 48.46681 | 10000 | 74.32065 | 10000 | 45.56979 | 1200 | 52.43675 | 1200 | 46.793487 | 1200 | 35.99499
1100 | 50.81801 | 1100 | 47.44468 | 9500 | 74.1282 | 9500 | 45.45745 | 1100 | 51.70462 | 1100 | 45.877091 | 1100 | 35.29007
1000 | 49.57602 | 1000 | 46.34655 | 9000 | 73.92098 | 9000 | 45.31729 | 1000 | 50.87596 | 1000 | 44.804266 | 1000 | 34.46482
900 | 48.09591 | 900 | 45.03344 | 8500 | 73.68639 | 8500 | 45.18686 | 900 | 49.90601 | 900 | 43.560075 | 900 | 33.50775
800 | 46.40852 | 800 | 43.46883 | 8000 | 73.39128 | 8000 | 45.03831 | 800 | 48.76275 | 800 | 42.09881 | 800 | 32.3837
700 | 44.38275 | 700 | 41.68065 | 7500 | 73.06876 | 7500 | 44.81301 | 700 | 47.40601 | 700 | 40.307358 | 700 | 31.00566
600 | 41.99225 | 600 | 39.50596 | 7000 | 72.7961 | 7000 | 44.67146 | 600 | 45.64654 | 600 | 38.258441 | 600 | 29.42957
500 | 38.98983 | 500 | 36.74845 | 6500 | 72.40099 | 6500 | 44.49151 | 500 | 43.40251 | 500 | 35.711026 | 500 | 27.47002
450 | 37.18139 | 450 | 35.16751 | 6000 | 72.0072 | 6000 | 44.25184 | 450 | 42.09391 | 450 | 34.215363 | 450 | 26.31951
400 | 35.20817 | 400 | 33.34415 | 5500 | 71.52293 | 5500 | 43.98395 | 400 | 40.47503 | 400 | 32.567613 | 400 | 25.05201
350 | 32.88301 | 350 | 31.2674 | 5000 | 70.97978 | 5000 | 43.69202 | 350 | 38.57959 | 350 | 30.690127 | 350 | 23.60779
300 | 30.32205 | 300 | 28.9303 | 4500 | 70.34238 | 4500 | 43.32532 | 300 | 36.45023 | 300 | 28.550873 | 300 | 21.96221
250 | 27.35211 | 250 | 26.18167 | 4000 | 69.54575 | 4000 | 42.90411 | 250 | 33.71789 | 250 | 26.247065 | 250 | 20.19005
200 | 23.81331 | 200 | 23.03627 | 3500 | 68.61724 | 3500 | 42.38772 | 200 | 30.85046 | 200 | 23.576371 | 200 | 18.13567
150 | 19.79248 | 150 | 19.3578 | 3000 | 67.46828 | 3000 | 41.70144 | 150 | 27.15968 | 150 | 20.536503 | 150 | 15.79731
100 | 15.00312 | 100 | 15.07801 | 2500 | 66.03616 | 2500 | 40.94246 | 100 | 21.86687 | 100 | 17.093609 | 100 | 13.14893
50 | 9.42614 | 50 | 10.25733 | 2000 | 63.93581 | 2000 | 39.74471 | 50 | 14.64362 | 50 | 13.154726 | 50 | 10.11902
0 | 3.04905 | 0 | 4.7228 | 1900 | 63.46282 | 1900 | 39.44715 | 0 | 1.03587 | 0 | 8.623537 | 0 | 6.63349
-50 | -3.50437 | -50 | -0.9918 | 1800 | 62.86053 | 1800 | 39.15031 | -50 | -9.8672 | -50 | 3.720054 | -50 | 2.86158
-100 | -9.94754 | -100 | -6.85411 | 1700 | 62.24707 | 1700 | 38.81576 | -100 | -17.18626 | -100 | -1.744808 | -100 | -1.34216
-150 | -15.60167 | -150 | -12.29152 | 1600 | 61.59329 | 1600 | 38.39664 | -150 | -23.37059 | -150 | -7.54546 | -150 | -5.8042
-200 | -20.58475 | -200 | -17.29994 | 1500 | 60.88366 | 1500 | 37.96773 | -200 | -27.84422 | -200 | -13.297206 | -200 | -10.22862
-250 | -24.83557 | -250 | -21.66157 | 1400 | 60.06128 | 1400 | 37.46968 | -250 | -31.16975 | -250 | -18.367921 | -250 | -14.12917
-300 | -28.4456 | -300 | -25.41814 | 1300 | 59.22241 | 1300 | 36.97211 | -300 | -33.47946 | -300 | -22.766393 | -300 | -17.51261
-350 | -31.56802 | -350 | -28.52229 | 1200 | 58.2242 | 1200 | 36.3766 | -350 | -35.89242 | -350 | -26.381199 | -350 | -20.29323
-400 | -34.21133 | -400 | -31.17971 | 1100 | 57.07331 | 1100 | 35.67513 | -400 | -37.76241 | -400 | -29.276897 | -400 | -22.52069
-450 | -36.48051 | -450 | -33.43264 | 1000 | 55.75303 | 1000 | 34.87896 | -450 | -39.25202 | -450 | -31.726357 | -450 | -24.40489
-600 | -41.62983 | -600 | -38.36701 | 900 | 54.17775 | 900 | 33.92061 | -600 | -42.8087 | -600 | -36.981321 | -600 | -28.44717
-700 | -44.20233 | -700 | -40.70522 | 800 | 52.34939 | 800 | 32.79752 | -700 | -44.5324 | -700 | -39.402207 | -700 | -30.30939
-800 | -46.26271 | -800 | -42.65776 | 700 | 50.12462 | 700 | 31.458 | -800 | -46.02677 | -800 | -41.344875 | -800 | -31.80375
-900 | -48.04368 | -900 | -44.29402 | 600 | 47.41049 | 600 | 29.81066 | -900 | -47.21687 | -900 | -42.908281 | -900 | -33.00637
-1000 | -49.51414 | -1000 | -45.6081 | 500 | 44.04576 | 500 | 27.7485 | -1000 | -48.22293 | -1000 | -44.188547 | -1000 | -33.99119
-1100 | -50.82928 | -1100 | -46.77768 | 400 | 39.8471 | 400 | 25.17482 | -1100 | -49.05164 | -1100 | -45.300385 | -1100 | -34.84645
-1200 | -51.91686 | -1200 | -47.84342 | 300 | 34.27332 | 300 | 21.8764 | -1200 | -49.84147 | -1200 | -46.246252 | -1200 | -35.57404
-1300 | -52.90934 | -1300 | -48.71365 | 200 | 27.15208 | 200 | 17.64616 | -1300 | -50.42429 | -1300 | -47.070582 | -1300 | -36.20814
-1400 | -53.77678 | -1400 | -49.49747 | 100 | 17.46743 | 100 | 11.83057 | -1400 | -50.96784 | -1400 | -47.798387 | -1400 | -36.76799
-1500 | -54.62039 | -1500 | -50.28514 | 90 | 16.33661 | 90 | 11.14441 | -1500 | -51.46454 | -1500 | -48.440106 | -1500 | -37.26162
-1600 | -55.30464 | -1600 | -50.89527 | 80 | 15.27643 | 80 | 10.45618 | -1600 | -51.88821 | -1600 | -49.004241 | -1600 | -37.69557
-1700 | -55.96721 | -1700 | -51.47745 | 70 | 14.05594 | 70 | 9.76312 | -1700 | -52.28619 | -1700 | -49.530598 | -1700 | -38.10046
-1800 | -56.63237 | -1800 | -52.02573 | 60 | 12.90916 | 60 | 8.98524 | -1800 | -52.67247 | -1800 | -49.994932 | -1800 | -38.45764
-1900 | -57.1562 | -1900 | -52.59576 | 50 | 11.76842 | 50 | 8.25612 | -1900 | -53.02145 | -1900 | -50.412375 | -1900 | -38.77875
-2000 | -57.66071 | -2000 | -53.00079 | 40 | 10.58313 | 40 | 7.51773 | -2000 | -53.33177 | -2000 | -50.803272 | -2000 | -39.07944
-2500 | -59.76607 | -2500 | -54.88328 | 30 | 9.36683 | 30 | 6.71707 | -2500 | -54.60129 | -2500 | -52.338104 | -2500 | -40.26008
-3000 | -61.32048 | -3000 | -56.30239 | 20 | 8.152 | 20 | 5.91673 | -3000 | -55.59655 | -3000 | -53.497262 | -3000 | -41.15174
-3500 | -62.64297 | -3500 | -57.42216 | 10 | 6.94534 | 10 | 5.11786 | -3500 | -56.28786 | -3500 | -54.353468 | -3500 | -41.81036
-4000 | -63.62206 | -4000 | -58.38739 | 0 | 5.73867 | 0 | 4.31898 | -4000 | -56.88449 | -4000 | -55.035227 | -4000 | -42.33479
-4500 | -64.48352 | -4500 | -59.11795 | 0 | 5.6001 | 0 | 4.18428 | -4500 | -57.3725 | -4500 | -55.579628 | -4500 | -42.75356
-5000 | -65.23255 | -5000 | -59.75632 | -10 | 4.48049 | -10 | 3.42857 | -5000 | -57.79244 | -5000 | -56.061213 | -5000 | -43.12401
-5500 | -65.86116 | -5500 | -60.34054 | -20 | 3.35527 | -20 | 2.6658 | -5500 | -58.16331 | -5500 | -56.472988 | -5500 | -43.44076
-6000 | -66.48375 | -6000 | -60.81402 | -30 | 2.05495 | -30 | 1.82319 | -6000 | -58.44914 | -6000 | -56.819581 | -6000 | -43.70737
-6500 | -66.93956 | -6500 | -61.24599 | -40 | 0.72975 | -40 | 0.97792 | -6500 | -58.71679 | -6500 | -57.109416 | -6500 | -43.93032
-7000 | -67.39257 | -7000 | -61.58249 | -50 | -0.59451 | -50 | 0.13009 | -7000 | -58.98762 | -7000 | -57.380895 | -7000 | -44.13915
-7500 | -67.8128 | -7500 | -61.94621 | -60 | -1.94896 | -60 | -0.79442 | -7500 | -59.21076 | -7500 | -57.625529 | -7500 | -44.32733
-8000 | -68.1744 | -8000 | -62.19186 | -70 | -3.26314 | -70 | -1.65814 | -8000 | -59.4024 | -8000 | -57.829395 | -8000 | -44.48415
-8500 | -68.50748 | -8500 | -62.42916 | -80 | -4.64482 | -80 | -2.61134 | -8500 | -59.58086 | -8500 | -58.033586 | -8500 | -44.64122
-9000 | -68.81386 | -9000 | -62.7317 | -90 | -5.9288 | -90 | -3.49388 | -9000 | -59.72507 | -9000 | -58.205979 | -9000 | -44.77383
-9500 | -69.08336 | -9500 | -62.8721 | -200 | -19.94277 | -200 | -12.84403 | -9500 | -59.86975 | -9500 | -58.370208 | -9500 | -44.90016
-10000 | -69.35287 | -10000 | -63.01249 | -300 | -30.36247 | -300 | -19.41475 | -10000 | -60.01443 | -10000 | -58.534437 | -10000 | -45.02649
-9500 | -68.98465 | -9500 | -62.88368 | -400 | -37.70947 | -400 | -23.84196 | -9500 | -59.87158 | -9500 | -58.372184 | -9500 | -44.90168
-9000 | -68.74209 | -9000 | -62.59195 | -500 | -42.81504 | -500 | -26.92317 | -9000 | -59.71025 | -9000 | -58.214208 | -9000 | -44.78016
-8500 | -68.35612 | -8500 | -62.35623 | -600 | -46.51043 | -600 | -29.17013 | -8500 | -59.53836 | -8500 | -58.017674 | -8500 | -44.62898
-8000 | -68.04516 | -8000 | -62.03222 | -700 | -49.37156 | -700 | -30.92002 | -8000 | -59.35639 | -8000 | -57.819905 | -8000 | -44.47685
-7500 | -67.60028 | -7500 | -61.74093 | -800 | -51.69013 | -800 | -32.32243 | -7500 | -59.13672 | -7500 | -57.582551 | -7500 | -44.29427
-7000 | -67.23238 | -7000 | -61.34644 | -900 | -53.58762 | -900 | -33.45695 | -7000 | -58.91391 | -7000 | -57.347407 | -7000 | -44.11339
-6500 | -66.69609 | -6500 | -60.95397 | -1000 | -55.18862 | -1000 | -34.40693 | -6500 | -58.66779 | -6500 | -57.092659 | -6500 | -43.91743
-6000 | -66.24245 | -6000 | -60.52518 | -1100 | -56.53021 | -1100 | -35.2118 | -6000 | -58.39319 | -6000 | -56.793867 | -6000 | -43.68759
-5500 | -65.61017 | -5500 | -59.94946 | -1200 | -57.675 | -1200 | -35.88381 | -5500 | -58.06464 | -5500 | -56.442594 | -5500 | -43.41738
-5000 | -65.01116 | -5000 | -59.42077 | -1300 | -58.72578 | -1300 | -36.48576 | -5000 | -57.69325 | -5000 | -56.029805 | -5000 | -43.09985
-4500 | -64.24469 | -4500 | -58.70908 | -1400 | -59.54072 | -1400 | -37.02249 | -4500 | -57.26497 | -4500 | -55.564093 | -4500 | -42.74161
-4000 | -63.40194 | -4000 | -57.98893 | -1500 | -60.33626 | -1500 | -37.49601 | -4000 | -56.77276 | -4000 | -55.00352 | -4000 | -42.3104
-3500 | -62.40344 | -3500 | -57.07652 | -1600 | -61.1028 | -1600 | -37.92155 | -3500 | -56.16181 | -3500 | -54.313259 | -3500 | -41.77943
-3000 | -61.05876 | -3000 | -55.92382 | -1700 | -61.76727 | -1700 | -38.31458 | -3000 | -55.43037 | -3000 | -53.464593 | -3000 | -41.12661
-2500 | -59.56647 | -2500 | -54.58419 | -1800 | -62.34158 | -1800 | -38.6651 | -2500 | -54.50626 | -2500 | -52.348348 | -2500 | -40.26796
-2000 | -57.4103 | -2000 | -52.69314 | -1900 | -62.91746 | -1900 | -38.94311 | -2000 | -53.22095 | -2000 | -50.806678 | -2000 | -39.08206
-1900 | -56.92267 | -1900 | -52.1481 | -2000 | -63.29299 | -2000 | -39.26178 | -1900 | -52.90515 | -1900 | -50.403626 | -1900 | -38.77202
-1800 | -56.34829 | -1800 | -51.68813 | -2500 | -65.36529 | -2500 | -40.39564 | -1800 | -52.56444 | -1800 | -49.979501 | -1800 | -38.44577
-1700 | -55.68866 | -1700 | -51.17122 | -3000 | -66.93535 | -3000 | -41.25927 | -1700 | -52.19339 | -1700 | -49.518014 | -1700 | -38.09078
-1600 | -55.04094 | -1600 | -50.57933 | -3500 | -68.10506 | -3500 | -41.90457 | -1600 | -51.7725 | -1600 | -48.992099 | -1600 | -37.68623
-1500 | -54.27643 | -1500 | -49.8849 | -4000 | -69.01301 | -4000 | -42.39418 | -1500 | -51.30391 | -1500 | -48.42526 | -1500 | -37.2502
-1400 | -53.53776 | -1400 | -49.212 | -4500 | -69.77357 | -4500 | -42.88757 | -1400 | -50.81452 | -1400 | -47.790496 | -1400 | -36.76192
-1300 | -52.65797 | -1300 | -48.41001 | -5000 | -70.44102 | -5000 | -43.22925 | -1300 | -50.26904 | -1300 | -47.091772 | -1300 | -36.22444
-1200 | -51.67779 | -1200 | -47.53646 | -5500 | -71.06435 | -5500 | -43.52662 | -1200 | -49.63818 | -1200 | -46.293195 | -1200 | -35.61015
-1100 | -50.56307 | -1100 | -46.53901 | -6000 | -71.50001 | -6000 | -43.8004 | -1100 | -48.91476 | -1100 | -45.359808 | -1100 | -34.89216
-1000 | -49.33189 | -1000 | -45.405 | -6500 | -72.02501 | -6500 | -44.02206 | -1000 | -48.0747 | -1000 | -44.293847 | -1000 | -34.07219
-900 | -47.87878 | -900 | -44.17044 | -7000 | -72.47715 | -7000 | -44.21728 | -900 | -47.08891 | -900 | -43.070443 | -900 | -33.13111
-800 | -46.17772 | -800 | -42.68548 | -7500 | -72.88686 | -7500 | -44.41186 | -800 | -45.92151 | -800 | -41.595671 | -800 | -31.99667
-700 | -44.18267 | -700 | -40.84352 | -8000 | -73.23784 | -8000 | -44.56814 | -700 | -44.48355 | -700 | -39.847197 | -700 | -30.65169
-600 | -41.8002 | -600 | -38.73056 | -8500 | -73.56437 | -8500 | -44.70976 | -600 | -42.78888 | -600 | -37.746787 | -600 | -29.03599
-500 | -38.87892 | -500 | -36.04125 | -9000 | -73.85165 | -9000 | -44.84845 | -500 | -40.56752 | -500 | -35.189388 | -500 | -27.06876
-450 | -37.13304 | -450 | -34.44784 | -9500 | -74.13308 | -9500 | -44.97202 | -450 | -39.14373 | -450 | -33.689357 | -450 | -25.91489
-400 | -35.17028 | -400 | -32.65362 | -10000 | -74.3516 | -10000 | -45.0796 | -400 | -37.54831 | -400 | -32.0138 | -400 | -24.626
-350 | -32.88049 | -350 | -30.55056 | -10500 | -74.56174 | -10500 | -45.16503 | -350 | -36.10176 | -350 | -30.151667 | -350 | -23.19359
-300 | -30.335 | -300 | -28.21698 | -11000 | -74.80131 | -11000 | -45.25165 | -300 | -33.86848 | -300 | -28.029261 | -300 | -21.56097
-250 | -27.36553 | -250 | -25.46148 | -11500 | -74.97707 | -11500 | -45.34171 | -250 | -31.26335 | -250 | -25.708241 | -250 | -19.77557
-200 | -23.8322 | -200 | -22.27687 | -12000 | -75.13873 | -12000 | -45.49273 | -200 | -28.38395 | -200 | -23.025977 | -200 | -17.71229
-150 | -19.7949 | -150 | -18.6396 | -12500 | -75.28681 | -12500 | -45.58228 | -150 | -24.69546 | -150 | -19.994221 | -150 | -15.38017
-100 | -14.93516 | -100 | -14.30872 | -13000 | -75.51892 | -13000 | -45.7421 | -100 | -19.04373 | -100 | -16.528148 | -100 | -12.71396
-50 | -9.31997 | -50 | -9.36536 | -13500 | -75.71362 | -13500 | -45.87058 | -50 | -11.62646 | -50 | -12.540476 | -50 | -9.64652
0 | -3.06246 | 0 | -3.92175 | -14000 | -75.62618 | -14000 | -45.85804 | 0 | -1.18809 | 0 | -8.021208 | 0 | -6.17016
|  |  |  | -14500 | -75.82511 | -14500 | -45.97621
|  |  |  | -15000 | -76.02405 | -15000 | -46.09437
|  |  |  | -14500 | -75.73748 | -14500 | -45.94204
|  |  |  | -14000 | -75.61642 | -14000 | -45.89628
|  |  |  | -13500 | -75.91597 | -13500 | -46.06561
|  |  |  | -13000 | -75.95739 | -13000 | -46.09451
|  |  |  | -12500 | -75.60007 | -12500 | -45.91348
|  |  |  | -12000 | -75.59601 | -12000 | -45.89275
|  |  |  | -11500 | -75.54877 | -11500 | -45.8435
|  |  |  | -11000 | -75.37249 | -11000 | -45.793
|  |  |  | -10500 | -75.22584 | -10500 | -45.72816
|  |  |  | -10000 | -75.06293 | -10000 | -45.65644
|  |  |  | -9500 | -74.86747 | -9500 | -45.53966
|  |  |  | -9000 | -74.65043 | -9000 | -45.49851
|  |  |  | -8500 | -74.36216 | -8500 | -45.37156
|  |  |  | -8000 | -74.05746 | -8000 | -45.23503
|  |  |  | -7500 | -73.54659 | -7500 | -45.05258
|  |  |  | -7000 | -73.34242 | -7000 | -44.93765
|  |  |  | -6500 | -72.74322 | -6500 | -44.76045
|  |  |  | -6000 | -72.52038 | -6000 | -44.55693
|  |  |  | -5500 | -72.02429 | -5500 | -44.25467
|  |  |  | -5000 | -71.38902 | -5000 | -43.95161
|  |  |  | -4500 | -70.79541 | -4500 | -43.60845
|  |  |  | -4000 | -69.99462 | -4000 | -43.1718
|  |  |  | -3500 | -68.97069 | -3500 | -42.64911
|  |  |  | -3000 | -67.82591 | -3000 | -41.96847
|  |  |  | -2500 | -66.3204 | -2500 | -41.14602
|  |  |  | -2000 | -64.02488 | -2000 | -39.92569
|  |  |  | -1900 | -63.56332 | -1900 | -39.65112
|  |  |  | -1800 | -63.10852 | -1800 | -39.31762
|  |  |  | -1700 | -62.49851 | -1700 | -38.92487
|  |  |  | -1600 | -61.78495 | -1600 | -38.56436
|  |  |  | -1500 | -61.06146 | -1500 | -38.11918
|  |  |  | -1400 | -60.14013 | -1400 | -37.59278
|  |  |  | -1300 | -59.37292 | -1300 | -37.05244
|  |  |  | -1200 | -58.39761 | -1200 | -36.39676
|  |  |  | -1100 | -57.23692 | -1100 | -35.72565
|  |  |  | -1000 | -55.88719 | -1000 | -34.91797
|  |  |  | -900 | -54.30486 | -900 | -33.95276
|  |  |  | -800 | -52.46028 | -800 | -32.78961
|  |  |  | -700 | -50.22045 | -700 | -31.44637
|  |  |  | -600 | -47.48835 | -600 | -29.78328
|  |  |  | -500 | -44.10592 | -500 | -27.68345
|  |  |  | -400 | -39.8095 | -400 | -25.12227
|  |  |  | -300 | -34.19574 | -300 | -21.73982
|  |  |  | -200 | -27.04849 | -200 | -17.45771
|  |  |  | -100 | -17.23755 | -100 | -11.56221
|  |  |  | -90 | -16.10592 | -90 | -10.85346
|  |  |  | -80 | -14.89477 | -80 | -10.1707
|  |  |  | -70 | -13.74459 | -70 | -9.4634
|  |  |  | -60 | -12.59604 | -60 | -8.73621
|  |  |  | -50 | -11.42422 | -50 | -7.98224
|  |  |  | -40 | -10.12914 | -40 | -7.20067
|  |  |  | -30 | -8.88594 | -30 | -6.40743
|  |  |  | -20 | -7.71569 | -20 | -5.59095
|  |  |  | -10 | -6.56326 | -10 | -4.76743
|  |  |  | 0 | -5.60879 | 0 | -4.11707

## zoomed
Fe3O4@ascorbic acid |  | Fe3O4@citric acid |  | Fe3O4 |  | Fe3O4@SiO2 |  | Fe3O4@PVA |  | Fe3O4@PEG
0 | -3.06246 | 0 | -3.92175 | 0 | -5.60879 | 0 | -4.11707 | 0 | -1.18809 | 0 | -3.475133 | 0 | -4.17016
50 | 3.09007 | 50 | 1.30572 | 50 | 0.77425 | 50 | 0.09405 | 50 | 11.59987 | 50 | 3.807842 | 50 | 4.56941
100 | 9.45135 | 100 | 7.08513 | 100 | 7.43104 | 100 | 4.63727 | 100 | 19.11929 | 100 | 12.96934 | 100 | 15.56321
100 | 15.00312 | 100 | 15.07801 | 100 | 17.46743 | 100 | 11.83057 | 100 | 21.86687 | 100 | 14.290775 | 100 | 17.14893
50 | 9.42614 | 50 | 10.25733 | 50 | 11.76842 | 50 | 8.25612 | 50 | 14.64362 | 50 | 8.432517 | 50 | 10.11902
0 | 3.04905 | 0 | 4.7228 | 0 | 5.73867 | 0 | 4.31898 | 0 | 1.03587 | 0 | 3.861242 | 0 | 4.63349
-50 | -3.50437 | -50 | -0.9918 | -50 | -0.59451 | -50 | 0.13009 | -50 | -9.8672 | -50 | -4.051317 | -50 | -4.86158
-100 | -9.94754 | -100 | -6.85411 | -100 | -7.1382 | -100 | -4.7294 | -100 | -17.18626 | -100 | -11.11847 | -100 | -13.34216
-100 | -14.93516 | -100 | -14.30872 | -100 | -17.23755 | -100 | -11.56221 | -100 | -19.04373 | -100 | -13.9283 | -100 | -16.71396
-50 | -9.31997 | -50 | -9.36536 | -50 | -11.42422 | -50 | -7.98224 | -50 | -11.62646 | -50 | -13.03877 | -50 | -15.64652
0 | -3.06246 | 0 | -3.92175 | 0 | -5.60879 | 0 | -4.11707 | 0 | -1.18809 | 0 | -3.475133 | 0 | -4.17016
[12 empty] | -150 | -5.8042
[12 empty] | -200 | -10.22862
[12 empty] | -250 | -14.12917
[12 empty] | -300 | -17.51261
[12 empty] | -350 | -20.29323
[12 empty] | -400 | -22.52069
[12 empty] | -450 | -24.40489
[12 empty] | -600 | -28.44717
[12 empty] | -700 | -30.30939
[12 empty] | -800 | -31.80375
[12 empty] | -900 | -33.00637
[12 empty] | -1000 | -33.99119
[12 empty] | -1100 | -34.84645
[12 empty] | -1200 | -35.57404
[12 empty] | -1300 | -36.20814
[12 empty] | -1400 | -36.76799
[12 empty] | -1500 | -37.26162
[12 empty] | -1600 | -37.69557
[12 empty] | -1700 | -38.10046
[12 empty] | -1800 | -38.45764
[12 empty] | -1900 | -38.77875
[12 empty] | -2000 | -39.07944
[12 empty] | -2500 | -40.26008
[12 empty] | -3000 | -41.15174
[12 empty] | -3500 | -41.81036
[12 empty] | -4000 | -42.33479
[12 empty] | -4500 | -42.75356
[12 empty] | -5000 | -43.12401
[12 empty] | -5500 | -43.44076
[12 empty] | -6000 | -43.70737
[12 empty] | -6500 | -43.93032
[12 empty] | -7000 | -44.13915
[12 empty] | -7500 | -44.32733
[12 empty] | -8000 | -44.48415
[12 empty] | -8500 | -44.64122
[12 empty] | -9000 | -44.77383
[12 empty] | -9500 | -44.90016
[12 empty] | -10000 | -45.02649
[12 empty] | -9500 | -44.90168
[12 empty] | -9000 | -44.78016
[12 empty] | -8500 | -44.62898
[12 empty] | -8000 | -44.47685
[12 empty] | -7500 | -44.29427
[12 empty] | -7000 | -44.11339
[12 empty] | -6500 | -43.91743
[12 empty] | -6000 | -43.68759
[12 empty] | -5500 | -43.41738
[12 empty] | -5000 | -43.09985
[12 empty] | -4500 | -42.74161
[12 empty] | -4000 | -42.3104
[12 empty] | -3500 | -41.77943
[12 empty] | -3000 | -41.12661
[12 empty] | -2500 | -40.26796
[12 empty] | -2000 | -39.08206
[12 empty] | -1900 | -38.77202
[12 empty] | -1800 | -38.44577
[12 empty] | -1700 | -38.09078
[12 empty] | -1600 | -37.68623
[12 empty] | -1500 | -37.2502
[12 empty] | -1400 | -36.76192
[12 empty] | -1300 | -36.22444
[12 empty] | -1200 | -35.61015
[12 empty] | -1100 | -34.89216
[12 empty] | -1000 | -34.07219
[12 empty] | -900 | -33.13111
[12 empty] | -800 | -31.99667
[12 empty] | -700 | -30.65169
[12 empty] | -600 | -29.03599
[12 empty] | -500 | -27.06876
[12 empty] | -450 | -25.91489
[12 empty] | -400 | -24.626
[12 empty] | -350 | -23.19359
[12 empty] | -300 | -21.56097
[12 empty] | -250 | -19.77557
[12 empty] | -200 | -17.71229
[12 empty] | -150 | -15.38017