## Corning glasses Wt%
oxyde | Li2 O | B2 O3 | Na2 O | Mg O | Al2 O3 | Si O2 | P2 O5 | Cl | K2 O | Ca O | Ti O2 | V2 O5 | Cr2 O3 | Mn O | Fe2 O3 | Co O | Ni O | Cu O | Zn O | Ga O | As2 O3 | Se | Rb2 O | Sr O | Y2 O3 | Zr O2 | Nb2 O3 | Mo O | Ag | Cd | In | Sn O2 | Sb2 O3 | Cs2 O | Ba O | La2 O3 | Ce O2 | Pr O2 | Nd2 O3 | Sm2 O3 | Eu2 O3 | Gd2 O3 | Tb2 O3 | Dy2 O3 | Ho2 O3 | Er2 O3 | Tm2 O3 | Yb2 O3 | Lu2 O3 | Hf O2 | Ta2 O3 | W O | Pt | Au | Pb O | Bi | Th O2 | U O2
APL1 | 0.002694% | 0.03436% | 17.24% | 2.66% | 3.397% | 62.61% | 0.5682% | 0.6698% | 3.225% | 6.57% | 0.07478% | 0.002272% | 0.001222% | 0.6474% | 1.259% | 0.1824% | 0.006344% | 0.3236% | 0.295% | 0.0005818% | 0.002387% | 0% | 0.001915% | 0.0383% | 0.0006271% | 0.006659% | 0.0002039% | 0.0001672% | 6.778e-05% | 6.223e-06% | 0.007488% | 0.007233% | 0.006227% | 2.219e-05% | 0.05788% | 0.0008985% | 0.001665% | 0.0001823% | 0.0006745% | 0.0001249% | 2.99e-05% | 0.000103% | 1.697e-05% | 9.645e-05% | 2.033e-05% | 5.666e-05% | 8.119e-06% | 5.855e-05% | 8.749e-06% | 0.0001593% | 1.481e-05% | 8.05e-05% | 3.926e-08% | 5.82e-07% | 0.09386% | 6.801e-05% | 0.0002907% | 7.348e-05%
| 2.376% | 2.718% | 0.9489% | 0.6791% | 1.722% | 0.2184% | 1.929% | 1.802% | 0.706% | 0.9425% | 1.533% | 1.943% | 9.209% | 1.289% | 2.426% | 3.287% | 3.435% | 1.709% | 4.476% | 3.751% | 14.73% | #DIV/0! | 1.505% | 1.511% | 2.713% | 3.03% | 2.519% | 2.766% | 3.661% | 29.06% | 5.389% | 5.07% | 5.056% | 4.052% | 1.832% | 4.358% | 4.373% | 2.967% | 2.031% | 3.061% | 3.23% | 4.114% | 4.315% | 2.898% | 3.949% | 2.155% | 4.651% | 1.599% | 3.833% | 3.273% | 4.561% | 1.778% | 60.09% | 48.3% | 3.706% | 38.27% | 4.279% | 2.851%
CORN A | 0.01049% | 0.2044% | 13.79% | 2.541% | 0.9213% | 67.22% | 0.1113% | 0.1323% | 2.822% | 5.562% | 0.7443% | 0.006382% | 0.003092% | 1.013% | 1.074% | 0.1705% | 0.02277% | 1.142% | 0.05391% | 0.0001099% | 0.004276% | 6.232e-05% | 0.009536% | 0.1042% | 5.44e-05% | 0.005741% | 6.921e-05% | 0.0002605% | 0.001447% | 4.919e-05% | 0% | 0.1673% | 1.641% | 3.118e-05% | 0.4544% | 4.307e-05% | 3.083e-05% | 3.659e-06% | 1.531e-05% | 3.114e-06% | 8.832e-06% | 9.659e-06% | 7.254e-07% | 4.605e-06% | 9.047e-07% | 2.731e-06% | 4.947e-07% | 3.861e-06% | 6.288e-07% | 0.0001187% | 1.229e-05% | 7.814e-06% | 0.0003419% | 1.046e-05% | 0.06181% | 0.0008702% | 3.645e-05% | 2.2e-05%
Relative Standard Deviation | 1.567% | 3.259% | 0.7594% | 0.4427% | 1.961% | 0.1368% | 2.329% | 3.896% | 0.9899% | 0.825% | 1.144% | 1.911% | 7.049% | 0.9186% | 1.238% | 0.5534% | 0.7865% | 1.074% | 2.096% | 16.89% | 12.37% | 282.8% | 1.498% | 1.421% | 2.512% | 2.408% | 3.133% | 4.307% | 2.574% | 8.659% | #DIV/0! | 0.8408% | 1.714% | 5.206% | 1.69% | 5.647% | 3.974% | 5% | 4.057% | 24.66% | 52.58% | 17.18% | 15.43% | 12.73% | 11.93% | 10.83% | 12.59% | 19.37% | 21.1% | 2.516% | 3.48% | 4.113% | 2.171% | 3.485% | 4.399% | 1.946% | 3.882% | 2.54%
Adlington | 0.01% | 0.2% | 14.3% | 2.66% | 1% | 66.56% | 0.0847% | 0.09% | 2.87% | 5.03% | 0.79% | 0.006% | 0.0033% | 1% | 1.09% | 0.17% | 0.02% | 1.17% | 0.044% |  |  |  | 0.01% | 0.1% |  | 0.005% | [5 empty] | 0.19% | 1.75% |  | 0.46% | [19 empty] | 0.0725% | 0.001%
Accuracy | 4.928479 | 2.20815 | -3.574504 | -4.488848 | -7.873662 | 0.997942 | 31.35456 | 47.02886 | -1.671762 | 10.58319 | -5.78249 | 6.370549 | -6.293352 | 1.346168 | -1.482471 | 0.3065907 | 13.83991 | -2.432321 | 22.51593 |  |  |  | -4.641904 | 4.215862 |  | 14.82206 | [5 empty] | -11.93075 | -6.23528 |  | -1.2184 | [19 empty] | -14.74626 | -12.98142
CORN B | 0.002391% | 0.03133% | 16.7% | 1.011% | 4.44% | 62.46% | 0.8066% | 0.2066% | 1.009% | 8.573% | 0.09939% | 0.03346% | 0.008923% | 0.2453% | 0.3407% | 0.04447% | 0.0944% | 2.638% | 0.2184% | 0.0002919% | 0.003309% | 1.961e-05% | 0.00128% | 0.01755% | 5.878e-05% | 0.02466% | 1.908e-05% | 0.0001493% | 0.006095% | 0.0001168% | 1.525e-07% | 0.02389% | 0.428% | 1.099e-05% | 0.07593% | 2.55e-05% | 2.035e-05% | 1.964e-06% | 8.784e-06% | 3.281e-06% | 2.185e-06% | 3.282e-06% | 6.065e-07% | 5.567e-06% | 1.654e-06% | 6.006e-06% | 1.251e-06% | 1.191e-05% | 2.221e-06% | 0.0004969% | 8.674e-06% | 5.232e-06% | 0.0001156% | 8.806e-06% | 0.4419% | 0.004068% | 9.765e-05% | 2.608e-05%
Relative Standard Deviation | 2.311% | 2.627% | 0.6055% | 0.6572% | 1.853% | 0.1852% | 1.555% | 2.678% | 1.013% | 0.85% | 1.331% | 1.964% | 1.571% | 0.7276% | 1.156% | 1.123% | 0.6935% | 1.12% | 1.703% | 2.369% | 14.08% | 282.8% | 1.677% | 1.792% | 2.008% | 3.061% | 4.489% | 2.92% | 2.798% | 4.403% | 165.4% | 0.8006% | 1.61% | 14.92% | 2.096% | 4.723% | 5.367% | 6.51% | 10.9% | 13.24% | 36.07% | 13.05% | 14.98% | 8.234% | 14.41% | 3.658% | 11.4% | 3.142% | 9.355% | 3.039% | 5.351% | 10.62% | 4.5% | 118.4% | 1.9% | 1.833% | 4.402% | 3.458%
Adlington | 0.001% | 0.035% | 17% | 1.03% | 4.36% | 61.55% | 0.82% | 0.16% | 1% | 8.56% | 0.089% | 0.036% | 0.0096% | 0.25% | 0.34% | 0.046% | 0.099% | 2.66% | 0.19% |  |  |  | 0.001% | 0.019% |  | 0.025% | [5 empty] | 0.0241% | 0.46% |  | 0.077% | [19 empty] | 0.61% | 0.0042%
Accuracy | 139.0992 | -10.49675 | -1.738234 | -1.85566 | 1.830237 | 1.486132 | -1.640055 | 29.14238 | 0.9372824 | 0.1488266 | 11.67173 | -7.043515 | -7.054909 | -1.869311 | 0.2033789 | -3.334607 | -4.64364 | -0.8392062 | 14.96529 |  |  |  | 28.02801 | -7.627648 |  | -1.360856 | [5 empty] | -0.8883214 | -6.955571 |  | -1.383779 | [19 empty] | -27.55238 | -3.144871
CORN C | 0.009989% | 0.2277% | 1.062% | 2.544% | 0.7441% | 35.43% | 0.1135% | 0.09454% | 2.756% | 6.426% | 0.7151% | 0.006769% | 0.002237% | 0.001293% | 0.2997% | 0.1783% | 0.02024% | 1.164% | 0.06337% | 5.347e-05% | 0.0009598% | 0% | 0.009507% | 0.2826% | 0.0006205% | 0.005475% | 6.344e-05% | 0.0002843% | 0.001615% | 9.63e-05% | 0% | 0.1904% | 0.0002541% | 2.837e-05% | 10.49% | 8.418e-05% | 1.663e-05% | 2.763e-06% | 8.123e-06% | 2.095e-06% | 0.0001758% | 0.0001384% | 2.357e-07% | 1.682e-06% | 3.769e-07% | 1.293e-06% | 3.039e-07% | 2.868e-06% | 6.391e-07% | 0.0001237% | 9.714e-06% | 6.537e-06% | 0.000578% | 1.447e-06% | 37.16% | 0.005182% | 2.332e-05% | 7.88e-06%
Relative Standard Deviation | 3.179% | 3.494% | 1.893% | 1.239% | 3.81% | 0.6837% | 1.594% | 10.48% | 1.548% | 1.422% | 1.144% | 1.714% | 22.83% | 1.36% | 1.85% | 1.127% | 1.003% | 1.576% | 3.073% | 8.769% | 25.05% | #DIV/0! | 1.266% | 1.499% | 7.021% | 2.18% | 2.666% | 8.043% | 2.772% | 22.46% | #DIV/0! | 1.092% | 16.52% | 12.65% | 1.645% | 5.741% | 10.22% | 15.82% | 35.3% | 20.31% | 56.49% | 12.21% | 82.02% | 26.29% | 24.28% | 13.43% | 27.94% | 24.85% | 7.255% | 2.85% | 6.342% | 6.223% | 0.7667% | 44.3% | 0.7271% | 1.582% | 7.978% | 8.74%
Adlington | 0.01% | 0.2% | 1.07% | 2.76% | 0.87% | 34.87% | 0.068% | 0.1% | 2.84% | 5.07% | 0.79% | 0.006% | 0.0023% | 0.0011% | 0.34% | 0.18% | 0.02% | 1.13% | 0.052% |  |  |  | 0.01% | 0.29% |  | 0.005% | [5 empty] | 0.19% | 0.0001% |  | 11.4% | [19 empty] | 36.7% | 0.004%
Accuracy | -0.1132684 | 13.84405 | -0.7463718 | -7.8252 | -14.46647 | 1.593532 | 66.92604 | -5.460547 | -2.965542 | 26.74319 | -9.479413 | 12.81707 | -2.733145 | 17.53768 | -11.85839 | -0.9385436 | 1.218353 | 2.967828 | 21.86972 |  |  |  | -4.93084 | -2.538981 |  | 9.498457 | [5 empty] | 0.1906056 | 154.0919 |  | -8.000238 | [19 empty] | 1.251455 | 29.55973
CORN D | 0.006012% | 0.1063% | 1.299% | 3.943% | 5.388% | 55.28% | 3.97% | 0.2099% | 11.31% | 14.9% | 0.3726% | 0.01698% | 0.003001% | 0.5581% | 0.504% | 0.01905% | 0.04796% | 0.3598% | 0.1071% | 0.0003279% | 0.03521% | 2.412e-05% | 0.004743% | 0.057% | 5.164e-05% | 0.01282% | 6.241e-05% | 0.0003033% | 0.002746% | 3.243e-05% | 8.219e-07% | 0.08259% | 0.9025% | 1.953e-05% | 0.291% | 6.173e-05% | 3.309e-05% | 2.692e-06% | 1.197e-05% | 2.77e-06% | 6.609e-06% | 6.512e-06% | 5.737e-07% | 4.454e-06% | 1.252e-06% | 4.015e-06% | 7.35e-07% | 6.442e-06% | 1.194e-06% | 0.0002591% | 2.109e-05% | 7.024e-06% | 7.292e-05% | 6.465e-06% | 0.2123% | 0.00118% | 7.965e-05% | 1.87e-05%
Relative Standard Deviation | 2.083% | 3.307% | 0.7572% | 0.7351% | 1.887% | 0.1721% | 1.73% | 2.864% | 0.9393% | 0.797% | 1.334% | 1.783% | 2.6% | 0.7751% | 1.297% | 0.7682% | 0.406% | 1.097% | 2.306% | 5.123% | 4.278% | 282.8% | 1.604% | 1.489% | 2.784% | 3.217% | 2.892% | 1.853% | 2.275% | 7.407% | 123.2% | 0.5492% | 1.621% | 13.37% | 1.796% | 4.052% | 4.854% | 7.361% | 10.32% | 27.38% | 53.01% | 16.43% | 17.41% | 6.898% | 11.57% | 9.497% | 12.76% | 9.533% | 7.687% | 3.123% | 2.38% | 3.376% | 4.718% | 37.66% | 1.403% | 1.451% | 4.346% | 2.954%
Adlington | 0.005% | 0.1% | 1.2% | 3.94% | 5.3% | 55.24% | 3.93% | 0.16% | 11.3% | 14.8% | 0.38% | 0.015% | 0.0025% | 0.55% | 0.52% | 0.023% | 0.05% | 0.38% | 0.1% |  |  |  | 0.005% | 0.057% |  | 0.0125% | [5 empty] | 0.1% | 0.97% |  | 0.291% | [19 empty] | 0.241% | 0.0012%
Accuracy | 20.24853 | 6.312668 | 8.240887 | 0.0008787014 | 1.655046 | 0.06458046 | 1.006288 | 31.21115 | 0.06070047 | 0.6971401 | -1.94152 | 13.20794 | 20.03385 | 1.48153 | -3.071192 | -17.1679 | -4.084601 | -5.319552 | 7.124698 | [35 empty] | -11.92459 | -1.706997
Note: just corning A and B are enough. Wt%
N610, 612for ppm

## NIST-610-612 ppm
[26 empty] | Yttrium | [10 empty] | Lanthanum | Cerium | Praseodymium | Neodymium | Samarium | Euripium | Gadolinium | Terbium | Dysprosium | Holmium | Erbium | Thilium | Ytterbium | Lutetium
| Element | Li | B | Na | Mg | Al | Si | P | Cl | K | Ca | Ti | V | Cr | Mn | Fe | Co | Ni | Cu | Zn | Ga | As | Se | Rb | Sr | Y | Zr | Nb | Mo | Ag | Cd | In | Sn | Sb | Cs | Ba | La | Ce | Pr | Nd | Sm | Eu | Gd | Tb | Dy | Ho | Er | Tm | Yb | Lu | Hf | Ta | W | Pt | Au | Pb | Bi | Th | U
n610 1 | teneur en ppm | 537.2987 | 364.8431 | 101241.4 | 503.89 | 10690.13 | 327086.5 | 407.0614 | 585.6817 | 452.427 | 82448.61 | 431.574 | 442.4262 | 408.0123 | 464.4806 | 481.1978 | 414.7974 | 445.5104 | 437.609 | 430.1127 | 436.9938 | 296.4773 | 371.7386 | 433.8616 | 492.2296 | 424.5875 | 409.7362 | 412.9045 | 375.5739 | 319.725 | 392.7621 | 440.8468 | 387.5253 | 374.8223 | 361.3933 | 420.2427 | 426.1689 | 430.5507 | 421.8155 | 422.922 | 437.615 | 458.2071 | 432.6019 | 437.3376 | 420.2905 | 444.2523 | 420.002 | 415.5007 | 458.226 | 430.5733 | 390.0873 | 356.5705 | 338.5 | 3.174502 | 48.37508 | 369.7107 | 350.3372 | 422.8802 | 461.3875
n610 2 | teneur en ppm | 541.7444 | 360.2408 | 101749.6 | 509.9545 | 10433.71 | 327200.7 | 400.9784 | 579.0201 | 439.7704 | 82315.55 | 430.6733 | 444.1186 | 410.1942 | 467.0211 | 482.6581 | 417.5216 | 441.3008 | 429.258 | 435.8492 | 434.3865 | 296.5232 | 370.0527 | 431.9096 | 490.6685 | 407.9641 | 394.4544 | 407.8082 | 374.8414 | 297.8895 | 395.2159 | 435.366 | 388.3886 | 372.3634 | 360.3835 | 423.4355 | 423.7973 | 432.9555 | 424.5536 | 420.1172 | 431.8269 | 455.2698 | 423.2216 | 426.4096 | 410.0561 | 430.5707 | 407.9488 | 404.4221 | 449.0833 | 419.2163 | 379.1649 | 349.0711 | 338.8652 | 3.128045 | 33.62239 | 375.0096 | 349.6737 | 414.4925 | 461.8434
n610 3 | teneur en ppm | 534.4521 | 360.1341 | 100777 | 508.919 | 10657.83 | 327061 | 401.5871 | 604.6811 | 442.8525 | 83006.97 | 433.4899 | 441.0754 | 406.5449 | 464.9812 | 478.2135 | 415.4317 | 441.1719 | 442.4693 | 430.509 | 434.1946 | 295.2162 | 371.1231 | 430.2026 | 492.2542 | 420.1953 | 404.724 | 412.9944 | 377.332 | 329.7822 | 394.0476 | 438.0973 | 386.971 | 374.2433 | 360.7954 | 422.0472 | 428.4595 | 432.6401 | 424.6388 | 428.7429 | 436.5496 | 461.2541 | 429.9962 | 434.2093 | 418.3826 | 442.2003 | 416.9948 | 413.0853 | 455.9776 | 427.2061 | 388.0671 | 355.4267 | 337.4534 | 3.155531 | 49.58743 | 377.0381 | 349.0043 | 423.7749 | 456.7832
n610 4 | teneur en ppm | 467.4468 | 350.5856 | 97616.93 | 490.4004 | 10920.52 | 329868 | 437.2659 | 667.8333 | 363.4591 | 81081.44 | 432.171 | 435.46 | 402.2633 | 462.7745 | 475.5618 | 412.57 | 450.3789 | 450.207 | 456.8142 | 446.8995 | 325.7909 | 410.8223 | 425.8854 | 487.9188 | 460.034 | 450.8039 | 424.8811 | 376.6619 | 241.7015 | 396.3502 | 453.0316 | 398.8248 | 427.0429 | 358.0812 | 408.9046 | 447.1744 | 431.6141 | 427.2446 | 436.8871 | 451.7155 | 461.4751 | 420.1324 | 459.1631 | 448.5925 | 470.6432 | 447.4113 | 442.1061 | 488.2726 | 456.4708 | 426.5881 | 382.7141 | 337.4867 | 3.132236 | 22.91643 | 383.1625 | 377.2892 | 454.1973 | 446.2573
n610 4 bis | teneur en ppm | 503.67 | 342.3353 | 98248.38 | 496.683 | 10692.27 | 328814.6 | 414.8935 | 625.177 | 414.9354 | 82558.72 | 440.5065 | 444.2061 | 405.0756 | 461.1662 | 471.0146 | 411.4228 | 445.5341 | 422.8404 | 450.8751 | 439.7151 | 305.4024 | 387.7933 | 431.2498 | 496.5791 | 446.4954 | 436.0677 | 429.2939 | 377.7792 | 226.4958 | 403.9851 | 442.2652 | 389.4004 | 392.1978 | 361.5365 | 425.7138 | 457.6353 | 450.956 | 438.7857 | 438.7767 | 453.4356 | 465.5119 | 413.5605 | 451.8065 | 433.8947 | 458.847 | 436.4682 | 428.6922 | 462.5083 | 441.8549 | 414.5943 | 375.2377 | 339.3212 | 3.071019 | 21.64697 | 362.963 | 358.9603 | 448.7776 | 457.4258
N610 7 | teneur en ppm | 494.1539 | 337.5926 | 97908.36 | 495.8854 | 10496.36 | 328736.1 | 431.9726 | 631.2719 | 448.651 | 82869.18 | 445.6882 | 453.2076 | 408.3301 | 464.966 | 477.6281 | 414.3697 | 449.5712 | 421.8484 | 471.0381 | 446.5146 | 328.5147 | 410.4393 | 441.5158 | 505.5965 | 452.5727 | 442.0673 | 439.4745 | 387.3043 | 256.816 | 428.7645 | 451.5348 | 395.7591 | 412.6366 | 372.2338 | 435.0475 | 477.8594 | 471.8716 | 452.9193 | 448.1678 | 455.6062 | 475.7046 | 410.3358 | 459.7997 | 439.5789 | 462.1886 | 439.1873 | 428.1488 | 467.0004 | 444.4771 | 420.6314 | 379.631 | 346.6254 | 3.130924 | 34.95623 | 369.0488 | 370.7638 | 458.1585 | 469.8759
N610 7 | teneur en ppm | 494.4561 | 367.3834 | 98891.81 | 502.3207 | 10763.3 | 329072.9 | 415.0338 | 636.5963 | 458.8719 | 81406.41 | 432.4213 | 431.5131 | 404.978 | 471.7799 | 492.2903 | 416.6065 | 448.7879 | 430.9726 | 451.3796 | 435.2159 | 305.5921 | 391.7622 | 425.0948 | 487.0934 | 447.8765 | 436.8104 | 414.8681 | 374.2071 | 240.9869 | 397.1551 | 445.7414 | 390.9817 | 398.975 | 358.9659 | 417.7131 | 435.9053 | 423.42 | 418.5441 | 430.277 | 454.3362 | 456.8944 | 441.179 | 445.2891 | 430.5263 | 453.5126 | 432.0155 | 426.0551 | 475.3716 | 444.7997 | 414.7179 | 375.8247 | 343.1501 | 3.152934 | 32.64862 | 369.4428 | 359.0166 | 438.0535 | 449.5603
n610 8 | teneur en ppm | 491.8718 | 356.3641 | 98819.36 | 494.7741 | 10244.42 | 329388.4 | 416.1514 | 597.5881 | 438.1134 | 81676.21 | 432.9132 | 441.168 | 408.7183 | 469.9151 | 487.8435 | 423.3261 | 444.6172 | 442.6041 | 452.9645 | 438.682 | 316.0093 | 395.932 | 432.6813 | 493.3838 | 440.3729 | 428.9509 | 414.2796 | 377.0404 | 421.5484 | 397.6478 | 445.479 | 390.5624 | 392.1604 | 361.8569 | 422.8007 | 448.269 | 444.2852 | 427.026 | 427.4929 | 444.6079 | 456.852 | 417.0236 | 433.4333 | 418.591 | 440.2689 | 417.1431 | 411.0612 | 453.9799 | 425.4693 | 404.8001 | 366.9295 | 339.4121 | 3.116685 | 90.05962 | 363.07 | 353.6063 | 435.3794 | 452.7122
n610 9 | teneur en ppm | 483.5248 | 350.1272 | 98340.72 | 493.3276 | 10310.39 | 328562.7 | 420.2967 | 674.4136 | 416.1327 | 83006.17 | 440.6602 | 447.8837 | 406.8141 | 465.1251 | 476.2413 | 423.6724 | 448.8283 | 425.8188 | 465.6026 | 443.0925 | 322.8922 | 409.3738 | 436.7984 | 503.4428 | 465.8729 | 457.3654 | 430.1487 | 381.3604 | 240.6132 | 407.551 | 449.5192 | 390.6708 | 405.1751 | 364.7288 | 431.1926 | 473.0182 | 457.1853 | 438.1735 | 439.7502 | 462.4702 | 471.4335 | 428.2562 | 458.5096 | 440.3896 | 464.9235 | 440.9404 | 435.1752 | 475.383 | 450.1619 | 437.1739 | 391.8911 | 348.1575 | 3.163222 | 22.212 | 374.3058 | 366.5723 | 473.1428 | 467.5326
Mean |  | 505.4021 | 354.4007 | 99288.17 | 499.5728 | 10578.77 | 328421.2 | 416.1379 | 622.4737 | 430.5793 | 82263.25 | 435.5664 | 442.3399 | 406.7701 | 465.8011 | 480.2943 | 416.6354 | 446.189 | 433.7364 | 449.4606 | 439.5216 | 310.2687 | 391.0041 | 432.1332 | 494.3518 | 440.6635 | 428.9978 | 420.7392 | 378.0112 | 286.1732 | 401.4977 | 444.6535 | 391.0093 | 394.4019 | 362.2195 | 423.0109 | 446.4764 | 441.7198 | 430.4112 | 432.5704 | 447.5737 | 462.5114 | 424.0341 | 445.1064 | 428.9225 | 451.9341 | 428.6791 | 422.6941 | 465.0892 | 437.8032 | 408.425 | 370.3663 | 340.9969 | 3.136122 | 39.55831 | 371.5279 | 359.4693 | 440.9841 | 458.1531
Standard Devi |  | 26.30038 | 10.05813 | 1546.886 | 6.977041 | 221.9323 | 1051.694 | 12.45549 | 33.94322 | 29.27202 | 713.4469 | 5.308668 | 6.354333 | 2.396452 | 3.323639 | 6.554333 | 4.311755 | 3.448549 | 9.947407 | 14.64992 | 4.956102 | 13.31085 | 17.13358 | 5.077121 | 6.437441 | 19.31747 | 21.55092 | 10.57508 | 4.051488 | 63.2551 | 11.27919 | 6.046917 | 3.902889 | 18.77573 | 4.19782 | 7.541505 | 19.93952 | 15.65732 | 10.84453 | 8.985028 | 10.37508 | 7.069918 | 9.893784 | 12.76219 | 12.78446 | 13.32489 | 13.50046 | 12.36374 | 12.59565 | 12.61593 | 19.37479 | 14.29142 | 4.008838 | 0.03080249 | 21.59723 | 6.559882 | 10.11973 | 19.13825 | 7.880627
RSD% |  | 5.203852 | 2.838069 | 1.557976 | 1.396602 | 2.097903 | 0.3202273 | 2.993116 | 5.452957 | 6.798289 | 0.8672729 | 1.218796 | 1.436527 | 0.5891417 | 0.7135319 | 1.364649 | 1.034899 | 0.7728899 | 2.293422 | 3.259445 | 1.127613 | 4.290105 | 4.381943 | 1.174897 | 1.302198 | 4.383724 | 5.02355 | 2.513452 | 1.07179 | 22.10378 | 2.809279 | 1.359917 | 0.9981574 | 4.760559 | 1.158916 | 1.782816 | 4.465974 | 3.544627 | 2.519574 | 2.077125 | 2.318072 | 1.528593 | 2.333252 | 2.867222 | 2.980599 | 2.948413 | 3.149317 | 2.924985 | 2.708223 | 2.881644 | 4.743783 | 3.858726 | 1.175623 | 0.982184 | 54.59593 | 1.76565 | 2.815186 | 4.339897 | 1.720086
Data (Jochum 2011) |  | 468 | 350 |  |  |  |  | 413 | 274 | 464 |  | 452 | 450 | 408 | 444 | 458 | 410 | 458.7 | 441 | 460 | 433 | 325 | 138 | 425.7 | 515.5 | 462 | 448 | 465 | 417 | 251 | 270 | 434 | 430 | 396 | 366 | 452 | 440 | 453 | 448 | 430 | 453 | 447 | 449 | 437 | 437 | 449 | 455 | 435 | 450 | 439 | 435 | 446 | 444 | 3.12 | 23.6 | 426 | 384 | 457.2 | 461.5
Accuracy |  | 7.991897 | 1.25734 |  |  |  |  | 0.7597787 | 127.1802 | -7.202744 |  | -3.63575 | -1.702254 | -0.3014489 | 4.910153 | 4.867759 | 1.618381 | -2.727495 | -1.647078 | -2.291182 | 1.506146 | -4.532705 | 183.3363 | 1.511215 | -4.102457 | -4.618294 | -4.241562 | -9.518445 | -9.349832 | 14.01322 | 48.70285 | 2.454716 | -9.067597 | -0.4035704 | -1.03293 | -6.413527 | 1.471903 | -2.4901 | -3.926068 | 0.5977726 | -1.197866 | 3.470105 | -5.560324 | 1.855013 | -1.848406 | 0.6534784 | -5.784823 | -2.828945 | 3.353154 | -0.2726102 | -6.109197 | -16.95823 | -23.19891 | 0.516727 | 67.61995 | -12.78687 | -6.388198 | -3.54679 | -0.7252153
n612 1 | teneur en ppm | 40.70459 | 33.43437 | 98737.99 | 63.46877 | 11264.5 | 339604.4 | 52.89556 | 412.8619 | 45.13579 | 83016.5 | 39.77281 | 37.27131 | 35.00874 | 39.44367 | 48.37517 | 34.63252 | 37.39463 | 35.62853 | 35.00719 | 36.279 | 32.5178 | 41.64031 | 31.46791 | 75.66227 | 37.55857 | 37.33103 | 35.60256 | 32.4632 | 18.8995 | 40.27022 | 37.13936 | 33.98101 | 33.44094 | 40.40481 | 36.79515 | 37.43214 | 37.857 | 37.00121 | 36.10965 | 37.78344 | 36.78169 | 34.79239 | 38.74914 | 35.93838 | 39.45621 | 37.24951 | 37.09346 | 40.04177 | 38.40461 | 35.48127 | 31.41991 | 28.49612 | 2.194 | 4.307474 | 31.13143 | 30.46088 | 37.74717 | 37.6825
n612 4 | teneur en ppm | 39.78819 | 31.77336 | 98542.97 | 63.13592 | 10764.2 | 339624.8 | 55.08302 | 366.1815 | 63.78262 | 83845.49 | 41.48653 | 38.70942 | 36.72697 | 39.60158 | 47.90042 | 35.28206 | 37.51957 | 35.88953 | 37.70326 | 37.16755 | 35.76522 | 31.925 | 32.95878 | 77.66826 | 38.16496 | 38.24529 | 36.94846 | 33.18216 | 19.61462 | 43.28959 | 37.99569 | 34.5908 | 35.34883 | 42.09 | 37.71125 | 40.63399 | 41.31707 | 39.39497 | 37.31582 | 38.03351 | 37.9947 | 33.33165 | 39.21806 | 35.85817 | 39.50766 | 37.04535 | 36.97113 | 39.45948 | 37.88326 | 36.25089 | 32.19174 | 29.42628 | 2.244798 | 4.472044 | 17.77054 | 31.32708 | 39.80119 | 39.35981
n612 5 | teneur en ppm | 39.76775 | 33.19804 | 100706.2 | 62.87092 | 10420.3 | 338320.1 | 59.1185 | 358.6634 | 25.66795 | 84235.05 | 41.27899 | 38.76905 | 37.00805 | 39.59389 | 48.97078 | 35.6284 | 37.41523 | 35.25008 | 37.81031 | 37.15875 | 39.71572 | 28.92687 | 33.242 | 77.68574 | 39.77108 | 39.97324 | 36.64056 | 33.57627 | 18.43398 | 41.79184 | 37.77184 | 34.21611 | 34.73465 | 41.8494 | 37.74174 | 41.11406 | 41.11558 | 38.4973 | 36.99874 | 38.27459 | 37.94848 | 34.80738 | 39.48573 | 36.263 | 39.93191 | 37.36742 | 37.49908 | 40.23928 | 38.48277 | 38.02241 | 33.42089 | 30.54596 | 2.328291 | 4.356305 | 22.03597 | 31.14229 | 41.61096 | 39.5894
n612 5 | teneur en ppm | 40.70124 | 34.81909 | 100164.9 | 63.1953 | 10852.14 | 339175.5 | 57.7604 | 364.1281 | 26.07097 | 82891.98 | 40.54651 | 37.35674 | 36.87504 | 40.37009 | 50.09838 | 36.01946 | 37.44893 | 36.13882 | 36.6879 | 36.52872 | 37.55187 | 27.69689 | 32.32112 | 75.9158 | 38.30029 | 38.24917 | 35.37659 | 32.97405 | 18.49563 | 40.76515 | 37.79615 | 34.1341 | 33.78527 | 41.22312 | 36.67408 | 37.83501 | 37.96627 | 36.77406 | 36.24331 | 37.65443 | 36.81525 | 35.83713 | 38.41766 | 35.51026 | 39.0212 | 36.67555 | 36.77947 | 40.28041 | 38.08442 | 36.15451 | 32.11697 | 29.35421 | 2.323119 | 4.053846 | 21.72302 | 30.54117 | 38.58478 | 38.09505
n612 6 | teneur en ppm | 40.06802 | 33.34232 | 100589.4 | 62.83154 | 10718.95 | 338492.3 | 54.34026 | 390.4229 | 28.91862 | 83684.67 | 40.75238 | 37.73886 | 36.46503 | 39.51547 | 49.02688 | 35.60901 | 37.43878 | 35.70219 | 37.1863 | 36.47739 | 35.67651 | 21.8987 | 32.54854 | 77.58878 | 39.69276 | 39.59503 | 36.08318 | 32.90587 | 18.64611 | 41.32616 | 37.75336 | 34.15157 | 34.74744 | 41.01704 | 37.22481 | 39.71412 | 39.58391 | 37.61889 | 36.72756 | 38.36395 | 37.68242 | 36.15628 | 39.56011 | 36.54093 | 40.16369 | 38.08726 | 37.91251 | 41.34322 | 39.122 | 37.99468 | 33.16645 | 29.86371 | 2.382028 | 4.110103 | 14.44292 | 31.53219 | 40.93263 | 39.63078
n612 6 | teneur en ppm | 40.43317 | 34.0742 | 99696.99 | 62.99598 | 11003.9 | 339480.6 | 54.2089 | 381.6029 | 28.89486 | 82677.38 | 40.51526 | 37.10902 | 36.74891 | 39.91098 | 49.59406 | 35.68689 | 37.58525 | 36.35389 | 36.84777 | 36.22488 | 35.32116 | 21.32411 | 32.01014 | 76.09376 | 38.83308 | 38.51343 | 35.24017 | 32.49982 | 19.43031 | 41.39324 | 37.3308 | 33.93059 | 34.26624 | 40.44528 | 36.14593 | 37.9371 | 37.94889 | 36.62665 | 35.91247 | 37.44629 | 36.68467 | 36.06594 | 38.51639 | 35.72423 | 39.31186 | 37.26143 | 37.00683 | 40.66622 | 38.26874 | 36.40787 | 32.04684 | 28.8556 | 2.335849 | 4.249748 | 14.11643 | 30.65767 | 38.56069 | 37.97357
Mean |  | 40.24383 | 33.44023 | 99739.75 | 63.08307 | 10837.33 | 339116.3 | 55.56777 | 378.9768 | 36.4118 | 83391.84 | 40.72541 | 37.82573 | 36.47212 | 39.73928 | 48.99428 | 35.47639 | 37.46707 | 35.82717 | 36.87379 | 36.63938 | 36.09138 | 28.90198 | 32.42475 | 76.7691 | 38.72013 | 38.6512 | 35.98192 | 32.93356 | 18.92002 | 41.4727 | 37.6312 | 34.16736 | 34.38723 | 41.17161 | 37.04883 | 39.11107 | 39.29812 | 37.65218 | 36.55126 | 37.92604 | 37.31787 | 35.16513 | 38.99118 | 35.9725 | 39.56542 | 37.28109 | 37.21041 | 40.3384 | 38.3743 | 36.7186 | 32.3938 | 29.42365 | 2.301347 | 4.258253 | 20.20339 | 30.94355 | 39.53957 | 38.72185
Stand Devi |  | 0.4295432 | 1.014882 | 924.6014 | 0.236649 | 284.1523 | 575.5729 | 2.372523 | 20.41053 | 15.23342 | 617.0489 | 0.6115727 | 0.7374716 | 0.7392801 | 0.3478464 | 0.7950127 | 0.4753569 | 0.0718153 | 0.3915497 | 1.018054 | 0.4216341 | 2.404622 | 7.474312 | 0.6428989 | 0.9726108 | 0.882832 | 0.9723007 | 0.6983976 | 0.4211079 | 0.4969221 | 1.037043 | 0.3246249 | 0.2340175 | 0.6996552 | 0.6992737 | 0.6276822 | 1.58242 | 1.620622 | 1.095374 | 0.5502323 | 0.3602987 | 0.6212446 | 1.083881 | 0.4965229 | 0.3733747 | 0.4166461 | 0.4649721 | 0.4181773 | 0.6310003 | 0.426152 | 1.048118 | 0.7534211 | 0.7267832 | 0.06873298 | 0.1559145 | 6.34417 | 0.4493777 | 1.508791 | 0.8965321
RSD% |  | 1.067352 | 3.034914 | 0.927014 | 0.3751386 | 2.621976 | 0.1697273 | 4.269602 | 5.385694 | 41.83648 | 0.7399391 | 1.501698 | 1.949656 | 2.026973 | 0.8753214 | 1.622664 | 1.339925 | 0.1916758 | 1.092885 | 2.760915 | 1.150768 | 6.662594 | 25.8609 | 1.982741 | 1.26693 | 2.280034 | 2.515577 | 1.940968 | 1.278659 | 2.626435 | 2.500543 | 0.8626483 | 0.6849152 | 2.034637 | 1.698437 | 1.694203 | 4.045965 | 4.123917 | 2.909192 | 1.505372 | 0.9500035 | 1.664738 | 3.082262 | 1.273424 | 1.037945 | 1.053056 | 1.247207 | 1.123818 | 1.564267 | 1.110514 | 2.85446 | 2.325819 | 2.470065 | 2.986641 | 3.661466 | 31.40152 | 1.45225 | 3.815901 | 2.315313
Data (Jochum 2011) |  | 40.2 | 34.3 |  | 68 |  |  | 46.6 | 142 | 62.3 |  | 44 | 38.8 | 36.4 | 38.7 | 51 | 35.5 | 38.8 | 37.8 | 39.1 | 36.9 | 35.7 | 16.3 | 31.4 | 78.4 | 38.3 | 37.9 | 35.5 | 37.4 | 22 | 28.1 | 38.9 | 38.6 | 34.7 | 42.7 | 39.3 | 36 | 38.4 | 37.9 | 35.5 | 37.7 | 35.6 | 37.3 | 37.6 | 35.5 | 38.3 | 38 | 36.8 | 39.2 | 37 | 36.7 | 37.6 | 38 | 2.51 | 4.77 | 38.57 | 30.2 | 37.79 | 37.38
Accuracy |  | 0.1090176 | -2.506615 |  | -7.230778 |  |  | 19.24415 | 166.8851 | -41.55409 |  | -7.442242 | -2.510997 | 0.1981415 | 2.68548 | -3.932782 | -0.06650957 | -3.435399 | -5.219116 | -5.693635 | -0.7062829 | 1.096302 | 77.31276 | 3.263528 | -2.080231 | 1.096932 | 1.982055 | 1.357515 | -11.94235 | -13.99989 | 47.58969 | -3.261695 | -11.48352 | -0.9013603 | -3.579373 | -5.728177 | 8.641859 | 2.338857 | -0.653878 | 2.961288 | 0.5995647 | 4.825468 | -5.72352 | 3.699946 | 1.330972 | 3.30397 | -1.89188 | 1.115252 | 2.904072 | 3.714324 | 0.05069303 | -13.84628 | -22.56935 | -8.312851 | -10.72844 | -47.61891 | 2.462077 | 4.629721 | 3.589756