## Major&Minor in %
Sample ID | Colour | Na2 O | Mg O | Al2 O3 | Si O2 | P2 O5 | Cl | K2 O | Ca O | Ti O2 | Mn O | Fe2 O3 | Cu O | Zn O | Sn O2 | Pb O
High-Al Mineral Glass
Bra 10 | Dark | 19.98% | 1.722% | 5.943% | 61.88% | 0.1974% | 1.136% | 1.41% | 3.801% | 0.4455% | 0.2188% | 2.579% | 0.1102% | 0.006883% | 0.02715% | 0.2973%
High-Al Plant ash glass
Bra 5 | Pale green | 20.91% | 2.419% | 6.073% | 56.19% | 0.3389% | 0.6689% | 5.203% | 6.231% | 0.1773% | 0.06682% | 1.351% | 0.005618% | 0.01312% | 0.02363% | 0.177%
Bra 5 blk | black | 21.26% | 2.198% | 5.489% | 58.01% | 0.31% | 0.8626% | 5.184% | 5.274% | 0.1521% | 0.07948% | 1.023% | 0.007792% | 0.004607% | 0.002651% | 0.009754%
Bra 5 yel | yellow | 19.42% | 2.232% | 5.682% | 53.04% | 0.3353% | 0.7365% | 4.749% | 5.372% | 0.1614% | 0.7053% | 1.22% | 0.01343% | 0.005619% | 0.9762% | 5.199%
Bra 5 or | orange | 19.03% | 2.133% | 5.467% | 50.81% | 0.3223% | 0.692% | 4.525% | 5.427% | 0.1571% | 0.6824% | 1.175% | 0.01489% | 0.6004% | 1.051% | 7.764%
Standard Deviation |  | 1.093% | 0.1228% | 0.2807% | 3.212% | 0.01316% | 0.08642% | 0.3342% | 0.4411% | 0.01092% | 0.3585% | 0.1353% | 0.004436% | 0.2963% | 0.5785% | 3.835%
Plant ash 1 low-Zirconium
Bra 15 | Yellow-brown | 16.93% | 3.9% | 2.611% | 60.98% | 0.291% | 0.7868% | 5.172% | 8.179% | 0.1378% | 0.03556% | 0.8011% | 0.009906% | 0.003343% | 0.001553% | 0.003414%
Bra 15 gr | green | 15.61% | 3.814% | 2.777% | 59.67% | 0.3756% | 0.8719% | 4.278% | 8.538% | 0.1521% | 0.07697% | 0.9196% | 2.707% | 0.007211% | 0.02626% | 0.01226%
Bra15 yel | Yellow opaque | 16.21% | 3.815% | 2.494% | 60.09% | 0.2899% | 0.7217% | 4.663% | 8.015% | 0.132% | 0.5076% | 0.9285% | 0.01628% | 0.004667% | 0.223% | 1.733%
Bra 16 | Red opaque | 15.87% | 2.89% | 2.379% | 56.2% | 0.3455% | 0.6802% | 4.116% | 7.867% | 0.1416% | 0.06764% | 6.976% | 2.027% | 0.009045% | 0.1238% | 0.1498%
Bra16 wht | White opaque | 16.38% | 2.855% | 2.377% | 59.99% | 0.3126% | 0.7145% | 4.25% | 7.388% | 0.1429% | 0.4312% | 0.8378% | 0.02422% | 0.006114% | 1.528% | 2.615%
Bra 16grey | White-grey | 17.22% | 3.039% | 2.518% | 61.91% | 0.312% | 0.7503% | 4.495% | 8.018% | 0.1516% | 0.4538% | 0.8679% | 0.02347% | 0.005471% | 0.02068% | 0.06126%
Bra 16grn | Green, transparent | 17.06% | 2.941% | 2.431% | 59.79% | 0.3142% | 0.971% | 4.26% | 7.567% | 0.1475% | 0.03554% | 0.8567% | 3.022% | 0.01245% | 0.1161% | 0.3208%
Bra 16yel | yellow opaque | 16.72% | 2.953% | 2.43% | 60.89% | 0.3103% | 0.7242% | 4.374% | 7.681% | 0.1473% | 0.4514% | 0.8502% | 0.02363% | 0.005719% | 0.2961% | 2%
Bra 17 | dark | 16.48% | 4.303% | 1.996% | 63.57% | 0.1919% | 0.9137% | 5.662% | 5.996% | 0.07454% | 0.02584% | 0.6513% | 0.001931% | 0.003263% | 8.392e-05% | 0.0003323%
Bra 24 | dark | 16.5% | 4.185% | 2.937% | 61.8% | 0.2097% | 1.074% | 5.638% | 6.493% | 0.1571% | 0.02926% | 0.8201% | 0.001519% | 0.002772% | 6.778e-05% | 0%
Bra 26 | dark | 17.28% | 3.606% | 2.233% | 62.82% | 0.2352% | 1.065% | 6.499% | 5.318% | 0.08953% | 0.02672% | 0.6978% | 0.001992% | 0.003533% | 5.697e-05% | 4.211e-05%
Bra 29 | dark | 17.5% | 3.722% | 2.37% | 60.41% | 0.3051% | 0.966% | 4.511% | 9.156% | 0.1299% | 0.04191% | 0.704% | 0.001875% | 0.005736% | 0.003084% | 0.00777%
Bra29yel | yellow opaque | 15.27% | 3.285% | 2.165% | 55.91% | 0.3096% | 0.8598% | 3.94% | 7.809% | 0.1147% | 2.18% | 0.6882% | 0.01191% | 0.01419% | 1.008% | 6.251%
Bra 33 | dark | 17.67% | 4.277% | 2.788% | 60.8% | 0.2325% | 1.158% | 5.591% | 6.389% | 0.136% | 0.02555% | 0.7964% | 0.001731% | 0.003524% | 5.751e-05% | 0%
Bra 34 | dark | 17.84% | 3.517% | 3.776% | 60.87% | 0.2512% | 0.9093% | 5.129% | 6.182% | 0.2009% | 0.02391% | 1.108% | 0.001478% | 0.002695% | 5.974e-05% | 0%
Bra 35 | dark | 17.62% | 3.604% | 3.002% | 62.21% | 0.244% | 1.112% | 4.652% | 6.524% | 0.1508% | 0.02077% | 0.7182% | 0.001532% | 0.00232% | 6.102e-05% | 2.328e-05%
Bra 36 | dark | 18.63% | 3.307% | 3.169% | 61.58% | 0.2266% | 1.263% | 4.383% | 6.141% | 0.1558% | 0.02948% | 0.9449% | 0.001204% | 0.002051% | 6.04e-05% | 9.704e-06%
Bra 37 | dark | 18.82% | 3.565% | 2.615% | 61.51% | 0.2642% | 0.9798% | 4.381% | 6.586% | 0.1251% | 0.07035% | 0.9202% | 0.003137% | 0.00193% | 7.169e-05% | 0.0001827%
Bra 38 | dark | 19.04% | 3.865% | 2.681% | 60.28% | 0.2553% | 1.13% | 5.713% | 5.871% | 0.1338% | 0.02013% | 0.876% | 0.004748% | 0.003249% | 6.009e-05% | 0%
Bra 44 | dark | 17.31% | 4.163% | 2.166% | 62.03% | 0.216% | 1.071% | 5.873% | 6.202% | 0.08968% | 0.02854% | 0.7073% | 0.002032% | 0.00374% | 5.852e-05% | 8.098e-05%
Bra 47 | dark | 18.53% | 3.232% | 2.535% | 62.21% | 0.3181% | 1.119% | 5.487% | 5.576% | 0.09777% | 0.02493% | 0.7382% | 0.002158% | 0.002954% | 7.096e-05% | 0.0003601%
Standard Deviation |  | 1.041% | 0.4693% | 0.3976% | 1.863% | 0.0487% | 0.1714% | 0.7154% | 1.073% | 0.02845% | 0.4808% | 1.347% | 0.9382% | 0.003304% | 0.3863% | 1.497%
Plant ash 1 high-Zirconium
Bra 4 | Red opaque | 18.7% | 3.155% | 2.314% | 57.08% | 0.4469% | 0.9062% | 3.751% | 8.768% | 0.1578% | 0.06847% | 3.415% | 1.039% | 0.008563% | 0.01233% | 0.01952%
Bra 19 | Pale green, translucent | 19.22% | 3.79% | 1.854% | 60.04% | 0.4064% | 1.102% | 4.45% | 7.686% | 0.1595% | 0.04604% | 1.03% | 0.002846% | 0.006473% | 0.0005022% | 0.001688%
Bra 19 gr op | green opaque | 18.88% | 2.951% | 1.748% | 59.1% | 0.365% | 1.049% | 3.769% | 6.438% | 0.1441% | 0.04243% | 0.7541% | 0.8016% | 0.005666% | 0.6457% | 3.133%
Bra 19 or | Orange opaque | 14.28% | 2.403% | 1.336% | 47.29% | 0.3062% | 0.8201% | 2.915% | 4.404% | 0.1158% | 0.3291% | 0.696% | 0.007246% | 2.146% | 4.36% | 18.44%
Bra 19 yel | Yellow opaque | 17.44% | 2.538% | 1.498% | 55.3% | 0.3287% | 0.8805% | 3.27% | 6.889% | 0.1284% | 0.3628% | 0.6941% | 0.006849% | 0.006952% | 1.639% | 8.865%
Bra 20 | Red opaque | 16.34% | 3.631% | 1.807% | 59.02% | 0.3043% | 0.7984% | 3.675% | 8.07% | 0.1644% | 0.1135% | 4.619% | 1.123% | 0.007331% | 0.03725% | 0.09856%
Bra 20 bl | blue | 16.2% | 3.823% | 1.893% | 60.8% | 0.3117% | 0.958% | 3.633% | 8.839% | 0.1687% | 0.1028% | 0.9437% | 2.114% | 0.006549% | 0.005717% | 0.009387%
Bra 20 wht | White opaque | 15.92% | 3.592% | 1.799% | 60.43% | 0.2879% | 0.7974% | 3.609% | 8.001% | 0.1609% | 0.9901% | 0.9575% | 0.01291% | 0.007598% | 0.9549% | 2.213%
Bra 20 yel | Yellow opaque | 14.2% | 3.159% | 1.493% | 57.97% | 0.294% | 0.8568% | 3.063% | 6.939% | 0.1428% | 0.8616% | 0.8902% | 0.0161% | 0.007834% | 1.221% | 8.644%
Bra 25 | Red opaque | 16.36% | 3.167% | 1.516% | 58.75% | 0.322% | 0.8895% | 4.079% | 6.428% | 0.1376% | 0.2736% | 5.507% | 2.332% | 0.008983% | 0.01189% | 0.0266%
Bra 25 col | ? | 17.64% | 3.634% | 1.662% | 62.07% | 0.3313% | 0.8998% | 4.441% | 6.795% | 0.1542% | 1.152% | 0.8745% | 0.01363% | 0.009299% | 0.003016% | 0.04662%
Bra 25 yel | Yellow opaque | 15.84% | 3.206% | 1.446% | 56.13% | 0.3125% | 0.8379% | 3.956% | 5.932% | 0.1382% | 1.022% | 0.7891% | 0.01421% | 0.0105% | 1.807% | 8.305%
Bra 28 | Red opaque | 19.13% | 2.311% | 1.755% | 61.02% | 0.3924% | 0.9445% | 3.728% | 5.073% | 0.1555% | 0.4027% | 3.559% | 1.317% | 0.008532% | 0.01277% | 0.03613%
Bra 28 gry | Red opaque in grey weathering | 19.16% | 2.287% | 1.716% | 60.83% | 0.3874% | 0.8688% | 3.808% | 5.078% | 0.1554% | 0.3968% | 3.726% | 1.365% | 0.009162% | 0.01398% | 0.03824%
Bra 43 | Red opaque | 16.47% | 3.548% | 1.493% | 59.54% | 0.4067% | 0.93% | 4.103% | 6.267% | 0.1451% | 0.0684% | 5.441% | 1.347% | 0.007241% | 0.0415% | 0.02653%
Bra 43 gry | Red opaque in grey weathering | 17.24% | 3.644% | 1.582% | 61.21% | 0.3314% | 0.9277% | 4.388% | 6.438% | 0.1497% | 0.06382% | 3.329% | 0.422% | 0.007092% | 0.07924% | 0.03558%
Bra 45 | Red opaque | 17.61% | 2.771% | 2.575% | 55% | 0.7777% | 0.7377% | 3.429% | 8.806% | 0.1841% | 0.1319% | 5.846% | 1.667% | 0.01095% | 0.1974% | 0.07051%
Bra 46 | Red opaque | 18.11% | 3.276% | 2.381% | 57.97% | 0.336% | 1.033% | 3.314% | 6.909% | 0.183% | 0.09583% | 4.889% | 1.253% | 0.006567% | 0.04331% | 0.02889%
Bra 48 | Green translucent | 19.21% | 3.859% | 1.665% | 60.5% | 0.3206% | 1.034% | 5.523% | 6.66% | 0.1552% | 0.04535% | 0.7917% | 0.006782% | 0.004715% | 0.0009968% | 0.003005%
Bra 49 | dark | 17.31% | 3.957% | 1.814% | 62.88% | 0.2868% | 1.009% | 4.719% | 6.847% | 0.1588% | 0.05399% | 0.7587% | 0.00329% | 0.004173% | 0.0002088% | 0.0004322%
Bra 49 yel | Yellow opaque | 16.14% | 3.511% | 1.95% | 57% | 0.3031% | 0.8677% | 4.496% | 6.167% | 0.1505% | 0.9126% | 0.9773% | 0.05747% | 0.01321% | 1.195% | 6.021%
Bra 50 | Red opaque | 18.26% | 3.235% | 2.811% | 55.52% | 0.5254% | 0.9365% | 2.763% | 9.552% | 0.1895% | 0.06766% | 5.314% | 0.5864% | 0.007091% | 0.04834% | 0.01528%
Bra 50 yel | Yellow opaque | 18.04% | 2.956% | 2.859% | 56.4% | 0.3947% | 0.9889% | 2.608% | 8.676% | 0.1868% | 0.3081% | 1.368% | 0.02984% | 0.008104% | 0.8384% | 4.168%
Bra 52 | dark | 18.17% | 4.093% | 2.433% | 59.86% | 0.3315% | 1.017% | 4.589% | 8.085% | 0.1719% | 0.03996% | 1.024% | 0.007046% | 0.004813% | 0.001559% | 0.01315%
Bra 52 r | Red opaque | 18.46% | 2.931% | 2.718% | 57.9% | 0.3823% | 0.8862% | 3.536% | 7.454% | 0.1816% | 0.06467% | 3.87% | 0.954% | 0.007827% | 0.1176% | 0.3806%
Bra 52 wht | White opaque | 18.68% | 2.941% | 2.701% | 59.64% | 0.3766% | 0.9719% | 3.52% | 6.872% | 0.179% | 0.6733% | 1.189% | 0.07323% | 0.006026% | 0.6055% | 1.404%
Bra 57 | Red opaque | 16.99% | 3.344% | 2.268% | 57.55% | 0.3202% | 0.9725% | 3.199% | 7.537% | 0.1767% | 0.1152% | 5.399% | 1.533% | 0.007514% | 0.07893% | 0.3397%
Bra 58 | Dark | 18.18% | 3.022% | 2.381% | 60.48% | 0.3306% | 0.8819% | 4.113% | 8.504% | 0.1836% | 0.3563% | 1.254% | 0.0106% | 0.009136% | 0.0209% | 0.08978%
Bra 58r | Red opaque | 17.8% | 2.909% | 2.328% | 57.6% | 0.3412% | 0.8714% | 3.887% | 7.924% | 0.1772% | 0.1575% | 4.016% | 1.527% | 0.0132% | 0.07504% | 0.2104%
Bra 58 yel | Yellow opaque | 15.2% | 2.144% | 1.856% | 52.4% | 0.2923% | 0.7037% | 3.542% | 5.61% | 0.1429% | 1.382% | 1.028% | 0.04081% | 0.01171% | 1.882% | 13.54%
Standard Deviation |  | 1.415% | 0.5216% | 0.4552% | 3.133% | 0.09479% | 0.09242% | 0.6308% | 1.255% | 0.01874% | 0.3918% | 1.908% | 0.7396% | 0.3903% | 0.9362% | 4.634%
Plant ash 2
Bra 6 | dark | 19.05% | 5.194% | 2.445% | 61.7% | 0.1716% | 0.9191% | 3.809% | 5.651% | 0.1469% | 0.05144% | 0.6879% | 0.003489% | 0.00479% | 0.000241% | 0.001211%
Bra 7 | dark | 19.4% | 5.971% | 2.897% | 58.93% | 0.1597% | 0.647% | 4.382% | 6.623% | 0.126% | 0.03707% | 0.6852% | 0.003062% | 0.003844% | 0.0001058% | 0.001244%
Bra 8 | dark | 17.38% | 5.161% | 2.631% | 63.57% | 0.1206% | 0.9334% | 2.936% | 6.218% | 0.1226% | 0.08563% | 0.6904% | 0.001693% | 0.003817% | 0.0001033% | 0.003422%
Bra 9 | dark | 17.29% | 5.454% | 3.053% | 61.49% | 0.1836% | 0.7412% | 3.681% | 7.02% | 0.1179% | 0.08373% | 0.6937% | 0.001535% | 0.003927% | 8.593e-05% | 0.001681%
Bra 11 | dark | 16.3% | 5.236% | 3.46% | 63.3% | 0.2528% | 0.909% | 2.998% | 6.021% | 0.1428% | 0.1384% | 1.06% | 0.01118% | 0.005191% | 0.001402% | 0.01781%
Bra 12 | dark | 17.95% | 5.454% | 3.808% | 61.47% | 0.123% | 1.024% | 2.924% | 6.016% | 0.1574% | 0.0401% | 0.863% | 0.003051% | 0.002824% | 0.001003% | 0.002609%
Bra14 | Pale green | 15.84% | 4.972% | 3.318% | 62.57% | 0.1978% | 0.58% | 3.213% | 7.521% | 0.1416% | 0.1704% | 1.042% | 0.02302% | 0.006018% | 0.03556% | 0.1945%
Bra 14 r | Red opaque | 16.62% | 5.246% | 2.918% | 57.54% | 0.3073% | 0.4579% | 3.499% | 7.265% | 0.1192% | 0.2602% | 4.186% | 1.282% | 0.009682% | 0.01768% | 0.1081%
Bra 14 yel | Yellow opaque | 13.18% | 4.168% | 2.625% | 58.52% | 0.185% | 0.6007% | 2.536% | 6.079% | 0.1081% | 0.6409% | 0.7724% | 0.01666% | 0.007343% | 1.756% | 8.622%
Bra 18 | dark | 19.74% | 5.641% | 2.879% | 59.34% | 0.2035% | 0.8104% | 3.381% | 6.697% | 0.1272% | 0.1265% | 0.8631% | 0.008398% | 0.004209% | 0.002342% | 0.008704%
Bra21 | dark | 19.01% | 5.335% | 2.068% | 60.43% | 0.1761% | 1.046% | 4.174% | 6.567% | 0.2151% | 0.03845% | 0.7336% | 0.001111% | 0.00248% | 8.35e-05% | 0%
Bra22 | dark | 18.22% | 5.352% | 3.483% | 61.07% | 0.1947% | 0.8282% | 4.236% | 5.446% | 0.1636% | 0.03399% | 0.8239% | 0.00128% | 0.004469% | 8.778e-05% | 0%
Bra23 | dark | 17.28% | 5.769% | 3.208% | 62.35% | 0.1765% | 0.8644% | 3.291% | 6.064% | 0.1376% | 0.03404% | 0.6585% | 0.001015% | 0.00335% | 9.757e-05% | 0%
Bra 31 | dark | 18.28% | 5.436% | 3.817% | 59.3% | 0.1616% | 0.8895% | 3.248% | 6.947% | 0.1671% | 0.07415% | 1.294% | 0.01744% | 0.004674% | 0.02959% | 0.1573%
Bra 39 | dark | 18.96% | 5.637% | 2.911% | 59.63% | 0.1476% | 0.7158% | 2.943% | 7.876% | 0.1536% | 0.04045% | 0.776% | 0.002836% | 0.002572% | 0.0004682% | 0.003631%
Bra 40 | dark | 19.22% | 6.077% | 3.223% | 58.63% | 0.1687% | 0.7661% | 3.043% | 7.574% | 0.1358% | 0.04876% | 0.8966% | 0.007316% | 0.003619% | 0.005003% | 0.01823%
Bra 41 | dark | 19.79% | 6.391% | 3.014% | 57.8% | 0.1814% | 0.9241% | 3.625% | 7.11% | 0.1325% | 0.0453% | 0.7968% | 0.002708% | 0.003167% | 0.002015% | 0.00936%
Bra 42 | dark | 17.32% | 5.279% | 2.139% | 62.11% | 0.2017% | 0.6514% | 3.729% | 7.471% | 0.09832% | 0.09492% | 0.7117% | 0.01389% | 0.003383% | 0.004262% | 0.0157%
Standard Deviation |  | 1.662% | 0.4777% | 0.4968% | 1.888% | 0.04311% | 0.1618% | 0.51% | 0.7155% | 0.02645% | 0.1445% | 0.8087% | 0.3006% | 0.001794% | 0.4128% | 2.026%
Plant ash 3
Bra 1 | dark | 17.35% | 2.663% | 1.042% | 65.23% | 0.3929% | 1.292% | 3.526% | 7.752% | 0.06086% | 0.02782% | 0.5201% | 0.002176% | 0.004092% | 4.643e-05% | 0.0001719%
Bra 2（updated) | dark | 16.92% | 1.415% | 0.6091% | 70.91% | 0.413% | 1.202% | 3.415% | 4.606% | 0.03288% | 0.01358% | 0.3497% | 0.001657% | 0.003343% | 4.866e-05% | 0.001224%
Bra 3 | dark | 20.74% | 2.343% | 0.958% | 63.13% | 0.3872% | 1.382% | 3.791% | 6.569% | 0.05705% | 0.02633% | 0.4927% | 0.00226% | 0.003958% | 4.711e-05% | 0.001124%
Bra 13 | Pale green | 16.79% | 4.179% | 1.291% | 62.09% | 0.3151% | 0.8832% | 5.458% | 7.985% | 0.08114% | 0.04562% | 0.7792% | 0.00273% | 0.004421% | 9.494e-05% | 0.0002395%
Bra 13 yel | Yellow opaque | 14.39% | 3.62% | 1.146% | 56.25% | 0.3045% | 0.7422% | 4.732% | 6.977% | 0.07233% | 0.2433% | 0.7375% | 0.006223% | 0.007147% | 1.609% | 9.062%
Bra 13or | Orange opaque | 13.69% | 3.565% | 1.01% | 53.95% | 0.3512% | 0.9022% | 4.431% | 6.773% | 0.07082% | 0.2479% | 0.7308% | 0.01835% | 1.08% | 1.67% | 11.4%
Bra 27 | dark | 19.1% | 1.89% | 0.8554% | 67.02% | 0.3342% | 1.376% | 3.214% | 5.605% | 0.04921% | 0.01681% | 0.4228% | 0.001918% | 0.002643% | 9.762e-05% | 0.0001136%
Bra 30 | Red opaque | 17.32% | 3.492% | 0.9961% | 60.93% | 0.4409% | 1.012% | 4.901% | 6.549% | 0.06175% | 0.06684% | 2.91% | 1.109% | 0.0305% | 0.03563% | 0.04037%
Bra 51 | dark | 18.52% | 1.689% | 1.048% | 64.14% | 0.3132% | 1.332% | 3.97% | 7.783% | 0.05368% | 0.02699% | 0.9769% | 0.001994% | 0.004057% | 5.129e-05% | 0%
Bra 53 | dark | 17.37% | 1.72% | 1.224% | 64.62% | 0.311% | 1.134% | 3.225% | 9.019% | 0.06861% | 0.03119% | 1.109% | 0.00277% | 0.00619% | 6.417e-05% | 0%
Bra 55 | dark | 11.56% | 2.013% | 1.361% | 73.28% | 0.3674% | 1.24% | 2.629% | 5.93% | 0.07482% | 0.03459% | 1.347% | 0.002482% | 0.0062% | 8.957e-05% | 0%
Bra 56 | Blue opaque | 17.41% | 2.022% | 1.625% | 62.84% | 0.2101% | 1.19% | 2.01% | 6.991% | 0.08065% | 0.07249% | 0.8454% | 1.014% | 0.0033% | 1.167% | 2.391%
Standard Deviation |  |  |  | 0.2601% | 5.394% | 0.0614% | 0.2105% | 0.9873% | 1.18% | 0.01408% | 0.08346% | 0.6868% | 0.412% | 0.31% | 0.6787% | 3.979%

## Trace in ppm
Sample ID | Colour | Li | B | V | Cr | Ti | Mn | Co | Ni | Cu | Zn | Ga | As | Se | Rb | Sr | Y | Zr | Nb | Mo | Ag | Cd | In | Sn | Sb | Cs | Ba | La | Ce | Pr | Nd | Sm | Eu | Gd | Tb | Dy | Ho | Er | Tm | Yb | Lu | Hf | Ta | W | Pt | Au | Pb | Bi | Th | U
High-Al Mineral Glass
Bra 10 | Dark | 11.76 | 314.6578 | 68.31673 | 56.41467 | 2670 | 1694.508 | 26.72596 | 17.70358 | 879.95 | 55.30083 | 8.037018 | 27.90124 | n.d. | 22.67523 | 305.0658 | 12.01483 | 162.4019 | 6.568854 | 1.561468 | 1.312233 | 0.0425987 | 0 | 213.8836 | 4.470005 | 0.4617922 | 269.9152 | 18.50826 | 37.09691 | 4.072491 | 15.93672 | 3.045291 | 0.6333495 | 2.813578 | 0.4188501 | 2.297554 | 0.4706463 | 1.323704 | 0.1893155 | 1.348735 | 0.2011193 | 4.129919 | 0.4577042 | 0.2702403 | 0.004336661 | 0.0109969 | 2759.949 | 0.4877007 | 7.311222 | 25.35106
High Plant ash glass
Bra 5 | Pale green | 29.88784 | 76.78195 | 22.30058 | 31.48765 | 1062.894 | 517.5317 | 2.895863 | 11.88597 | 44.87807 | 105.4241 | 6.263571 | 4.167594 | n.d. | 37.05249 | 333.2149 | 12.72698 | 73.2777 | 3.112062 | 1.201655 | 2.037482 | 0.06743762 | 0.005166835 | 186.1179 | 0.2663764 | 0.473505 | 397.9919 | 10.47939 | 21.29924 | 2.673828 | 11.24427 | 2.420748 | 0.6471782 | 2.513306 | 0.4123251 | 2.377217 | 0.477796 | 1.300088 | 0.1842423 | 1.239241 | 0.1722367 | 1.898451 | 0.1934443 | 0.1939411 | 0.000676414 | 0.001603331 | 1642.995 | 0.0591177 | 2.567695 | 0.768708
Bra 5 yel | black | 19.05226 | 77.58924 | 21.03664 | 33.7078 | 967.5801 | 5462.623 | 3.044325 | 12.28595 | 107.293 | 45.14764 | 6.437309 | 19.97077 | 10.92894 | 33.31301 | 276.6023 | 12.48366 | 71.81839 | 2.858239 | 2.281475 | 10.41457 | 0.09891566 | 0 | 7688.924 | 3.183641 | 0.4547172 | 365.9917 | 9.553076 | 19.31391 | 2.432009 | 10.30082 | 2.172458 | 0.5898978 | 2.342958 | 0.3968923 | 2.236504 | 0.4707408 | 1.259369 | 0.1824754 | 1.179119 | 0.1719661 | 1.842899 | 0.1856801 | 0.1922508 | 0.003267387 | 0.004610669 | 48265.23 | 0.5418561 | 2.463956 | 0.7729796
Bra 5 blk | yellow | 28.16065 | 71.27075 | 19.3657 | 24.64475 | 911.6571 | 615.5293 | 2.39963 | 9.152422 | 62.24347 | 37.01901 | 6.004642 | 2.860074 |  | 40.62408 | 277.5111 | 9.794042 | 62.23095 | 2.677392 | 1.291664 | 0.2673495 | 0.03881261 | 0.003029858 | 20.88379 | 0.1440017 | 0.5179967 | 377.0625 | 10.05059 | 20.77858 | 2.521602 | 10.28499 | 2.020906 | 0.5745626 | 1.991187 | 0.3228756 | 1.856003 | 0.3712693 | 1.040421 | 0.1496357 | 1.075932 | 0.1540564 | 1.608388 | 0.1612536 | 0.1738082 | 0.001318941 |  | 90.54859 | 0.01276368 | 2.274414 | 0.6955285
Bra 5 or | orange | 19.41825 | 69.78638 | 20.40406 | 32.66378 | 941.3862 | 5284.964 | 3.098983 | 12.11354 | 118.9691 | 4823.7 | 6.152643 | 32.40196 | 23.35593 | 32.04242 | 270.5546 | 12.67932 | 71.5341 | 2.820347 | 2.165688 | 74.73723 | 0.7131126 | 0 | 8279.641 | 4.57152 | 0.4232636 | 360.1503 | 9.402395 | 19.03764 | 2.412259 | 10.35731 | 2.270796 | 0.5851188 | 2.26621 | 0.3950769 | 2.351345 | 0.4533901 | 1.250609 | 0.1682294 | 1.24297 | 0.1732131 | 1.80856 | 0.1892949 | 0.1660969 |  | 0.0009897693 | 72076.92 | 1.529192 | 2.414068 | 0.7233777
Plant ash 1 low-Zirconium
Bra 15 | Yellow-brown | 19.29851 | 137.4602 | 13.83064 | 31.84724 | 825.78302 | 275.3821 | 2.687342 | 13.94454 | 79.13522 | 26.8581 | 3.358012 | 6.31807 | n.d. | 24.80846 | 501.3693 | 4.766774 | 60.42563 | 2.273875 | 0.5195123 | 0.2736756 | 0.01729458 | 0.003810276 | 12.23213 | 0.2028103 | 0.3007918 | 211.3472 | 5.478985 | 9.999158 | 1.218541 | 5.011476 | 1.03989 | 0.2418054 | 0.905489 | 0.1442218 | 0.8577354 | 0.1759284 | 0.5003308 | 0.07717274 | 0.5414238 | 0.07997602 | 1.553505 | 0.1618089 | 0.08561771 | 0.001426201 | 0.006934822 | 31.6979 | 0.03231206 | 1.540345 | 0.5504367
Bra15gr | green | 12.46378 | 112.8529 | 14.03829 | 52.74838 | 911.53036 | 596.079 | 5.240012 | 36.86541 | 21623.26 | 57.93607 | 3.695598 | 37.46223 | n.d. | 23.44156 | 491.6606 | 5.498917 | 77.01206 | 2.503327 | 0.9058782 | 3.521464 | 0.0376491 | 0.1009464 | 206.8507 | 27.1949 | 0.2479063 | 202.5952 | 5.844773 | 10.64961 | 1.314497 | 5.5307 | 1.121359 | 0.2703908 | 1.012487 | 0.1630885 | 0.956771 | 0.2065091 | 0.594359 | 0.08671935 | 0.6103434 | 0.0919711 | 1.942312 | 0.1774045 | 0.09620594 | 0.00118834 | 0.5481359 | 113.8471 | 0.6970763 | 1.650007 | 0.6126675
Bra 15yel | Yellow opaque | 17.62357 | 134.384 | 17.2794 | 17.04005 | 790.95632 | 3931.486 | 3.428683 | 17.4674 | 130.0741 | 37.49898 | 3.667079 | 13.29427 | n.d. | 22.96593 | 510.1152 | 4.948616 | 60.46893 | 2.275431 | 1.738965 | 4.593302 | 0.04487503 | 0 | 1756.661 | 2.407164 | 0.2691371 | 202.6107 | 5.433379 | 10.324 | 1.182828 | 4.987479 | 0.9859944 | 0.2323766 | 0.880396 | 0.1427408 | 0.883026 | 0.1759431 | 0.528643 | 0.07293749 | 0.5387048 | 0.08214358 | 1.508852 | 0.1602657 | 0.1506514 | 0.001427986 | 0.01021592 | 16090.61 | 12.51269 | 1.516273 | 0.5847146
Bra 16 | Red opaque | 12.02809 | 79.80879 | 12.84207 | 33.56789 | 848.94525 | 523.8599 | 14.30167 | 40.33319 | 16193.12 | 72.66994 | 3.619376 | 23.0083 | n.d. | 22.25026 | 517.8013 | 4.94386 | 81.74481 | 2.289668 | 1.006149 | 36.97155 | 0.07542054 | 0 | 975.4646 | 7.090692 | 0.2474803 | 205.8199 | 5.3876 | 9.913634 | 1.199682 | 4.944813 | 1.009649 | 0.2331528 | 0.8935673 | 0.1456877 | 0.8438371 | 0.1803061 | 0.5227152 | 0.07713396 | 0.5742302 | 0.08685874 | 2.001688 | 0.1590696 | 0.1188982 | 0.002803483 | 0.015308 | 1390.665 | 1.639643 | 1.520837 | 0.6526172
Bra 16 wht | White opaque | 10.85634 | 84.79626 | 13.00175 | 22.7437 | 856.8393 | 3339.192 | 3.783344 | 16.16328 | 193.4577 | 49.12515 | 3.360263 | 15.34171 |  | 22.64573 | 471.8691 | 5.103816 | 84.51192 | 2.300398 | 1.408576 | 3.224713 | 0.1166821 | 0 | 12037.34 | 1.282629 | 0.1919938 | 205.7289 | 5.330036 | 9.845363 | 1.213153 | 4.932062 | 0.9544534 | 0.2295423 | 0.9044891 | 0.1413848 | 0.8690064 | 0.1775866 | 0.5500724 | 0.0867013 | 0.600588 | 0.09840979 | 2.007899 | 0.1685012 | 0.1074665 | 0.004409638 | 0.02062898 | 24273.32 | 1.460662 | 1.541074 | 0.6633087
Bra 16grey | White-grey | 12.97876 | 86.47696 | 13.86989 | 34.80849 | 908.42943 | 3514.393 | 3.631266 | 15.1517 | 187.5137 | 43.95786 | 3.531504 | 12.33183 |  | 23.8384 | 516.9881 | 5.36397 | 85.45952 | 2.462946 | 1.392076 | 1.193728 | 0.075138 | 0 | 162.9248 | 0.3689089 | 0.2485713 | 224.6903 | 5.820015 | 10.82625 | 1.327685 | 5.350255 | 1.086386 | 0.2424823 | 0.9547201 | 0.1515101 | 0.9265912 | 0.1915821 | 0.5865264 | 0.08997506 | 0.6394934 | 0.09214778 | 2.110811 | 0.1726651 | 0.1153833 | 0.001417304 | 0.01402077 | 568.6812 | 0.06131782 | 1.614587 | 0.6908735
Bra 16grn | Green, transparent | 10.73261 | 84.39184 | 12.62759 | 28.55616 | 884.41151 | 275.2421 | 3.538884 | 27.97444 | 24137.9 | 99.99713 | 3.351867 | 57.87624 |  | 21.78285 | 489.3803 | 5.05137 | 77.10015 | 2.341638 | 0.7685418 | 32.12008 | 0.07027843 | 0 | 914.8071 | 18.09007 | 0.2220668 | 217.6849 | 5.599201 | 10.32441 | 1.255157 | 5.113615 | 1.040614 | 0.2439661 | 0.9435973 | 0.148488 | 0.8694544 | 0.185764 | 0.5251981 | 0.08179111 | 0.5675884 | 0.07762375 | 1.953144 | 0.1672997 | 0.09488854 | 0.001843224 | 0.3698341 | 2977.67 | 3.129627 | 1.5389 | 0.6355305
Bra 16yel | yellow opaque | 10.46927 | 85.71472 | 13.31883 | 22.33351 | 883.09273 | 3495.905 | 3.617546 | 14.90439 | 188.8011 | 45.94867 | 3.486318 | 15.20654 |  | 23.58514 | 494.7088 | 5.347827 | 85.95614 | 2.392044 | 1.375026 | 1.784673 | 0.09678293 | 0 | 2332.527 | 0.7635417 | 0.2081748 | 216.3089 | 5.560815 | 10.27039 | 1.257921 | 5.142984 | 1.006227 | 0.231221 | 0.9579366 | 0.1541818 | 0.8981555 | 0.1964416 | 0.5188164 | 0.08057426 | 0.6123454 | 0.08360605 | 2.059967 | 0.1771364 | 0.1203583 |  | 0.0240559 | 18564.23 | 0.260275 | 1.635628 | 0.6837319
Bra 17 | dark | 22.62379 | 101.2664 | 14.08651 | 13.64477 | 446.79502 | 200.1279 | 1.370946 | 8.031716 | 15.42628 | 26.21748 | 2.404177 | 5.835425 | n.d. | 27.3616 | 435.9618 | 5.168615 | 47.58284 | 1.40727 | 1.124844 | 0.07328692 | 0.01421385 | 0.006774127 | 0.6609795 | 0.1717366 | 0.2528419 | 198.2423 | 5.137747 | 9.603717 | 1.116114 | 4.556584 | 0.9719534 | 0.2410854 | 0.8802321 | 0.1479032 | 0.9024465 | 0.1900544 | 0.5470035 | 0.08195016 | 0.5665145 | 0.08660667 | 1.271493 | 0.09599274 | 0.1774528 | 0.0007312845 | 0.001775197 | 3.084942 | 0.02568824 | 1.595944 | 0.8885581
Bra24 | dark | 18.02493 | 110.6283 | 15.94482 | 15.76728 | 941.95749 | 226.6074 | 1.561742 | 8.188025 | 12.13419 | 22.27445 | 3.381971 | 6.364472 | n.d. | 37.7841 | 597.2022 | 5.127034 | 87.1343 | 2.69241 | 1.001629 | 0.08417795 | 0.007045951 | 0.003856408 | 0.5338297 | 0.1308098 | 0.3134786 | 173.3578 | 5.548028 | 10.62659 | 1.318384 | 5.414368 | 1.077899 | 0.2510578 | 0.8690421 | 0.1397133 | 0.8667493 | 0.1876664 | 0.5679061 | 0.08748367 | 0.6513935 | 0.1010806 | 2.242646 | 0.1883098 | 0.1945862 | 0.002050993 | 0.001310166 | n.d. | 0.005841511 | 2.404349 | 0.9885187
Bra 26 | dark | 25.11992 | 110.5257 | 13.99923 | 16.52122 | 536.67258 | 206.945 | 1.354719 | 7.979971 | 15.91657 | 28.38351 | 2.589888 | 5.319005 | n.d. | 28.93372 | 401.0627 | 5.16207 | 66.43889 | 1.671727 | 1.22926 | 0.1325972 | 0.01232064 | 0.01013492 | 0.448688 | 0.2069144 | 0.2618295 | 111.5173 | 4.958062 | 8.819651 | 1.113724 | 4.636959 | 0.9862801 | 0.2386434 | 0.8951302 | 0.1474691 | 0.8985144 | 0.1883846 | 0.5626103 | 0.08084348 | 0.6316394 | 0.09243794 | 1.714897 | 0.1181587 | 0.1628714 | 0.002391235 | 0.0009171799 | 0.3908765 | 0.0164069 | 1.712643 | 0.8668026
Bra 29 | dark | 9.344226 | 102.3755 | 11.9892 | 45.36637 | 778.89274 | 324.5711 | 2.479993 | 11.68774 | 14.98196 | 46.08318 | 3.18835 | 4.782469 | n.d. | 25.01085 | 655.8297 | 4.675699 | 67.16114 | 2.140661 | 0.9335229 | 0.2619085 | 0.02857615 | 0.0009525921 | 24.29381 | 0.1651145 | 0.241972 | 227.195 | 5.471021 | 10.31294 | 1.253898 | 5.022769 | 0.974289 | 0.2416758 | 0.8723795 | 0.1347849 | 0.8105059 | 0.1709812 | 0.489409 | 0.07278582 | 0.5534813 | 0.07880731 | 1.689697 | 0.1514749 | 0.09640504 | 0.001008301 | 0.008095961 | 72.13235 | 0.01051112 | 1.446942 | 0.5811767
Bra 29yel | yellow opaque | 8.792339 | 96.27354 | 17.29315 | 34.75763 | 687.7486 | 16885.98 | 10.66146 | 15.19491 | 95.13987 | 114.0506 | 3.556545 | 49.40491 | n.d. | 21.93567 | 577.0966 | 4.741125 | 66.58316 | 1.945525 | 3.659996 | 170.4793 | 0.1341517 | 0 | 7938.011 | 14.39493 | 0.20258 | 207.8975 | 4.96259 | 9.161586 | 1.102182 | 4.556053 | 0.9021396 | 0.2178253 | 0.8581651 | 0.1291339 | 0.8309617 | 0.1751362 | 0.5026542 | 0.07317196 | 0.5445191 | 0.08260135 | 1.729636 | 0.1411472 | 0.1509909 | 0.004600618 | 0.02744977 | 58031.17 | 1.170046 | 1.384501 | 0.6500528
Bra 33 | dark | 20.6814 | 115.342 | 15.50142 | 19.23609 | 815.44524 | 197.8885 | 1.749741 | 8.786754 | 13.82865 | 28.31267 | 3.171504 | 3.797449 | n.d. | 29.65109 | 434.7407 | 5.21454 | 87.06797 | 2.36765 | 1.172885 | 0.08795076 | 0.01976918 | 0.004963793 | 0.4529553 | 0.1538891 | 0.2334553 | 141.476 | 5.284947 | 9.400302 | 1.167028 | 4.855553 | 1.013947 | 0.2416979 | 0.8537688 | 0.1442971 | 0.8770644 | 0.1895002 | 0.5598231 | 0.08891091 | 0.6612672 | 0.0990374 | 2.25369 | 0.165841 | 0.1966954 | 0.001440523 | n.d. | n.d. | 0.007800108 | 2.225399 | 0.9965265
Bra 34 | dark | 21.6966 | 116.8644 | 19.03022 | 21.95357 | 1204.42452 | 185.1804 | 2.339349 | 9.349725 | 11.806 | 21.65115 | 4.38576 | 3.545902 | n.d. | 34.39295 | 715.5774 | 6.456438 | 140.595 | 3.401724 | 1.312165 | 0.127156 | 0.01967037 | 0.004946424 | 0.4705703 | 0.1396114 | 0.3794896 | 193.869 | 6.889229 | 12.31824 | 1.459026 | 5.934322 | 1.176608 | 0.2820435 | 1.067589 | 0.1786958 | 1.099429 | 0.2456178 | 0.7237596 | 0.109892 | 0.8419699 | 0.1283417 | 3.523288 | 0.2422384 | 0.2086568 | 0.002400873 | n.d. | n.d. | 0.002894338 | 3.412173 | 1.265602
Bra 35 | dark | 25.35677 | 116.658 | 13.97235 | 25.09678 | 903.85704 | 160.8941 | 1.624503 | 8.736687 | 12.24053 | 18.63787 | 3.169111 | 3.450508 | n.d. | 28.48568 | 489.1726 | 5.522688 | 90.66356 | 2.313926 | 1.017119 | 0.1061797 | 0.02396981 | 0.005679938 | 0.4806188 | 0.1381992 | 0.2663288 | 160.5884 | 5.740057 | 10.7836 | 1.322264 | 5.386119 | 1.060011 | 0.2510086 | 0.9377622 | 0.1518994 | 0.936472 | 0.203796 | 0.5880358 | 0.09125994 | 0.6921221 | 0.1077154 | 2.366292 | 0.1766654 | 0.1194668 | 0.002362909 | n.d. | 0.4322753 | 0.007039401 | 2.392198 | 1.076255
Bra 36 | dark | 17.84945 | 134.242 | 16.60378 | 22.90878 | 934.05238 | 228.3076 | 2.202311 | 8.612175 | 9.619377 | 16.47724 | 3.45941 | 3.465148 | n.d. | 30.18307 | 548.9158 | 5.713062 | 90.0493 | 2.575991 | 0.6585339 | 0.08654425 | 0.01861705 | 0.007684036 | 0.4757616 | 0.1356229 | 0.2865862 | 153.7312 | 5.575264 | 10.10188 | 1.198787 | 4.887507 | 1.012031 | 0.2485849 | 0.9178765 | 0.1550353 | 0.9824919 | 0.2105037 | 0.6198337 | 0.09466073 | 0.7378729 | 0.1099197 | 2.332309 | 0.1834522 | 0.1444575 | 0.001308869 | n.d. | 0.1801749 | 0.0126592 | 2.473279 | 1.089858
Bra 37 | dark | 16.77808 | 119.1258 | 18.89114 | 25.20822 | 750.11391 | 544.8408 | 2.254519 | 9.372086 | 25.06285 | 15.50301 | 3.069752 | 4.18896 | n.d. | 25.38917 | 634.0039 | 5.434659 | 86.21315 | 2.250155 | 1.027605 | 0.1287129 | 0.02551688 | 0.006342673 | 0.5646826 | 0.1947243 | 0.2506871 | 163.1682 | 5.560782 | 9.886404 | 1.173926 | 4.795628 | 0.9686055 | 0.2455573 | 0.8859925 | 0.1496655 | 0.9276737 | 0.1994926 | 0.5729949 | 0.08699948 | 0.6780312 | 0.1015456 | 2.226101 | 0.1523147 | 0.1858534 | 0.001098995 | n.d. | 3.391786 | 0.01895575 | 2.153961 | 1.027914
Bra 38 | dark | 24.14378 | 115.5103 | 16.09897 | 17.11818 | 801.98762 | 155.9053 | 1.588639 | 8.007953 | 37.92648 | 26.10396 | 3.001313 | 3.035972 | n.d. | 26.44525 | 366.2946 | 4.847557 | 80.994 | 2.307572 | 1.544676 | 0.1564067 | 0.007311782 | 0.01048616 | 0.4732901 | 0.1385549 | 0.2409653 | 128.1573 | 5.234933 | 8.970758 | 1.047628 | 4.250554 | 0.8258796 | 0.2033586 | 0.7375572 | 0.1313422 | 0.8185429 | 0.1767031 | 0.5419913 | 0.08533287 | 0.6356438 | 0.09846525 | 2.115734 | 0.161365 | 0.1998886 | 0.000979791 | n.d. | n.d. | 0.003610111 | 2.287675 | 0.9998641
Bra 44 |  | 22.89684 | 115.1711 | 14.54053 | 17.42829 | 537.55647 | 221.072 | 1.469936 | 9.472379 | 16.2312 | 30.05324 | 2.553389 | 2.754469 | n.d. | 31.23182 | 466.0471 | 4.819731 | 56.06267 | 1.644952 | 1.161846 | 0.3297899 | 0.02161306 | 0.03372614 | 0.4609007 | 0.1662561 | 0.3425857 | 120.3099 | 4.856969 | 8.674757 | 1.005945 | 4.077635 | 0.8630404 | 0.2195757 | 0.7832708 | 0.1341133 | 0.8328109 | 0.1778863 | 0.5058047 | 0.07779098 | 0.5767044 | 0.08568264 | 1.475396 | 0.1127158 | 0.1427492 | 0.001021913 | n.d. | 0.751795 | 0.01479034 | 1.667325 | 0.8776275
Bra 47 | dark | 35.96031 | 106.0225 | 15.75085 | 24.89988 | 586.04051 | 193.099 | 1.91478 | 10.51703 | 17.23744 | 23.73562 | 2.795118 | 3.858687 | n.d. | 26.43943 | 432.6488 | 5.6314 | 60.29153 | 1.824402 | 2.087967 | 0.1280148 | 0.0135374 | 0.005599501 | 0.5588949 | 0.2275829 | 0.2634515 | 120.3897 | 5.466612 | 9.308716 | 1.141186 | 4.73071 | 0.9739468 | 0.2234135 | 0.9058573 | 0.151214 | 0.9556762 | 0.2133173 | 0.5653666 | 0.09091542 | 0.6514888 | 0.0996587 | 1.568468 | 0.1300406 | 0.194787 | 0.001486599 | n.d. | 3.34261 | 0.01097995 | 1.92758 | 0.9533779
Low-Zr Mean |  | 17.8914 | 107.8996 | 14.9767 | 25.88345 | 801.692 | 1699.189 | 3.466733 | 14.60674 | 3001.467 | 40.54647 | 3.276015 | 13.36393 | #DIV/0! | 26.59822 | 511.8308 | 5.216179 | 78.07222 | 2.256347 | 1.287942 | 12.18406 | 0.04192545 | 0.009804925 | 1255.557 | 3.512603 | 0.2605892 | 180.3184 | 5.482907 | 10.00581 | 1.209027 | 4.958007 | 1.002438 | 0.2395459 | 0.9008241 | 0.1469795 | 0.8973293 | 0.1913857 | 0.5558978 | 0.08452394 | 0.6241603 | 0.09355415 | 1.98323 | 0.1601842 | 0.1459205 | 0.001869954 | 0.0806679 | 7183.859 | 1.004801 | 1.887696 | 0.8255245
Plant ash 1 high-Zirconium
Bra 4 | Red opaque | 14.66447 | 103.4586 | 16.7506 | 28.72519 | 945.58604 | 530.2734 | 3.663185 | 20.51125 | 8302.431 | 68.79742 | 3.427283 | 11.21129 | n.d. | 12.88821 | 444.739 | 8.152274 | 144.6824 | 3.06031 | 1.198788 | 2.865405 | 0.1514424 | 0.00260584 | 97.10186 | 6.611182 | 0.2149932 | 288.245 | 8.932753 | 17.79355 | 2.053813 | 8.509173 | 1.705264 | 0.3810463 | 1.72689 | 0.2676323 | 1.519651 | 0.3111571 | 0.8733578 | 0.1254363 | 0.8813339 | 0.1377834 | 3.65131 | 0.1915947 | 0.1519099 | 0.003031064 | 0.04951565 | 181.1906 | 0.1427208 | 2.532035 | 0.8511243
Bra 19 | Pale green, translucent | 10.82368 | 130.9062 | 15.81648 | 21.69086 | 956.33101 | 356.5419 | 2.981986 | 13.27618 | 22.73842 | 52.00608 | 3.188955 | 6.410447 | n.d. | 17.26395 | 447.8912 | 7.694465 | 163.6086 | 2.906939 | 1.515682 | 0.135965 | 0.06378789 | 0.009899481 | 3.955926 | 0.1265595 | 0.208905 | 591.3664 | 10.59506 | 20.442 | 2.171293 | 8.572144 | 1.613246 | 0.3441788 | 1.404566 | 0.2341212 | 1.369698 | 0.2825991 | 0.7901865 | 0.1167175 | 0.8225474 | 0.1265115 | 4.114004 | 0.1968262 | 0.1830535 | 0.003082661 | 0.001459146 | 15.67179 | 0.01250121 | 2.531857 | 0.8500845
Bra 19 or | Orange opaque | 12.41304 | 92.36465 | 14.23239 |  | 694 | 2548.411 | 3.904885 | 16.10648 | 57.88335 | 17241.59 | 2.719284 | 17.23974 |  | 14.38888 | 316.5452 | 6.120351 | 146.0184 | 2.117748 | 1.536379 | 17.66038 | 3.556833 | 0 | 34338.72 | 2.85382 | 0.0703832 | 278.5873 | 8.549649 | 15.95763 | 1.668741 | 6.471575 | 1.23652 | 0.2527579 | 1.094321 | 0.1737944 | 1.116878 | 0.2281663 | 0.5948588 | 0.08117253 | 0.6002474 | 0.1063463 | 3.547844 | 0.1315399 | 0.1546362 | 0.004405817 | 0.01256638 | 171230.1 | 1.683869 | 2.032584 | 0.7135983
Bra 19 yel | Yellow opaque | 14.23788 | 95.25641 | 15.70978 |  | 770 | 2810.123 | 3.034139 | 12.94035 | 54.7163 | 55.86062 | 2.832819 | 15.09173 |  | 16.22738 | 344.797 | 8.38918 | 176.0082 | 2.383346 | 1.79982 | 6.284025 | 0.1669516 | 0 | 12909.04 | 1.142357 | 0.1298652 | 282.1561 | 9.340577 | 17.90803 | 1.942751 | 8.051331 | 1.512616 | 0.2996072 | 1.405518 | 0.2412627 | 1.654744 | 0.3284264 | 0.9459983 | 0.1384007 | 0.9257186 | 0.1552488 | 4.446723 | 0.1673431 | 0.1513346 | 0.001971692 | 0.003358158 | 82300.13 | 0.7183372 | 2.245587 | 0.7625983
Bra 20 | Red opaque | 11.89303 | 101.9738 | 16.98233 | 26.58344 | 985 | 879.3087 | 4.949949 | 22.49022 | 8973.664 | 58.90418 | 3.238736 | 19.77639 | n.d. | 15.17071 | 471.9454 | 7.622122 | 180.9052 | 2.988056 | 1.169954 | 2.912138 | 0.07059469 | 0 | 293.4213 | 2.717545 | 0.2050726 | 443.8059 | 10.71547 | 20.5611 | 2.170659 | 8.246388 | 1.492433 | 0.3204405 | 1.33303 | 0.2198275 | 1.309386 | 0.2739339 | 0.762814 | 0.1135268 | 0.8339625 | 0.1254914 | 4.367051 | 0.1857347 | 0.1868606 | 0.004115798 | 0.03834346 | 915.0103 | 0.2652147 | 2.530979 | 0.8820915
Bra 20 bl | blue
Bra 20 wht | White opaque
Bra 20 yel | Yellow opaque
Bra 25 | Red opaque | 11.01902 | 100.0683 | 15.69783 | 14.12459 | 824.60605 | 2118.655 | 7.77925 | 25.79684 | 18627.95 | 72.17683 | 2.962878 | 42.09726 | n.d. | 15.67195 | 406.9703 | 7.005642 | 161.2605 | 2.613018 | 1.940887 | 5.940759 | 0.110086 | 0.001740013 | 93.65049 | 6.649629 | 0.1860175 | 483.3105 | 10.28086 | 18.53181 | 1.951961 | 7.679257 | 1.3429 | 0.282017 | 1.19405 | 0.2001061 | 1.203198 | 0.2581061 | 0.7047122 | 0.1114427 | 0.7275478 | 0.1183874 | 4.092236 | 0.2145643 | 0.1896977 | 0.003584393 | 0.07351014 | 246.8921 | 0.78828 | 2.396095 | 0.8104622
Bra 25 col | ? | 10.01853 | 111.9799 | 26.0718 | 11.14701 | 924.50586 | 8922.666 | 2.726104 | 10.6165 | 108.8628 | 74.7177 | 3.507988 | 76.0417 |  | 16.4381 | 481.0358 | 8.807897 | 203.9231 | 2.858634 | 3.614443 | 0.4650143 | 0.2254016 | 0.001215642 | 23.75464 | 0.1924312 | 0.2252806 | 1061.207 | 13.56992 | 22.19955 | 2.373031 | 9.441641 | 1.643452 | 0.3637024 | 1.452208 | 0.2481587 | 1.405223 | 0.2890949 | 0.8557193 | 0.1277759 | 0.8400871 | 0.1398952 | 5.110103 | 0.2060132 | 0.2370491 | 0.007290776 | 0.00577075 | 432.8306 | 0.01594701 | 2.723055 | 1.253345
Bra 25 yel | Yellow opaque | 6.415978 | 103.8686 | 23.20387 | 1.518913 | 828.25679 | 7914.982 | 2.888537 | 12.35096 | 113.539 | 84.35552 | 3.240885 | 119.0733 |  | 13.17721 | 418.9998 | 7.959257 | 183.9927 | 2.583781 | 3.233198 | 0.7850961 | 0.2544707 | 0 | 14233.96 | 4.52119 | 0.1153744 | 932.2884 | 12.1443 | 19.87856 | 2.114593 | 8.363578 | 1.47355 | 0.2990438 | 1.378175 | 0.226546 | 1.272783 | 0.2748105 | 0.7711207 | 0.1185232 | 0.7866295 | 0.1213302 | 4.720632 | 0.1935997 | 1.202565 | 0.00206077 | 0.01027562 | 77101.8 | 1.077538 | 2.554524 | 1.15284
Bra 28 | Red opaque | 20.88475 | 90.14111 | 15.63035 | 27.08469 | 932.28024 | 3118.505 | 5.18013 | 21.988 | 10522.87 | 68.55307 | 3.076855 | 20.33062 | 1.64529 | 15.04737 | 307.8629 | 7.5644 | 205.8837 | 2.809665 | 2.348852 | 3.594008 | 0.08925643 | 0 | 100.5939 | 5.597999 | 0.2078139 | 302.8683 | 10.6443 | 19.19654 | 2.047779 | 8.000104 | 1.388876 | 0.2807891 | 1.295029 | 0.2131366 | 1.284452 | 0.2796621 | 0.7832378 | 0.1177063 | 0.87746 | 0.134272 | 5.094122 | 0.1978586 | 0.1823345 | 0.004275851 | 0.08442699 | 335.4331 | 0.7337349 | 2.500123 | 0.8600869
Bra 28 gry | Red opaque in grey weathering | 22.37974 | 89.11338 | 15.44354 | 27.1466 | 931.60372 | 3073.182 | 5.289335 | 22.59152 | 10901.59 | 73.6124 | 3.00381 | 18.73302 | 3.643164 | 16.08042 | 306.4346 | 7.180492 | 200.2669 | 2.827935 | 2.537846 | 3.399629 | 0.1238824 | 0 | 110.0817 | 5.723355 | 0.2144518 | 299.8847 | 10.40999 | 19.12682 | 2.041394 | 7.847012 | 1.393386 | 0.2803356 | 1.282723 | 0.2072525 | 1.260502 | 0.2645577 | 0.7355577 | 0.1142099 | 0.8971309 | 0.1358316 | 4.909003 | 0.1908947 | 0.166117 | 0.001626143 | 0.1190188 | 354.9553 | 0.6554635 | 2.422798 | 0.8626189
Bra 43 | Red opaque | 10.86947 | 110.4132 | 12.95869 | 15.60849 | 897.33852 | 529.7705 | 5.526019 | 20.57094 | 10763.16 | 58.1781 | 2.742101 | 39.91534 | n.d. | 15.68606 | 360.964 | 7.302237 | 177.0137 | 2.679743 | 1.363037 | 2.767316 | 0.08905856 | 0 | 326.8842 | 6.130064 | 0.1750885 | 261.2048 | 10.31884 | 19.42029 | 2.051174 | 7.892813 | 1.40737 | 0.283394 | 1.244418 | 0.2100327 | 1.285371 | 0.2637817 | 0.7466358 | 0.1108535 | 0.8224718 | 0.1216053 | 4.352782 | 0.1825511 | 0.1457452 | 0.003517908 | 0.05074909 | 246.2944 | 0.2018741 | 2.409972 | 0.7796041
Bra 43 gry | Red opaque in grey weathering | 12.23447 | 112.82 | 13.57979 | 16.71359 | 869.8955 | 494.2338 | 4.10212 | 19.19724 | 3371.037 | 56.98217 | 2.816204 | 12.39048 |  | 17.04991 | 352.92 | 7.446609 | 180.2332 | 2.732116 | 1.314138 | 0.5310326 | 0.09700741 | 0 | 624.164 | 2.233321 | 0.210421 | 278.2878 | 10.59226 | 19.81066 | 2.078551 | 8.166613 | 1.46078 | 0.3049557 | 1.266459 | 0.2137883 | 1.286757 | 0.2676761 | 0.7847161 | 0.1135094 | 0.7896711 | 0.1301553 | 4.476848 | 0.1795671 | 0.1612446 | 0.002971527 | 0.04457927 | 330.2997 | 0.324342 | 2.508056 | 0.7981435
Bra 45 | Red opaque | 23.40974 | 104.7653 | 21.37325 | 42.49942 | 1103.72692 | 1021.187 | 14.27062 | 56.05947 | 13313.09 | 87.97407 | 3.636824 | 170.558 | 2.649672 | 17.83918 | 389.0834 | 9.648223 | 165.9756 | 3.321542 | 1.650102 | 4.242993 | 0.07377464 | 0 | 1554.676 | 27.31257 | 0.2576843 | 205.778 | 9.480249 | 18.51823 | 2.145251 | 8.978358 | 1.840973 | 0.4136299 | 1.714627 | 0.2858785 | 1.687557 | 0.3545283 | 0.964821 | 0.1386788 | 1.027552 | 0.1515038 | 4.112392 | 0.2193957 | 0.221286 | 0.003385529 | 0.1871722 | 654.5439 | 0.5204859 | 2.884496 | 1.062926
Bra 46 | Red opaque | 22.53848 | 114.9453 | 18.95963 | 30.29219 | 1097.18255 | 742.1906 | 5.336738 | 28.29589 | 10008.72 | 52.76416 | 3.556557 | 19.18166 | 3.436985 | 14.10944 | 346.6524 | 8.705824 | 166.1758 | 3.35077 | 1.197704 | 2.654315 | 0.09383377 | 0 | 341.1001 | 3.336419 | 0.2685743 | 319.2579 | 10.95518 | 20.90068 | 2.307179 | 9.278996 | 1.793939 | 0.3820778 | 1.590503 | 0.2584021 | 1.543769 | 0.3192041 | 0.8759924 | 0.1309682 | 0.9495964 | 0.1445764 | 4.207849 | 0.2205067 | 0.1460851 | 0.003637102 | 0.05509732 | 268.2133 | 0.2930944 | 2.935197 | 0.9602489
Bra 48 | Green translucent | 22.21683 | 158.07 | 13.91624 | 19.08665 | 930.15916 | 351.2444 | 2.471714 | 11.10405 | 54.1817 | 37.88524 | 2.889835 | 4.45173 | n.d. | 15.95776 | 442.2578 | 7.287753 | 182.2899 | 2.800603 | 1.11618 | 0.433002 | 0.05691752 | 0.005158287 | 7.851144 | 0.1570883 | 0.1878378 | 573.708 | 11.3504 | 22.16704 | 2.337999 | 8.951878 | 1.586737 | 0.3247847 | 1.3475 | 0.2195494 | 1.309074 | 0.2709201 | 0.7533963 | 0.1139182 | 0.8377207 | 0.127049 | 4.511964 | 0.1851129 | 0.1652283 | 0.003041195 | 0.07635122 | 27.89986 | 0.1443561 | 2.460531 | 0.8237867
Bra 49 | dark | 30.09192 | 150.0338 | 14.92821 | 22.0084 | 902.12693 | 418.1522 | 2.600176 | 13.75365 | 26.2788 | 33.53034 | 2.892328 | 3.361973 | n.d. | 12.2782 | 413.8862 | 6.936742 | 184.7571 | 2.851603 | 1.042718 | 0.1389404 | 0.03803968 | 0.02885917 | 1.64497 | 0.1254219 | 0.238784 | 439.473 | 10.72391 | 20.81049 | 2.174151 | 8.253489 | 1.411941 | 0.2899126 | 1.226313 | 0.1977579 | 1.235491 | 0.2608155 | 0.7430229 | 0.1102302 | 0.8196331 | 0.1305087 | 4.654798 | 0.1852321 | 0.1660127 | 0.001621062 | 0.0001965687 | 8.02462 | 0.02587161 | 2.466366 | 0.8185306
Bra 49yel | Yellow opaque | 24.06498 | 143.6525 | 22.13361 | 16.3966 | 951.80288 | 7067.901 | 2.875269 | 23.19231 | 459.106 | 106.1771 | 3.508718 | 93.956 | n.d. | 17.43992 | 418.5605 | 8.453552 | 187.3441 | 2.983228 | 2.147352 | 1.971923 | 0.3172718 | 0 | 9414.522 | 1.408103 | 0.2121655 | 662.962 | 12.51621 | 20.05395 | 2.303945 | 9.238031 | 1.614026 | 0.3423624 | 1.551451 | 0.2376204 | 1.461337 | 0.2976863 | 0.8343305 | 0.1216037 | 0.9058388 | 0.1386272 | 4.724079 | 0.2087355 | 0.2150096 | 0.00399578 | 0.001207976 | 55898.17 | 0.4470957 | 2.724095 | 1.203298
Bra 50 | Red opaque | 25.78403 | 125.1832 | 22.07572 | 45.9647 | 1135.59851 | 524.0403 | 8.342729 | 35.17025 | 4684.807 | 56.97229 | 3.785488 | 55.53653 | n.d. | 14.0998 | 360.7225 | 9.105366 | 137.2124 | 3.432046 | 1.434662 | 1.994176 | 0.08842836 | 0.02834723 | 380.7619 | 8.281266 | 0.2151715 | 230.1337 | 9.503107 | 18.55182 | 2.158752 | 9.161403 | 1.888172 | 0.4114575 | 1.682683 | 0.2749134 | 1.629674 | 0.338578 | 0.8986778 | 0.1357132 | 0.9388758 | 0.1398009 | 3.445401 | 0.2229219 | 0.1408477 | 0.00228146 | 0.03972136 | 141.8927 | 0.2083273 | 2.821657 | 1.117533
Bra 50 yel | Yellow opaque | 24.04746 | 128.9274 | 23.41819 | 38.71798 | 1119.53055 | 2386.19 | 4.225371 | 22.08307 | 238.3919 | 65.11032 | 3.969629 | 33.12805 |  | 15.39827 | 315.8421 | 9.60925 | 142.1745 | 3.464606 | 1.54886 | 9.645552 | 0.09754277 | 0 | 6603.348 | 16.53369 | 0.2554041 | 292.5938 | 9.861439 | 18.47397 | 2.134302 | 9.362742 | 1.853168 | 0.423843 | 1.745016 | 0.2766995 | 1.726745 | 0.3326404 | 0.9518101 | 0.1373481 | 0.9745146 | 0.1578955 | 3.604548 | 0.2265133 | 10.58563 |  | 0.004400847 | 38694.85 | 1.82052 | 3.016117 | 1.194945
Bra 52 | dark | 14.68371 | 116.7583 | 18.63405 | 26.90492 | 1030.66651 | 309.4928 | 2.925471 | 12.93993 | 56.28904 | 38.67441 | 3.265693 | 3.703465 | n.d. | 24.01307 | 358.9223 | 9.161019 | 164.4606 | 3.572137 | 0.6805126 | 0.1615202 | 0.06865142 | 0.01005367 | 12.28238 | 0.2089746 | 0.2762544 | 246.5723 | 9.76414 | 19.73344 | 2.257499 | 9.293132 | 1.88003 | 0.3974804 | 1.69621 | 0.2775425 | 1.613969 | 0.3304707 | 0.923278 | 0.1348128 | 0.9750477 | 0.146548 | 4.160928 | 0.2201937 | 0.1415074 | 0.001168302 | 0.0009466602 | 122.0299 | 0.01794647 | 3.034187 | 1.009021
Bra 52 r | Red opaque | 18.27611 | 102.0531 | 18.81784 | 33.61933 | 1088.44077 | 500.882 | 6.28451 | 26.53779 | 7620.665 | 62.888 | 3.761973 | 15.2659 |  | 20.53538 | 331.4524 | 9.861237 | 177.9725 | 3.542873 | 1.142206 | 5.535447 | 0.09736948 | 0 | 926.0226 | 3.131547 | 0.2735376 | 299.544 | 10.08808 | 19.61166 | 2.285055 | 9.708943 | 2.016515 | 0.4335355 | 1.79436 | 0.2831681 | 1.76181 | 0.3668003 | 1.0191 | 0.1432902 | 1.068012 | 0.1577891 | 4.497171 | 0.2332866 | 0.2178397 | 0.003213459 | 0.04591419 | 3532.851 | 0.6031242 | 3.273683 | 1.012422
Bra 52wht | White opaque | 17.60942 | 109.3546 | 18.92521 | 27.33039 | 1073.01352 | 5214.737 | 3.703598 | 17.82598 | 585.0279 | 48.4211 | 3.713589 | 28.55022 | n.d. | 19.86004 | 318.4056 | 10.07149 | 181.6935 | 3.524146 | 2.224395 | 6.149205 | 0.03933703 | 0 | 4769.534 | 2.441116 | 0.2443406 | 303.8554 | 9.990241 | 19.37286 | 2.289027 | 9.600196 | 1.98145 | 0.3998479 | 1.804534 | 0.2994901 | 1.746832 | 0.3564006 | 1.0133 | 0.1496614 | 1.070154 | 0.1616587 | 4.664025 | 0.232359 | 0.3072598 | 0.004058451 | 0.007175253 | 13032.36 | 7.15952 | 3.278898 | 1.037729
Bra 57 | Red opaque | 16.33469 | 122.1445 | 18.74471 | 26.96714 | 1058.87377 | 892.5569 | 4.994857 | 23.58255 | 12244.97 | 60.37373 | 3.352153 | 15.33969 | n.d. | 13.43211 | 392.2266 | 8.713141 | 174.3177 | 3.286115 | 1.049711 | 1.827239 | 0.0874624 | 0 | 621.6787 | 4.546577 | 0.2267979 | 283.102 | 11.08438 | 20.87382 | 2.290066 | 9.299226 | 1.773743 | 0.3563601 | 1.534268 | 0.2586942 | 1.57416 | 0.3165405 | 0.8819062 | 0.1273599 | 0.939302 | 0.1406727 | 4.375259 | 0.2201368 | 0.1598094 | 0.001891812 | 0.00290444 | 3153.997 | 0.2037443 | 2.986443 | 0.9646181
Bra 58 | Dark | 20.51989 | 104.9321 | 26.26077 | 32.43305 | 1100.25889 | 2759.687 | 3.666862 | 16.85689 | 84.67595 | 73.40672 | 3.470403 | 22.64641 | n.d. | 22.44908 | 415.2465 | 8.881093 | 162.3549 | 3.519705 | 1.632011 | 2.749234 | 0.138327 | 0 | 164.593 | 0.3709496 | 0.3212973 | 363.0025 | 10.76276 | 20.63137 | 2.318226 | 9.497158 | 1.875149 | 0.3979331 | 1.67996 | 0.2661848 | 1.566121 | 0.322225 | 0.8785521 | 0.12783 | 0.9360196 | 0.1401136 | 4.062604 | 0.2204906 | 0.2149305 | 0.002952941 | 0.04281754 | 833.4244 | 0.03329555 | 2.975518 | 1.292054
Bra 58r | Red opaque | 19.62749 | 102.1668 | 22.20968 | 29.56886 | 1061.94239 | 1219.516 | 5.859349 | 31.99644 | 12196.34 | 106.0766 | 3.37169 | 25.29714 | n.d. | 19.70872 | 381.2398 | 8.798037 | 158.1602 | 3.474399 | 1.577696 | 2.582253 | 0.1379153 | 0 | 591.041 | 5.981525 | 0.2654949 | 259.3514 | 10.15128 | 19.4788 | 2.212393 | 9.070618 | 1.810816 | 0.3835436 | 1.586388 | 0.2652328 | 1.54641 | 0.3297566 | 0.8935847 | 0.1279462 | 0.9154234 | 0.1417932 | 4.053936 | 0.2254974 | 0.2149897 | 0.001999289 | 0.1185128 | 1952.82 | 0.4379697 | 2.990372 | 1.154955
Bra 58 yel | Yellow opaque | 16.6987 | 82.74891 | 31.93529 | 15.04573 | 856.35714 | 10703.75 | 3.29719 | 14.93925 | 326.0357 | 94.10699 | 3.374419 | 149.8462 |  | 19.50641 | 345.5486 | 8.439649 | 153.3238 | 2.86924 | 3.529064 | 2.648778 | 0.2691706 | 0 | 14826.5 | 13.41458 | 0.2173341 | 729.168 | 10.82051 | 16.94118 | 2.029767 | 8.616697 | 1.559058 | 0.3424859 | 1.597864 | 0.2484998 | 1.503768 | 0.2811797 | 0.814105 | 0.1119352 | 0.8263129 | 0.1226679 | 3.990062 | 0.202694 | 0.2516271 | 0.001882222 |  | 125686 | 0.96731 | 2.644854 | 1.398806
High-Zr Mean |  | 18.55835 | 113.5305 | 19.75801 | 24.77044 |  | 2870.644 | 4.968855 | 22.2595 | 5538.457 | 67.28271 | 3.328572 | 46.16213 | 2.843778 | 16.94183 | 374.535 | 8.425663 | 173.847 | 3.0999 | 1.825027 | 2.867497 | 0.1234859 | 0.003589239 | 2653.745 | 5.633229 | 0.2283393 | 420.3597 | 10.71487 | 19.72779 | 2.185814 | 8.842947 | 1.666478 | 0.3520711 | 1.507845 | 0.2461264 | 1.471667 | 0.3035921 | 0.8489322 | 0.1250151 | 0.9011906 | 0.1382229 | 4.372416 | 0.2089583 | 0.7348962 | 0.003022799 | 0.04853746 | 15383.6 | 0.7942781 | 2.76224 | 1.027046
Plant ash 2
Bra 6 | dark | 14.48741 | 140.1067 | 15.61682 | 71.43783 | 880.2441 | 398.4171 | 2.554862 | 13.41934 | 27.87462 | 38.48465 | 3.317548 | 3.78404 | n.d. | 15.73423 | 474.6037 | 4.861394 | 153.297 | 2.419881 | 1.512044 | 0.2351614 | 0.04224446 | 0.003493335 | 1.897991 | 0.1314304 | 0.1927863 | 134.1452 | 6.982269 | 13.4337 | 1.535364 | 6.096086 | 1.152814 | 0.2749588 | 1.044243 | 0.1567784 | 0.8928656 | 0.1890032 | 0.5421058 | 0.07973439 | 0.6019494 | 0.09055471 | 3.627419 | 0.1563153 | 0.1292301 | 0.002826178 | 0.0006633179 | 11.244 | 0.0152997 | 1.903962 | 0.783805
Bra 7 | dark | 13.97386 | 112.0531 | 17.58036 | 36.20583 | 755.3837 | 287.0683 | 2.60385 | 15.47049 | 24.45865 | 30.8855 | 3.675569 | 11.77341 | n.d. | 20.09755 | 438.9425 | 4.805586 | 56.7713 | 2.111098 | 1.028189 | 0.1004007 | 0.009488163 | 0.003636794 | 0.8331563 | 0.3038121 | 0.2842365 | 151.8816 | 6.446469 | 12.42955 | 1.452076 | 5.824691 | 1.136389 | 0.2903338 | 1.036511 | 0.1618346 | 0.8871075 | 0.1858667 | 0.5302656 | 0.0746455 | 0.5397625 | 0.07822037 | 1.43731 | 0.1309754 | 0.121531 | 0.001501288 | n.d. | 11.55262 | 0.009206658 | 1.521956 | 0.6064555
Bra 8 | dark | 16.0953 | 121.2123 | 17.72913 | 68.7231 | 735.1165 | 663.1815 | 5.084052 | 14.99957 | 13.52785 | 30.66571 | 3.501684 | 12.22496 | n.d. | 16.89054 | 468.9328 | 4.455879 | 89.72389 | 2.080871 | 1.52404 | 0.1480634 | 0.02453115 | 0.002611948 | 0.813957 | 0.2638223 | 0.2597891 | 138.8627 | 6.831847 | 13.16701 | 1.504241 | 5.863313 | 1.105237 | 0.2702938 | 1.022692 | 0.1502451 | 0.8210602 | 0.1681126 | 0.4907094 | 0.07159877 | 0.5261013 | 0.07935623 | 2.194113 | 0.1280422 | 0.1292652 | 0.00149437 | n.d. | 31.76426 | 0.01499953 | 1.567246 | 0.7448092
Bra 9 | dark | 15.01495 | 163.2702 | 16.92245 | 66.79241 | 706.7033 | 648.4613 | 2.719372 | 15.26836 | 12.25857 | 31.54955 | 3.831679 | 6.312792 | n.d. | 18.51903 | 641.7939 | 4.68926 | 78.77441 | 2.013539 | 1.60874 | 0.1164641 | 0.01424394 | 0.001583175 | 0.6768663 | 0.1717252 | 0.236881 | 168.1422 | 6.346797 | 11.8379 | 1.407416 | 5.56159 | 1.102554 | 0.2785081 | 1.000296 | 0.1535073 | 0.8681877 | 0.1782369 | 0.5160127 | 0.07495205 | 0.5359357 | 0.08004381 | 1.95454 | 0.1321719 | 0.1220206 | 0.001520614 | 0.006530908 | 1.531401 | 0.6734809
Bra 11 | dark | 16.87358 | 133.0004 | 18.58829 | 68.80055 | 856.1175 | 1071.766 | 4.435465 | 23.62122 | 89.31607 | 41.71161 | 4.20145 | 5.450229 | n.d. | 22.17528 | 437.9804 | 5.732315 | 85.7057 | 2.449424 | 1.054235 | 0.2037949 | 0.05343565 | 0.007435202 | 11.04257 | 0.4657826 | 0.2603688 | 140.7386 | 6.726871 | 12.84954 | 1.491378 | 6.222417 | 1.277885 | 0.2952332 | 1.20152 | 0.1807877 | 1.028989 | 0.2208379 | 0.6084754 | 0.09246122 | 0.6733279 | 0.1011727 | 2.170753 | 0.1628738 | 0.1060236 | 0.001911635 | 7.510662 | 165.2968 | 0.1591223 | 1.893382 | 1.188651
Bra 12 | dark | 17.65649 | 135.4318 | 19.43871 | 64.0339 | 943.7596 | 310.5749 | 2.65736 | 15.62514 | 24.37055 | 22.69378 | 4.380691 | 3.639382 | n.d. | 21.42785 | 505.7884 | 5.214514 | 94.45372 | 2.550043 | 0.9060186 | 0.1484978 | 0.02529791 | 0.003075869 | 7.900158 | 0.1551693 | 0.2574171 | 190.3458 | 6.807936 | 12.53329 | 1.505795 | 6.110706 | 1.240117 | 0.309955 | 1.123791 | 0.1631007 | 0.9414783 | 0.1962629 | 0.5552599 | 0.08071171 | 0.6148843 | 0.09114787 | 2.312578 | 0.1656151 | 0.1256416 | 0.001293135 | 0.002463786 | 24.2231 | 0.01497856 | 1.774302 | 0.7817161
Bra14 | Pale green | 15.59788 | 127.7824 | 19.87844 | 70.36495 | 848.7291 | 1319.657 | 3.91204 | 19.68922 | 183.914 | 48.35036 | 4.090385 | 8.066845 | n.d. | 20.0552 | 628.6922 | 5.223372 | 87.24957 | 2.355782 | 1.067782 | 0.7903678 | 0.0445209 | 0 | 280.1008 | 1.509618 | 0.2632739 | 187.46 | 6.520358 | 11.94026 | 1.432104 | 5.889038 | 1.157585 | 0.2913549 | 1.068804 | 0.1593787 | 0.9294469 | 0.1991069 | 0.5540354 | 0.08158916 | 0.5978971 | 0.09023285 | 2.137061 | 0.1558417 | 0.1399252 | 0.002098313 | 0.007387793 | 1805.846 | 0.2169265 | 1.704284 | 0.8289729
Bra 14 r | Red opaque | 13.05696 | 125.4587 | 17.48854 | 55.82004 | 714.7628 | 2014.952 | 8.321733 | 34.14095 | 10242.57 | 77.79018 | 3.818774 | 19.94529 |  | 18.42505 | 554.8683 | 5.30493 | 83.95645 | 2.124861 | 1.412384 | 25.27916 | 0.04536516 | 0 | 139.285 | 3.08095 | 0.1959013 | 144.3062 | 6.048459 | 10.8641 | 1.293949 | 5.429872 | 1.094065 | 0.2591697 | 1.004198 | 0.1600496 | 0.9781309 | 0.1963986 | 0.5563956 | 0.07995946 | 0.6050347 | 0.09020197 | 2.116091 | 0.1472416 | 0.2132513 | 0.03918337 | 0.07270394 | 1003.831 | 0.6136303 | 1.736093 | 0.6659613
Bra 14 yel | Yellow opaque | 10.93828 | 122.407 | 21.81833 | 39.40357 | 648.1154 | 4963.594 | 3.391056 | 20.33035 | 133.0491 | 59.00273 | 3.903156 | 35.09341 |  | 14.95008 | 510.9843 | 4.839178 | 70.85637 | 1.848381 | 2.014119 | 2.369755 | 0.04478527 | 0 | 13834.82 | 48.25154 | 0.3045698 | 329.416 | 6.260178 | 9.539827 | 1.215147 | 5.221342 | 0.9659647 | 0.2450503 | 0.906279 | 0.1492548 | 0.8991481 | 0.1842194 | 0.5009223 | 0.06959659 | 0.5133161 | 0.07448731 | 1.722963 | 0.1184281 | 0.1905854 | 0.004284192 | 0.008204505 | 80044.88 | 0.8554493 | 1.402684 | 0.8147443
Bra 18 | dark | 20.23402 | 128.5233 | 18.32521 | 54.21692 | 762.4499 | 979.3882 | 3.818356 | 19.35322 | 67.09134 | 33.81409 | 3.760411 | 7.401629 | n.d. | 19.67258 | 529.5355 | 5.194822 | 74.48409 | 2.218632 | 1.192194 | 0.2531553 | 0.03015516 | 0.002788067 | 18.45048 | 0.3499004 | 0.2640342 | 152.7214 | 6.448826 | 11.98714 | 1.377155 | 5.514991 | 1.119682 | 0.2647933 | 0.93941 | 0.1579679 | 0.9191515 | 0.1945512 | 0.5414761 | 0.08081376 | 0.5773978 | 0.08599647 | 1.8596 | 0.1465918 | 0.1202807 | 0.001784974 | 0.00419394 | 80.80257 | 0.04633592 | 1.690093 | 0.7207006
Bra21 | dark | 14.45646 | 149.6906 | 17.14163 | 80.71456 | 1289.442 | 297.8071 | 1.996852 | 12.14162 | 8.875718 | 19.92945 | 3.138537 | 7.362829 | n.d. | 16.26206 | 561.2005 | 6.375658 | 316.5934 | 3.321347 | 1.452772 | 0.2057583 | 0.02630089 | 0.003942144 | 0.6576579 | 0.09823351 | 0.1831806 | 119.2039 | 8.121352 | 15.58526 | 1.733096 | 6.774704 | 1.30824 | 0.2861917 | 1.107805 | 0.1775468 | 1.080504 | 0.2328116 | 0.6855784 | 0.1075066 | 0.8230566 | 0.1279251 | 7.318712 | 0.2210458 | 0.1535325 | 0.004430844 | 0.003154151 | n.d. | 0.008708696 | 2.826054 | 0.9891201
Bra22 | dark | 13.1427 | 82.8688 | 21.32592 | 60.13999 | 980.6055 | 263.2625 | 2.638827 | 16.31955 | 10.22386 | 35.90606 | 4.585655 | 47.0081 | n.d. | 25.90024 | 456.3005 | 5.528406 | 105.1434 | 2.673129 | 1.331344 | 0.09184155 | 0.02029354 | 0.005965901 | 0.6914194 | 1.41101 | 0.3261091 | 195.642 | 7.609238 | 14.32947 | 1.635697 | 6.425855 | 1.251746 | 0.3211735 | 1.036227 | 0.1676424 | 0.9625272 | 0.2053978 | 0.5749313 | 0.08528214 | 0.619851 | 0.09005202 | 2.539919 | 0.1764279 | 0.1548514 | 0.002436943 | 0.00395328 | n.d. | 0.00934823 | 2.006849 | 0.7440194
Bra23 | dark | 15.0222 | 115.1073 | 16.24692 | 39.89777 | 824.7565 | 263.6661 | 2.006099 | 11.68449 | 8.112196 | 26.91641 | 4.057892 | 10.87463 | n.d. | 22.74977 | 536.3079 | 5.163335 | 86.31056 | 2.27619 | 1.567581 | 0.06849558 | 0.01042858 | 0.004665316 | 0.7685481 | 0.1958379 | 0.254264 | 174.2592 | 7.217045 | 13.20129 | 1.538888 | 6.086433 | 1.185994 | 0.2936261 | 0.9716334 | 0.1564256 | 0.9069313 | 0.1903163 | 0.553072 | 0.07788723 | 0.5714937 | 0.08553458 | 2.161744 | 0.1552829 | 0.09498402 | 0.001302424 | 0.002695183 | n.d. | 0.006126971 | 1.861036 | 0.6623211
Bra 31 | dark | 16.14625 | 132.4238 | 22.70138 | 68.44007 | 1001.579 | 574.2654 | 3.935529 | 19.79697 | 139.3417 | 37.55273 | 4.624293 | 8.292943 | n.d. | 21.28147 | 596.2995 | 5.742713 | 101.5853 | 2.702638 | 0.9864766 | 0.2153442 | 0.03597719 | 0 | 233.0504 | 1.126642 | 0.2770517 | 201.3483 | 7.419208 | 13.57144 | 1.609369 | 6.486317 | 1.253962 | 0.3219979 | 1.106498 | 0.1750049 | 1.013075 | 0.2146209 | 0.5999071 | 0.08806351 | 0.6595803 | 0.09439338 | 2.473457 | 0.1743781 | 0.164461 | 0.001183441 | 0.002378225 | 1460.703 | 0.09599587 | 1.96349 | 0.9278685
Bra 39 | dark | 17.28148 | 145.2096 | 18.38539 | 75.23229 | 920.4285 | 313.2447 | 2.617336 | 16.35298 | 22.65852 | 20.66161 | 3.754875 | 4.096575 | n.d. | 17.52244 | 754.9877 | 5.350283 | 118.7813 | 2.471948 | 0.821313 | 0.9605987 | 0.02532365 | 0.004764932 | 3.687813 | 0.193734 | 0.2380662 | 153.6726 | 7.216277 | 13.40363 | 1.53445 | 6.103021 | 1.193227 | 0.2901941 | 1.000929 | 0.1597037 | 0.9469132 | 0.1951544 | 0.5638062 | 0.08349728 | 0.6134189 | 0.09165559 | 2.884901 | 0.1651847 | 0.1071034 | 0.0008298597 | n.d. | 33.71095 | 0.01014749 | 1.87944 | 0.880728
Bra 40 | dark | 17.25401 | 150.303 | 19.74811 | 75.94898 | 814.1091 | 377.6307 | 3.31516 | 20.58868 | 58.44005 | 29.07844 | 4.074014 | 4.434903 | n.d. | 17.72258 | 617.8071 | 5.122623 | 76.69945 | 2.296757 | 1.137423 | 0.1326372 | 0.02449112 | 0 | 39.40221 | 4.560305 | 0.2153303 | 163.1573 | 6.836986 | 12.87449 | 1.484424 | 5.859564 | 1.136525 | 0.2911147 | 0.9768075 | 0.1553543 | 0.9265515 | 0.1903013 | 0.5376898 | 0.07834201 | 0.576122 | 0.08593324 | 1.903864 | 0.1449691 | 0.2394212 | 0.001396558 | 0.001391343 | 169.2382 | 0.08742211 | 1.700105 | 0.7928481
Bra 41 | dark | 16.01808 | 158.3033 | 18.05803 | 62.21634 | 794.3752 | 350.8074 | 2.661111 | 16.3364 | 21.63385 | 25.44942 | 3.793082 | 3.769543 | n.d. | 15.81213 | 500.328 | 4.80975 | 81.83826 | 2.166875 | 0.7703143 | 0.1651246 | 0.02282513 | 0.002024549 | 15.87004 | 0.1926303 | 0.1819914 | 157.2509 | 6.677596 | 12.39768 | 1.441056 | 5.72446 | 1.08303 | 0.2822985 | 0.9157713 | 0.1452723 | 0.8595569 | 0.1787891 | 0.4977847 | 0.07575175 | 0.548623 | 0.07867217 | 2.005688 | 0.1422028 | 0.09698693 | 0.001204093 | n.d. | 86.89525 | 0.01277246 | 1.614562 | 0.7096497
Bra 42 | dark | 16.48207 | 139.7221 | 14.5094 | 47.31548 | 589.3536 | 735.1383 | 2.912762 | 16.32508 | 110.9419 | 27.18031 | 2.84907 | 4.51612 | n.d. | 16.38794 | 609.5872 | 4.123617 | 58.88861 | 1.70193 | 1.020176 | 0.223531 | 0.03625207 | 0.002569869 | 33.57221 | 0.4005222 | 0.2280625 | 126.3454 | 5.296127 | 9.78632 | 1.123007 | 4.546044 | 0.9125763 | 0.22062 | 0.7662674 | 0.1239137 | 0.7209295 | 0.147299 | 0.4202193 | 0.06435493 | 0.4513713 | 0.06817112 | 1.485677 | 0.1149463 | 0.1679406 | 0.0005609454 | 0.001788131 | 145.7834 | 0.1064464 | 1.296188 | 0.5577432
Plant ash 2 Mean |  | 15.54067 | 132.3819 | 18.41684 | 61.42803 | 837.0017 | 879.6046 | 3.421212 | 17.85909 | 622.148 | 35.42348 | 3.853265 | 11.33598 | #DIV/0! | 18.977 | 545.83 | 5.14098 | 101.1729 | 2.321296 | 1.244841 | 1.761564 | 0.02977555 | 0.002697617 | 812.418 | 3.49237 | 0.2457397 | 168.2722 | 6.767435 | 12.54066 | 1.461923 | 5.874469 | 1.148755 | 0.2826037 | 1.01276 | 0.1585427 | 0.921253 | 0.192627 | 0.546036 | 0.08037489 | 0.591618 | 0.08798619 | 2.461466 | 0.1521408 | 0.1431686 | 0.003957954 | 0.5448693 | 5671.82 | 0.1642443 | 1.784808 | 0.788242
Plant ash 3
Bra 1 | dark | 18.6652 | 135.603 | 9.711272 | 44.90362 | 364.8077 | 215.478 | 2.401449 | 14.4878 | 17.38398 | 32.87637 | 1.657988 | 3.486466 | n.d. | 10.71393 | 472.0061 | 3.71393 | 15.86217 | 0.9604293 | 1.242172 | 0.1134542 | 0.03327699 | 0.03943893 | 0.3657316 | 0.1347472 | 0.1678812 | 139.9328 | 3.075786 | 4.755858 | 0.6831174 | 2.918393 | 0.6030635 | 0.1542913 | 0.6310131 | 0.0989678 | 0.5837321 | 0.1276809 | 0.3537851 | 0.04698686 | 0.3300549 | 0.04948145 | 0.4001351 | 0.0556375 | 0.06996212 | n.d. | n.d. | 1.5962 | 0.07203976 | 0.6922691 | 0.5706798
Bra 2 | dark | 19.55259 | 112.175 | 5.909322 | 22.21133 | 214.3256 | 105.1606 | 1.058408 | 9.482057 | 13.23472 | 26.86348 | 1.19718 | 7.7 | n.d. | 8.907554 | 397.471 | 2.521894 | 8.428982 | 0.5244262 | 1.02146 | 0.1410492 | 0.04202537 | 0 | 0.3653039 | 0.1349019 | 0.1939263 | 73.64869 | 1.914915 | 2.590771 | 0.4152012 | 1.846737 | 0.3865735 | 0.08744429 | 0.369659 | 0.06336769 | 0.3823994 | 0.08242465 | 0.2199497 | 0.02898564 | 0.1975567 | 0.03007345 | 0.2161716 | 0.03187756 | 0.0504051 | n.d. | n.d. | 15.14964 | 0.004824755 | 0.429144 | 0.4076931
Bra 3 | dark | 19.84999 | 117.8153 | 9.266067 | 42.51177 | 341.9545 | 203.9322 | 2.170608 | 13.99415 | 18.05507 | 31.79893 | 1.597524 | 2.522089 | n.d. | 12.876 | 365.272 | 3.365644 | 14.6258 | 0.8986694 | 1.256054 | 0.09300551 | 0.02284653 | 0 | 0.371082 | 0.1057711 | 0.2161283 | 129.6227 | 2.873475 | 4.473983 | 0.628889 | 2.724809 | 0.5412905 | 0.1324067 | 0.5400186 | 0.09267139 | 0.5171271 | 0.1093233 | 0.3132549 | 0.0449522 | 0.3042611 | 0.04344133 | 0.3672539 | 0.05417023 | 0.06684366 | n.d. | n.d. | 10.43325 | 0.001637524 | 0.6291804 | 0.5432019
Bra 13 | Pale green | 9.469254 | 105.9851 | 14.43773 | 34.95513 | 486.3387 | 353.3098 | 2.785288 | 19.83248 | 21.8086 | 35.52267 | 1.788478 | 4.264915 | n.d. | 9.111256 | 300.0468 | 3.431763 | 19.12309 | 1.409054 | 0.5671078 | 0.265927 | 0.06984144 | 0.005722646 | 0.7477691 | 0.3567637 | 0.2256462 | 77.51314 | 3.669817 | 6.702589 | 0.7843912 | 3.342985 | 0.7143136 | 0.1733742 | 0.6973384 | 0.1045895 | 0.6142051 | 0.1262439 | 0.3439033 | 0.04858728 | 0.3439255 | 0.04831153 | 0.4906775 | 0.08674212 | 0.04534166 | 0.0006099814 | 0.001737156 | 2.223185 | 0.02820038 | 0.8156772 | 0.4386936
Bra 13 yela | Yellow opaque | 10.50539 | 96.59094 | 13.85966 | 28.64234 | 433.5505 | 1884.644 | 3.79735 | 20.91782 | 49.71608 | 57.42042 | 1.818594 | 16.7285 |  | 10.2803 | 267.6488 | 3.235723 | 18.07439 | 1.328446 | 1.125904 | 3.340691 | 0.1539774 | 0 | 12669.9 | 4.736466 | 0.2617144 | 99.07442 | 3.281956 | 5.875816 | 0.7286123 | 3.053897 | 0.6504558 | 0.1555759 | 0.6221715 | 0.1057282 | 0.5901693 | 0.117986 | 0.3026657 | 0.04515814 | 0.3344953 | 0.04440596 | 0.470113 | 0.1376788 | 0.3207586 | 0.001820511 | 0.003115503 | 84120.92 | 0.70432 | 0.7361213 | 0.4388574
Bra 13or | Orange opaque | 7.469296 | 105.2931 | 14.06362 | 21.34394 | 424.5203 | 1920.229 | 3.758721 | 21.07585 | 146.5995 | 8681.337 | 1.844504 | 12.71578 | n.d. | 9.730474 | 270.1217 | 3.207618 | 18.08872 | 1.282589 | 1.20299 | 8.924033 | 0.8945065 | 0 | 13157.28 | 2.297687 | 0.1395269 | 99.54582 | 3.351325 | 5.861652 | 0.6988659 | 3.03386 | 0.6754075 | 0.1461213 | 0.6582169 | 0.09458486 | 0.5382204 | 0.118246 | 0.334477 | 0.04588226 | 0.3046139 | 0.04875801 | 0.4884418 | 0.08098053 | 0.3012835 | 0.002633985 | 0.01580055 | 105840.5 | 1.142554 | 0.7759378 | 0.459001
Bra 27 | dark | 23.54671 | 103.5534 | 8.153007 | 26.4441 | 294.9774 | 130.1936 | 1.720138 | 11.66648 | 15.32023 | 21.23585 | 1.44682 | 4.765729 | n.d. | 7.952717 | 490.3235 | 3.197939 | 13.31312 | 0.7923656 | 1.144701 | 0.1168323 | 0.03124982 | 0.004138706 | 0.7688905 | 0.2469908 | 0.1526573 | 53.20215 | 2.589352 | 3.727606 | 0.5557987 | 2.387457 | 0.509334 | 0.1166467 | 0.4847037 | 0.07736983 | 0.4652905 | 0.09956023 | 0.2723091 | 0.03902497 | 0.264857 | 0.03912067 | 0.3430542 | 0.04850269 | 0.05997866 | 0.0006409383 | 0.0001848976 | 1.054765 | 0.006541666 | 0.5976812 | 0.4814005
Bra 30 | Red opaque | 8.06068 | 113.6639 | 12.39829 | 19.81113 | 370.1483 | 517.6901 | 9.984987 | 27.14919 | 8859.989 | 245.035 | 1.74317 | 44.22287 | n.d. | 7.909767 | 250.4132 | 3.355962 | 18.40374 | 1.155737 | 0.6339735 | 8.261237 | 0.1057877 | 0 | 280.6449 | 20.16628 | 0.1453224 | 74.66607 | 2.992161 | 5.352985 | 0.629921 | 2.64672 | 0.5828878 | 0.150548 | 0.5590434 | 0.1010849 | 0.5802313 | 0.1157086 | 0.3162095 | 0.04463225 | 0.2968261 | 0.04097061 | 0.4701074 | 0.07527496 | 0.05690437 | 0.0005436272 | 0.06153516 | 374.7881 | 1.155094 | 0.7763279 | 0.4384844
Bra 51 | dark | 31.59817 | 97.26952 | 17.43035 | 42.85703 | 321.7718 | 208.9933 | 2.561148 | 29.4298 | 15.92802 | 32.60011 | 1.58566 | 3.298645 | n.d. | 10.6953 | 308.4688 | 4.06494 | 12.08096 | 0.9939238 | 1.604712 | 0.1431275 | 0.07419837 | 0.005479055 | 0.4040041 | 0.2807241 | 0.2684036 | 433.2424 | 4.863216 | 5.630476 | 0.8966858 | 3.514219 | 0.6546742 | 0.1633927 | 0.6385149 | 0.0976434 | 0.5793657 | 0.1196149 | 0.3209827 | 0.04254078 | 0.286307 | 0.04525715 | 0.318044 | 0.05690497 | 0.07603869 | 0.0007568697 | n.d. | n.d. | 0.00710966 | 0.6598337 | 0.6372514
Bra 53 | dark | 37.66771 | 70.61689 | 22.45722 | 59.58828 | 411.2574 | 241.5946 | 2.884455 | 30.1485 | 22.12556 | 49.73515 | 1.78366 | 3.485834 | n.d. | 14.30712 | 339.4143 | 4.229177 | 17.73881 | 1.232096 | 2.643405 | 0.3478381 | 0.1551964 | 0.006522067 | 0.5054477 | 0.371836 | 0.3112776 | 610.8916 | 4.341406 | 5.953717 | 0.8467547 | 3.412822 | 0.6478276 | 0.1687859 | 0.6551225 | 0.1014538 | 0.610308 | 0.1286835 | 0.341713 | 0.04947248 | 0.3253054 | 0.04716453 | 0.4532333 | 0.07299592 | 0.09997038 | 0.0002716327 | n.d. | n.d. | 0.01247435 | 0.784801 | 0.9427252
Bra 55 | dark | 20.52015 | 109.1338 | 23.54789 | 54.36689 | 448.4911 | 267.8757 | 3.482579 | 39.60644 | 19.8251 | 49.81539 | 2.170145 | 3.401613 | n.d. | 14.71874 | 355.9355 | 5.222475 | 17.90229 | 1.488599 | 2.127337 | 0.1434238 | 0.07213538 | 0.004824392 | 0.7054588 | 0.3119743 | 0.4049422 | 385.0196 | 8.732587 | 9.432093 | 1.592255 | 6.166613 | 1.099188 | 0.2551889 | 0.9690784 | 0.1478673 | 0.8309939 | 0.1688364 | 0.4346712 | 0.05986375 | 0.4118126 | 0.05898848 | 0.4532718 | 0.08839013 | 0.1228279 | 0.0008161854 | 0.1217598 | n.d. | 0.01001747 | 0.9662988 | 0.6637914
Bra 56 | Blue opaque | 8.81733 | 92.31408 | 13.68006 | 42.25423 | 483.4461 | 561.3885 | 5.01681 | 26.96864 | 8098.616 | 26.51851 | 1.781102 | 29.75347 | n.d. | 8.364597 | 408.3569 | 4.639705 | 19.56849 | 1.004403 | 0.5567208 | 3.870397 | 0.1291364 | 0 | 9190.173 | 6.434859 | 0.1290012 | 141.2225 | 3.52205 | 6.232122 | 0.7314887 | 3.138294 | 0.7265565 | 0.2345891 | 0.7396045 | 0.124423 | 0.7662375 | 0.1686879 | 0.4598765 | 0.06616524 | 0.4693469 | 0.07370293 | 0.5098004 | 0.06811137 | 0.08125714 | 0.0008573902 | 0.1551683 | 22199.13 | 6.055468 | 0.7410742 | 0.2126264
Plant ash 3 Mean |  | 17.97687 | 105.0012 | 13.74287 | 36.65748 | 382.9658 | 550.8741 | 3.468495 | 22.06327 | 1441.55 | 774.2299 | 1.701235 | 11.36216 | #DIV/0! | 10.46398 | 352.1232 | 3.682231 | 16.10088 | 1.089228 | 1.260545 | 2.146751 | 0.1486815 | 0.005510483 | 2941.853 | 2.964917 | 0.2180356 | 193.1318 | 3.767337 | 5.549139 | 0.7659984 | 3.182234 | 0.6492977 | 0.1615304 | 0.6303737 | 0.1008126 | 0.58819 | 0.123583 | 0.3344831 | 0.04685432 | 0.3224469 | 0.04747301 | 0.4150253 | 0.0714389 | 0.112631 | 0.000994569 | 0.05132877 | 23618.42 | 0.7666902 | 0.7170289 | 0.5195338

## Sheet4
Sample ID | Colour
High-Al Mineral Glass
Bra 10 | Dark
High-Al Plant ash glass | Pale green
Bra 5 | black
Bra 5 blk | yellow
Bra 5 yel | orange
Bra 5 or
Yellow-brown
Plant ash 1 low-Zirconium | green
Bra 15 | Yellow opaque
Bra 15 gr | Red opaque
Bra15 yel | White opaque
Bra 16 | White-grey
Bra16 wht | Green, transparent
Bra 16grey | yellow opaque
Bra 16grn | dark
Bra 16yel | dark
Bra 17 | dark
Bra 24 | dark
Bra 26 | yellow opaque
Bra 29 | dark
Bra29yel | dark
Bra 33 | dark
Bra 34 | dark
Bra 35 | dark
Bra 36 | dark
Bra 37 | dark
Bra 38 | dark
Bra 44
Bra 47
Red opaque
Plant ash 1 high-Zirconium | Pale green, translucent
Bra 4 | Orange opaque
Bra 19 | Yellow opaque
Bra 19 gr op | Red opaque
Bra 19 or | blue
Bra 19 yel | White opaque
Bra 20 | Yellow opaque
Bra 20 bl | Red opaque
Bra 20 wht | ?
Bra 20 yel | Yellow opaque
Bra 25 | Red opaque
Bra 25 col | Red opaque in grey weathering
Bra 25 yel | Red opaque
Bra 28 | Red opaque in grey weathering
Bra 28 gry | Red opaque
Bra 43 | Red opaque
Bra 43 gry | Green translucent
Bra 45 | dark
Bra 46 | Yellow opaque
Bra 48 | Red opaque
Bra 49 | Yellow opaque
Bra 49 yel | dark
Bra 50 | Red opaque
Bra 50 yel | White opaque
Bra 52 | Red opaque
Bra 52 r | Dark
Bra 52 wht | Red opaque
Bra 57 | Yellow opaque
Bra 58
Bra 58r
Bra 58 yel | dark
dark
Plant ash 2 | dark
Bra 6 | dark
Bra 7 | dark
Bra 8 | dark
Bra 9 | Pale green
Bra 11 | Red opaque
Bra 12 | Yellow opaque
Bra14 | dark
Bra 14 r | dark
Bra 14 yel | dark
Bra 18 | dark
Bra21 | dark
Bra22 | dark
Bra23 | dark
Bra 31 | dark
Bra 39 | dark
Bra 40
Bra 41
Bra 42 | dark
dark
Plant ash 3 | dark
Bra 1 | Pale green
Bra 2 | Yellow opaque
Bra 3 | Orange opaque
Bra 13 | dark
Bra 13 yel | Red opaque
Bra 13or | dark
Bra 27 | dark
Bra 30 | dark
Bra 51 | Blue opaque
Bra 53
Bra 55
Bra 56

## Test
Sample ID | Colour | Li | B | V | Cr | Co | Ni | Ga | As | Se | Rb | Sr | Y | Zr | Nb | Mo | Ag | Cd | In | Sb | Cs | Ba | La | Ce | Pr | Nd | Sm | Eu | Gd | Tb | Dy | Ho | Er | Tm | Yb | Lu | Hf | Ta | W | Pt | Au | Bi | Th | U
High-Al Mineral Glass
Bra 10 | Dark | 11.76 | 314.6578 | 68.31673 | 56.41467 | 26.72596 | 17.70358 | 8.037018 | 27.90124 | n.d. | 22.67523 | 305.0658 | 12.01483 | 162.4019 | 6.568854 | 1.561468 | 1.312233 | 0.0425987 | 0 | 4.470005 | 0.4617922 | 269.9152 | 18.50826 | 37.09691 | 4.072491 | 15.93672 | 3.045291 | 0.6333495 | 2.813578 | 0.4188501 | 2.297554 | 0.4706463 | 1.323704 | 0.1893155 | 1.348735 | 0.2011193 | 4.129919 | 0.4577042 | 0.2702403 | 0.004336661 | 0.0109969 | 0.4877007 | 7.311222 | 25.35106
High Plant ash glass
Bra 5 | Pale green | 29.88784 | 76.78195 | 22.30058 | 31.48765 | 2.895863 | 11.88597 | 6.263571 | 4.167594 | n.d. | 37.05249 | 333.2149 | 12.72698 | 73.2777 | 3.112062 | 1.201655 | 2.037482 | 0.06743762 | 0.005166835 | 0.2663764 | 0.473505 | 397.9919 | 10.47939 | 21.29924 | 2.673828 | 11.24427 | 2.420748 | 0.6471782 | 2.513306 | 0.4123251 | 2.377217 | 0.477796 | 1.300088 | 0.1842423 | 1.239241 | 0.1722367 | 1.898451 | 0.1934443 | 0.1939411 | 0.000676414 | 0.001603331 | 0.0591177 | 2.567695 | 0.768708
Bra 5 yel | black | 19.05226 | 77.58924 | 21.03664 | 33.7078 | 3.044325 | 12.28595 | 6.437309 | 19.97077 | 10.92894 | 33.31301 | 276.6023 | 12.48366 | 71.81839 | 2.858239 | 2.281475 | 10.41457 | 0.09891566 | 0 | 3.183641 | 0.4547172 | 365.9917 | 9.553076 | 19.31391 | 2.432009 | 10.30082 | 2.172458 | 0.5898978 | 2.342958 | 0.3968923 | 2.236504 | 0.4707408 | 1.259369 | 0.1824754 | 1.179119 | 0.1719661 | 1.842899 | 0.1856801 | 0.1922508 | 0.003267387 | 0.004610669 | 0.5418561 | 2.463956 | 0.7729796
Bra 5 blk | yellow | 28.16065 | 71.27075 | 19.3657 | 24.64475 | 2.39963 | 9.152422 | 6.004642 | 2.860074 |  | 40.62408 | 277.5111 | 9.794042 | 62.23095 | 2.677392 | 1.291664 | 0.2673495 | 0.03881261 | 0.003029858 | 0.1440017 | 0.5179967 | 377.0625 | 10.05059 | 20.77858 | 2.521602 | 10.28499 | 2.020906 | 0.5745626 | 1.991187 | 0.3228756 | 1.856003 | 0.3712693 | 1.040421 | 0.1496357 | 1.075932 | 0.1540564 | 1.608388 | 0.1612536 | 0.1738082 | 0.001318941 |  | 0.01276368 | 2.274414 | 0.6955285
Bra 5 or | orange | 19.41825 | 69.78638 | 20.40406 | 32.66378 | 3.098983 | 12.11354 | 6.152643 | 32.40196 | 23.35593 | 32.04242 | 270.5546 | 12.67932 | 71.5341 | 2.820347 | 2.165688 | 74.73723 | 0.7131126 | 0 | 4.57152 | 0.4232636 | 360.1503 | 9.402395 | 19.03764 | 2.412259 | 10.35731 | 2.270796 | 0.5851188 | 2.26621 | 0.3950769 | 2.351345 | 0.4533901 | 1.250609 | 0.1682294 | 1.24297 | 0.1732131 | 1.80856 | 0.1892949 | 0.1660969 |  | 0.0009897693 | 1.529192 | 2.414068 | 0.7233777
Plant ash 1 low-Zirconium
Bra 15 | Yellow-brown | 19.29851 | 137.4602 | 13.83064 | 31.84724 | 2.687342 | 13.94454 | 3.358012 | 6.31807 | n.d. | 24.80846 | 501.3693 | 4.766774 | 60.42563 | 2.273875 | 0.5195123 | 0.2736756 | 0.01729458 | 0.003810276 | 0.2028103 | 0.3007918 | 211.3472 | 5.478985 | 9.999158 | 1.218541 | 5.011476 | 1.03989 | 0.2418054 | 0.905489 | 0.1442218 | 0.8577354 | 0.1759284 | 0.5003308 | 0.07717274 | 0.5414238 | 0.07997602 | 1.553505 | 0.1618089 | 0.08561771 | 0.001426201 | 0.006934822 | 0.03231206 | 1.540345 | 0.5504367
Bra15gr | green | 12.46378 | 112.8529 | 14.03829 | 52.74838 | 5.240012 | 36.86541 | 3.695598 | 37.46223 | n.d. | 23.44156 | 491.6606 | 5.498917 | 77.01206 | 2.503327 | 0.9058782 | 3.521464 | 0.0376491 | 0.1009464 | 27.1949 | 0.2479063 | 202.5952 | 5.844773 | 10.64961 | 1.314497 | 5.5307 | 1.121359 | 0.2703908 | 1.012487 | 0.1630885 | 0.956771 | 0.2065091 | 0.594359 | 0.08671935 | 0.6103434 | 0.0919711 | 1.942312 | 0.1774045 | 0.09620594 | 0.00118834 | 0.5481359 | 0.6970763 | 1.650007 | 0.6126675
Bra 15yel | Yellow opaque | 17.62357 | 134.384 | 17.2794 | 17.04005 | 3.428683 | 17.4674 | 3.667079 | 13.29427 | n.d. | 22.96593 | 510.1152 | 4.948616 | 60.46893 | 2.275431 | 1.738965 | 4.593302 | 0.04487503 | 0 | 2.407164 | 0.2691371 | 202.6107 | 5.433379 | 10.324 | 1.182828 | 4.987479 | 0.9859944 | 0.2323766 | 0.880396 | 0.1427408 | 0.883026 | 0.1759431 | 0.528643 | 0.07293749 | 0.5387048 | 0.08214358 | 1.508852 | 0.1602657 | 0.1506514 | 0.001427986 | 0.01021592 | 12.51269 | 1.516273 | 0.5847146
Bra 16 | Red opaque | 12.02809 | 79.80879 | 12.84207 | 33.56789 | 14.30167 | 40.33319 | 3.619376 | 23.0083 | n.d. | 22.25026 | 517.8013 | 4.94386 | 81.74481 | 2.289668 | 1.006149 | 36.97155 | 0.07542054 | 0 | 7.090692 | 0.2474803 | 205.8199 | 5.3876 | 9.913634 | 1.199682 | 4.944813 | 1.009649 | 0.2331528 | 0.8935673 | 0.1456877 | 0.8438371 | 0.1803061 | 0.5227152 | 0.07713396 | 0.5742302 | 0.08685874 | 2.001688 | 0.1590696 | 0.1188982 | 0.002803483 | 0.015308 | 1.639643 | 1.520837 | 0.6526172
Bra 16 wht | White opaque | 10.85634 | 84.79626 | 13.00175 | 22.7437 | 3.783344 | 16.16328 | 3.360263 | 15.34171 |  | 22.64573 | 471.8691 | 5.103816 | 84.51192 | 2.300398 | 1.408576 | 3.224713 | 0.1166821 | 0 | 1.282629 | 0.1919938 | 205.7289 | 5.330036 | 9.845363 | 1.213153 | 4.932062 | 0.9544534 | 0.2295423 | 0.9044891 | 0.1413848 | 0.8690064 | 0.1775866 | 0.5500724 | 0.0867013 | 0.600588 | 0.09840979 | 2.007899 | 0.1685012 | 0.1074665 | 0.004409638 | 0.02062898 | 1.460662 | 1.541074 | 0.6633087
Bra 16grey | White-grey | 12.97876 | 86.47696 | 13.86989 | 34.80849 | 3.631266 | 15.1517 | 3.531504 | 12.33183 |  | 23.8384 | 516.9881 | 5.36397 | 85.45952 | 2.462946 | 1.392076 | 1.193728 | 0.075138 | 0 | 0.3689089 | 0.2485713 | 224.6903 | 5.820015 | 10.82625 | 1.327685 | 5.350255 | 1.086386 | 0.2424823 | 0.9547201 | 0.1515101 | 0.9265912 | 0.1915821 | 0.5865264 | 0.08997506 | 0.6394934 | 0.09214778 | 2.110811 | 0.1726651 | 0.1153833 | 0.001417304 | 0.01402077 | 0.06131782 | 1.614587 | 0.6908735
Bra 16grn | Green, transparent | 10.73261 | 84.39184 | 12.62759 | 28.55616 | 3.538884 | 27.97444 | 3.351867 | 57.87624 |  | 21.78285 | 489.3803 | 5.05137 | 77.10015 | 2.341638 | 0.7685418 | 32.12008 | 0.07027843 | 0 | 18.09007 | 0.2220668 | 217.6849 | 5.599201 | 10.32441 | 1.255157 | 5.113615 | 1.040614 | 0.2439661 | 0.9435973 | 0.148488 | 0.8694544 | 0.185764 | 0.5251981 | 0.08179111 | 0.5675884 | 0.07762375 | 1.953144 | 0.1672997 | 0.09488854 | 0.001843224 | 0.3698341 | 3.129627 | 1.5389 | 0.6355305
Bra 16yel | yellow opaque | 10.46927 | 85.71472 | 13.31883 | 22.33351 | 3.617546 | 14.90439 | 3.486318 | 15.20654 |  | 23.58514 | 494.7088 | 5.347827 | 85.95614 | 2.392044 | 1.375026 | 1.784673 | 0.09678293 | 0 | 0.7635417 | 0.2081748 | 216.3089 | 5.560815 | 10.27039 | 1.257921 | 5.142984 | 1.006227 | 0.231221 | 0.9579366 | 0.1541818 | 0.8981555 | 0.1964416 | 0.5188164 | 0.08057426 | 0.6123454 | 0.08360605 | 2.059967 | 0.1771364 | 0.1203583 |  | 0.0240559 | 0.260275 | 1.635628 | 0.6837319
Bra 17 | dark | 22.62379 | 101.2664 | 14.08651 | 13.64477 | 1.370946 | 8.031716 | 2.404177 | 5.835425 | n.d. | 27.3616 | 435.9618 | 5.168615 | 47.58284 | 1.40727 | 1.124844 | 0.07328692 | 0.01421385 | 0.006774127 | 0.1717366 | 0.2528419 | 198.2423 | 5.137747 | 9.603717 | 1.116114 | 4.556584 | 0.9719534 | 0.2410854 | 0.8802321 | 0.1479032 | 0.9024465 | 0.1900544 | 0.5470035 | 0.08195016 | 0.5665145 | 0.08660667 | 1.271493 | 0.09599274 | 0.1774528 | 0.0007312845 | 0.001775197 | 0.02568824 | 1.595944 | 0.8885581
Bra24 | dark | 18.02493 | 110.6283 | 15.94482 | 15.76728 | 1.561742 | 8.188025 | 3.381971 | 6.364472 | n.d. | 37.7841 | 597.2022 | 5.127034 | 87.1343 | 2.69241 | 1.001629 | 0.08417795 | 0.007045951 | 0.003856408 | 0.1308098 | 0.3134786 | 173.3578 | 5.548028 | 10.62659 | 1.318384 | 5.414368 | 1.077899 | 0.2510578 | 0.8690421 | 0.1397133 | 0.8667493 | 0.1876664 | 0.5679061 | 0.08748367 | 0.6513935 | 0.1010806 | 2.242646 | 0.1883098 | 0.1945862 | 0.002050993 | 0.001310166 | 0.005841511 | 2.404349 | 0.9885187
Bra 26 | dark | 25.11992 | 110.5257 | 13.99923 | 16.52122 | 1.354719 | 7.979971 | 2.589888 | 5.319005 | n.d. | 28.93372 | 401.0627 | 5.16207 | 66.43889 | 1.671727 | 1.22926 | 0.1325972 | 0.01232064 | 0.01013492 | 0.2069144 | 0.2618295 | 111.5173 | 4.958062 | 8.819651 | 1.113724 | 4.636959 | 0.9862801 | 0.2386434 | 0.8951302 | 0.1474691 | 0.8985144 | 0.1883846 | 0.5626103 | 0.08084348 | 0.6316394 | 0.09243794 | 1.714897 | 0.1181587 | 0.1628714 | 0.002391235 | 0.0009171799 | 0.0164069 | 1.712643 | 0.8668026
Bra 29 | dark | 9.344226 | 102.3755 | 11.9892 | 45.36637 | 2.479993 | 11.68774 | 3.18835 | 4.782469 | n.d. | 25.01085 | 655.8297 | 4.675699 | 67.16114 | 2.140661 | 0.9335229 | 0.2619085 | 0.02857615 | 0.0009525921 | 0.1651145 | 0.241972 | 227.195 | 5.471021 | 10.31294 | 1.253898 | 5.022769 | 0.974289 | 0.2416758 | 0.8723795 | 0.1347849 | 0.8105059 | 0.1709812 | 0.489409 | 0.07278582 | 0.5534813 | 0.07880731 | 1.689697 | 0.1514749 | 0.09640504 | 0.001008301 | 0.008095961 | 0.01051112 | 1.446942 | 0.5811767
Bra 29yel | yellow opaque | 8.792339 | 96.27354 | 17.29315 | 34.75763 | 10.66146 | 15.19491 | 3.556545 | 49.40491 | n.d. | 21.93567 | 577.0966 | 4.741125 | 66.58316 | 1.945525 | 3.659996 | 170.4793 | 0.1341517 | 0 | 14.39493 | 0.20258 | 207.8975 | 4.96259 | 9.161586 | 1.102182 | 4.556053 | 0.9021396 | 0.2178253 | 0.8581651 | 0.1291339 | 0.8309617 | 0.1751362 | 0.5026542 | 0.07317196 | 0.5445191 | 0.08260135 | 1.729636 | 0.1411472 | 0.1509909 | 0.004600618 | 0.02744977 | 1.170046 | 1.384501 | 0.6500528
Bra 33 | dark | 20.6814 | 115.342 | 15.50142 | 19.23609 | 1.749741 | 8.786754 | 3.171504 | 3.797449 | n.d. | 29.65109 | 434.7407 | 5.21454 | 87.06797 | 2.36765 | 1.172885 | 0.08795076 | 0.01976918 | 0.004963793 | 0.1538891 | 0.2334553 | 141.476 | 5.284947 | 9.400302 | 1.167028 | 4.855553 | 1.013947 | 0.2416979 | 0.8537688 | 0.1442971 | 0.8770644 | 0.1895002 | 0.5598231 | 0.08891091 | 0.6612672 | 0.0990374 | 2.25369 | 0.165841 | 0.1966954 | 0.001440523 | n.d. | 0.007800108 | 2.225399 | 0.9965265
Bra 34 | dark | 21.6966 | 116.8644 | 19.03022 | 21.95357 | 2.339349 | 9.349725 | 4.38576 | 3.545902 | n.d. | 34.39295 | 715.5774 | 6.456438 | 140.595 | 3.401724 | 1.312165 | 0.127156 | 0.01967037 | 0.004946424 | 0.1396114 | 0.3794896 | 193.869 | 6.889229 | 12.31824 | 1.459026 | 5.934322 | 1.176608 | 0.2820435 | 1.067589 | 0.1786958 | 1.099429 | 0.2456178 | 0.7237596 | 0.109892 | 0.8419699 | 0.1283417 | 3.523288 | 0.2422384 | 0.2086568 | 0.002400873 | n.d. | 0.002894338 | 3.412173 | 1.265602
Bra 35 | dark | 25.35677 | 116.658 | 13.97235 | 25.09678 | 1.624503 | 8.736687 | 3.169111 | 3.450508 | n.d. | 28.48568 | 489.1726 | 5.522688 | 90.66356 | 2.313926 | 1.017119 | 0.1061797 | 0.02396981 | 0.005679938 | 0.1381992 | 0.2663288 | 160.5884 | 5.740057 | 10.7836 | 1.322264 | 5.386119 | 1.060011 | 0.2510086 | 0.9377622 | 0.1518994 | 0.936472 | 0.203796 | 0.5880358 | 0.09125994 | 0.6921221 | 0.1077154 | 2.366292 | 0.1766654 | 0.1194668 | 0.002362909 | n.d. | 0.007039401 | 2.392198 | 1.076255
Bra 36 | dark | 17.84945 | 134.242 | 16.60378 | 22.90878 | 2.202311 | 8.612175 | 3.45941 | 3.465148 | n.d. | 30.18307 | 548.9158 | 5.713062 | 90.0493 | 2.575991 | 0.6585339 | 0.08654425 | 0.01861705 | 0.007684036 | 0.1356229 | 0.2865862 | 153.7312 | 5.575264 | 10.10188 | 1.198787 | 4.887507 | 1.012031 | 0.2485849 | 0.9178765 | 0.1550353 | 0.9824919 | 0.2105037 | 0.6198337 | 0.09466073 | 0.7378729 | 0.1099197 | 2.332309 | 0.1834522 | 0.1444575 | 0.001308869 | n.d. | 0.0126592 | 2.473279 | 1.089858
Bra 37 | dark | 16.77808 | 119.1258 | 18.89114 | 25.20822 | 2.254519 | 9.372086 | 3.069752 | 4.18896 | n.d. | 25.38917 | 634.0039 | 5.434659 | 86.21315 | 2.250155 | 1.027605 | 0.1287129 | 0.02551688 | 0.006342673 | 0.1947243 | 0.2506871 | 163.1682 | 5.560782 | 9.886404 | 1.173926 | 4.795628 | 0.9686055 | 0.2455573 | 0.8859925 | 0.1496655 | 0.9276737 | 0.1994926 | 0.5729949 | 0.08699948 | 0.6780312 | 0.1015456 | 2.226101 | 0.1523147 | 0.1858534 | 0.001098995 | n.d. | 0.01895575 | 2.153961 | 1.027914
Bra 38 | dark | 24.14378 | 115.5103 | 16.09897 | 17.11818 | 1.588639 | 8.007953 | 3.001313 | 3.035972 | n.d. | 26.44525 | 366.2946 | 4.847557 | 80.994 | 2.307572 | 1.544676 | 0.1564067 | 0.007311782 | 0.01048616 | 0.1385549 | 0.2409653 | 128.1573 | 5.234933 | 8.970758 | 1.047628 | 4.250554 | 0.8258796 | 0.2033586 | 0.7375572 | 0.1313422 | 0.8185429 | 0.1767031 | 0.5419913 | 0.08533287 | 0.6356438 | 0.09846525 | 2.115734 | 0.161365 | 0.1998886 | 0.000979791 | n.d. | 0.003610111 | 2.287675 | 0.9998641
Bra 44 |  | 22.89684 | 115.1711 | 14.54053 | 17.42829 | 1.469936 | 9.472379 | 2.553389 | 2.754469 | n.d. | 31.23182 | 466.0471 | 4.819731 | 56.06267 | 1.644952 | 1.161846 | 0.3297899 | 0.02161306 | 0.03372614 | 0.1662561 | 0.3425857 | 120.3099 | 4.856969 | 8.674757 | 1.005945 | 4.077635 | 0.8630404 | 0.2195757 | 0.7832708 | 0.1341133 | 0.8328109 | 0.1778863 | 0.5058047 | 0.07779098 | 0.5767044 | 0.08568264 | 1.475396 | 0.1127158 | 0.1427492 | 0.001021913 | n.d. | 0.01479034 | 1.667325 | 0.8776275
Bra 47 | dark | 35.96031 | 106.0225 | 15.75085 | 24.89988 | 1.91478 | 10.51703 | 2.795118 | 3.858687 | n.d. | 26.43943 | 432.6488 | 5.6314 | 60.29153 | 1.824402 | 2.087967 | 0.1280148 | 0.0135374 | 0.005599501 | 0.2275829 | 0.2634515 | 120.3897 | 5.466612 | 9.308716 | 1.141186 | 4.73071 | 0.9739468 | 0.2234135 | 0.9058573 | 0.151214 | 0.9556762 | 0.2133173 | 0.5653666 | 0.09091542 | 0.6514888 | 0.0996587 | 1.568468 | 0.1300406 | 0.194787 | 0.001486599 | n.d. | 0.01097995 | 1.92758 | 0.9533779
Low-Zr Mean |  | 17.8914 | 107.8996 | 14.9767 | 25.88345 | 3.466733 | 14.60674 | 3.276015 | 13.36393 |  | 26.59822 | 511.8308 | 5.216179 | 78.07222 | 2.256347 | 1.287942 | 12.18406 | 0.04192545 | 0.009804925 | 3.512603 | 0.2605892 | 180.3184 | 5.482907 | 10.00581 | 1.209027 | 4.958007 | 1.002438 | 0.2395459 | 0.9008241 | 0.1469795 | 0.8973293 | 0.1913857 | 0.5558978 | 0.08452394 | 0.6241603 | 0.09355415 | 1.98323 | 0.1601842 | 0.1459205 | 0.001869954 | 0.0806679 | 1.004801 | 1.887696 | 0.8255245
Plant ash 1 high-Zirconium
Bra 4 | Red opaque | 14.66447 | 103.4586 | 16.7506 | 28.72519 | 3.663185 | 20.51125 | 3.427283 | 11.21129 |  | 12.88821 | 444.739 | 8.152274 | 144.6824 | 3.06031 | 1.198788 | 2.865405 | 0.1514424 | 0.00260584 | 6.611182 | 0.2149932 | 288.245 | 8.932753 | 17.79355 | 2.053813 | 8.509173 | 1.705264 | 0.3810463 | 1.72689 | 0.2676323 | 1.519651 | 0.3111571 | 0.8733578 | 0.1254363 | 0.8813339 | 0.1377834 | 3.65131 | 0.1915947 | 0.1519099 | 0.003031064 | 0.04951565 | 0.1427208 | 2.532035 | 0.8511243
Bra 19 | Pale green, translucent | 10.82368 | 130.9062 | 15.81648 | 21.69086 | 2.981986 | 13.27618 | 3.188955 | 6.410447 |  | 17.26395 | 447.8912 | 7.694465 | 163.6086 | 2.906939 | 1.515682 | 0.135965 | 0.06378789 | 0.009899481 | 0.1265595 | 0.208905 | 591.3664 | 10.59506 | 20.442 | 2.171293 | 8.572144 | 1.613246 | 0.3441788 | 1.404566 | 0.2341212 | 1.369698 | 0.2825991 | 0.7901865 | 0.1167175 | 0.8225474 | 0.1265115 | 4.114004 | 0.1968262 | 0.1830535 | 0.003082661 | 0.001459146 | 0.01250121 | 2.531857 | 0.8500845
Bra 19 or | Orange opaque | 12.41304 | 92.36465 | 14.23239 |  | 3.904885 | 16.10648 | 2.719284 | 17.23974 |  | 14.38888 | 316.5452 | 6.120351 | 146.0184 | 2.117748 | 1.536379 | 17.66038 | 3.556833 | 0 | 2.85382 | 0.0703832 | 278.5873 | 8.549649 | 15.95763 | 1.668741 | 6.471575 | 1.23652 | 0.2527579 | 1.094321 | 0.1737944 | 1.116878 | 0.2281663 | 0.5948588 | 0.08117253 | 0.6002474 | 0.1063463 | 3.547844 | 0.1315399 | 0.1546362 | 0.004405817 | 0.01256638 | 1.683869 | 2.032584 | 0.7135983
Bra 19 yel | Yellow opaque | 14.23788 | 95.25641 | 15.70978 |  | 3.034139 | 12.94035 | 2.832819 | 15.09173 |  | 16.22738 | 344.797 | 8.38918 | 176.0082 | 2.383346 | 1.79982 | 6.284025 | 0.1669516 | 0 | 1.142357 | 0.1298652 | 282.1561 | 9.340577 | 17.90803 | 1.942751 | 8.051331 | 1.512616 | 0.2996072 | 1.405518 | 0.2412627 | 1.654744 | 0.3284264 | 0.9459983 | 0.1384007 | 0.9257186 | 0.1552488 | 4.446723 | 0.1673431 | 0.1513346 | 0.001971692 | 0.003358158 | 0.7183372 | 2.245587 | 0.7625983
Bra 20 | Red opaque | 11.89303 | 101.9738 | 16.98233 | 26.58344 | 4.949949 | 22.49022 | 3.238736 | 19.77639 |  | 15.17071 | 471.9454 | 7.622122 | 180.9052 | 2.988056 | 1.169954 | 2.912138 | 0.07059469 | 0 | 2.717545 | 0.2050726 | 443.8059 | 10.71547 | 20.5611 | 2.170659 | 8.246388 | 1.492433 | 0.3204405 | 1.33303 | 0.2198275 | 1.309386 | 0.2739339 | 0.762814 | 0.1135268 | 0.8339625 | 0.1254914 | 4.367051 | 0.1857347 | 0.1868606 | 0.004115798 | 0.03834346 | 0.2652147 | 2.530979 | 0.8820915
Bra 20 bl | blue
Bra 20 wht | White opaque
Bra 20 yel | Yellow opaque
Bra 25 | Red opaque | 11.01902 | 100.0683 | 15.69783 | 14.12459 | 7.77925 | 25.79684 | 2.962878 | 42.09726 |  | 15.67195 | 406.9703 | 7.005642 | 161.2605 | 2.613018 | 1.940887 | 5.940759 | 0.110086 | 0.001740013 | 6.649629 | 0.1860175 | 483.3105 | 10.28086 | 18.53181 | 1.951961 | 7.679257 | 1.3429 | 0.282017 | 1.19405 | 0.2001061 | 1.203198 | 0.2581061 | 0.7047122 | 0.1114427 | 0.7275478 | 0.1183874 | 4.092236 | 0.2145643 | 0.1896977 | 0.003584393 | 0.07351014 | 0.78828 | 2.396095 | 0.8104622
Bra 25 col | ? | 10.01853 | 111.9799 | 26.0718 | 11.14701 | 2.726104 | 10.6165 | 3.507988 | 76.0417 |  | 16.4381 | 481.0358 | 8.807897 | 203.9231 | 2.858634 | 3.614443 | 0.4650143 | 0.2254016 | 0.001215642 | 0.1924312 | 0.2252806 | 1061.207 | 13.56992 | 22.19955 | 2.373031 | 9.441641 | 1.643452 | 0.3637024 | 1.452208 | 0.2481587 | 1.405223 | 0.2890949 | 0.8557193 | 0.1277759 | 0.8400871 | 0.1398952 | 5.110103 | 0.2060132 | 0.2370491 | 0.007290776 | 0.00577075 | 0.01594701 | 2.723055 | 1.253345
Bra 25 yel | Yellow opaque | 6.415978 | 103.8686 | 23.20387 | 1.518913 | 2.888537 | 12.35096 | 3.240885 | 119.0733 |  | 13.17721 | 418.9998 | 7.959257 | 183.9927 | 2.583781 | 3.233198 | 0.7850961 | 0.2544707 | 0 | 4.52119 | 0.1153744 | 932.2884 | 12.1443 | 19.87856 | 2.114593 | 8.363578 | 1.47355 | 0.2990438 | 1.378175 | 0.226546 | 1.272783 | 0.2748105 | 0.7711207 | 0.1185232 | 0.7866295 | 0.1213302 | 4.720632 | 0.1935997 | 1.202565 | 0.00206077 | 0.01027562 | 1.077538 | 2.554524 | 1.15284
Bra 28 | Red opaque | 20.88475 | 90.14111 | 15.63035 | 27.08469 | 5.18013 | 21.988 | 3.076855 | 20.33062 |  | 15.04737 | 307.8629 | 7.5644 | 205.8837 | 2.809665 | 2.348852 | 3.594008 | 0.08925643 | 0 | 5.597999 | 0.2078139 | 302.8683 | 10.6443 | 19.19654 | 2.047779 | 8.000104 | 1.388876 | 0.2807891 | 1.295029 | 0.2131366 | 1.284452 | 0.2796621 | 0.7832378 | 0.1177063 | 0.87746 | 0.134272 | 5.094122 | 0.1978586 | 0.1823345 | 0.004275851 | 0.08442699 | 0.7337349 | 2.500123 | 0.8600869
Bra 28 gry | Red opaque in grey weathering | 22.37974 | 89.11338 | 15.44354 | 27.1466 | 5.289335 | 22.59152 | 3.00381 | 18.73302 |  | 16.08042 | 306.4346 | 7.180492 | 200.2669 | 2.827935 | 2.537846 | 3.399629 | 0.1238824 | 0 | 5.723355 | 0.2144518 | 299.8847 | 10.40999 | 19.12682 | 2.041394 | 7.847012 | 1.393386 | 0.2803356 | 1.282723 | 0.2072525 | 1.260502 | 0.2645577 | 0.7355577 | 0.1142099 | 0.8971309 | 0.1358316 | 4.909003 | 0.1908947 | 0.166117 | 0.001626143 | 0.1190188 | 0.6554635 | 2.422798 | 0.8626189
Bra 43 | Red opaque | 10.86947 | 110.4132 | 12.95869 | 15.60849 | 5.526019 | 20.57094 | 2.742101 | 39.91534 |  | 15.68606 | 360.964 | 7.302237 | 177.0137 | 2.679743 | 1.363037 | 2.767316 | 0.08905856 | 0 | 6.130064 | 0.1750885 | 261.2048 | 10.31884 | 19.42029 | 2.051174 | 7.892813 | 1.40737 | 0.283394 | 1.244418 | 0.2100327 | 1.285371 | 0.2637817 | 0.7466358 | 0.1108535 | 0.8224718 | 0.1216053 | 4.352782 | 0.1825511 | 0.1457452 | 0.003517908 | 0.05074909 | 0.2018741 | 2.409972 | 0.7796041
Bra 43 gry | Red opaque in grey weathering | 12.23447 | 112.82 | 13.57979 | 16.71359 | 4.10212 | 19.19724 | 2.816204 | 12.39048 |  | 17.04991 | 352.92 | 7.446609 | 180.2332 | 2.732116 | 1.314138 | 0.5310326 | 0.09700741 | 0 | 2.233321 | 0.210421 | 278.2878 | 10.59226 | 19.81066 | 2.078551 | 8.166613 | 1.46078 | 0.3049557 | 1.266459 | 0.2137883 | 1.286757 | 0.2676761 | 0.7847161 | 0.1135094 | 0.7896711 | 0.1301553 | 4.476848 | 0.1795671 | 0.1612446 | 0.002971527 | 0.04457927 | 0.324342 | 2.508056 | 0.7981435
Bra 45 | Red opaque | 23.40974 | 104.7653 | 21.37325 | 42.49942 | 14.27062 | 56.05947 | 3.636824 | 170.558 |  | 17.83918 | 389.0834 | 9.648223 | 165.9756 | 3.321542 | 1.650102 | 4.242993 | 0.07377464 | 0 | 27.31257 | 0.2576843 | 205.778 | 9.480249 | 18.51823 | 2.145251 | 8.978358 | 1.840973 | 0.4136299 | 1.714627 | 0.2858785 | 1.687557 | 0.3545283 | 0.964821 | 0.1386788 | 1.027552 | 0.1515038 | 4.112392 | 0.2193957 | 0.221286 | 0.003385529 | 0.1871722 | 0.5204859 | 2.884496 | 1.062926
Bra 46 | Red opaque | 22.53848 | 114.9453 | 18.95963 | 30.29219 | 5.336738 | 28.29589 | 3.556557 | 19.18166 |  | 14.10944 | 346.6524 | 8.705824 | 166.1758 | 3.35077 | 1.197704 | 2.654315 | 0.09383377 | 0 | 3.336419 | 0.2685743 | 319.2579 | 10.95518 | 20.90068 | 2.307179 | 9.278996 | 1.793939 | 0.3820778 | 1.590503 | 0.2584021 | 1.543769 | 0.3192041 | 0.8759924 | 0.1309682 | 0.9495964 | 0.1445764 | 4.207849 | 0.2205067 | 0.1460851 | 0.003637102 | 0.05509732 | 0.2930944 | 2.935197 | 0.9602489
Bra 48 | Green translucent | 22.21683 | 158.07 | 13.91624 | 19.08665 | 2.471714 | 11.10405 | 2.889835 | 4.45173 |  | 15.95776 | 442.2578 | 7.287753 | 182.2899 | 2.800603 | 1.11618 | 0.433002 | 0.05691752 | 0.005158287 | 0.1570883 | 0.1878378 | 573.708 | 11.3504 | 22.16704 | 2.337999 | 8.951878 | 1.586737 | 0.3247847 | 1.3475 | 0.2195494 | 1.309074 | 0.2709201 | 0.7533963 | 0.1139182 | 0.8377207 | 0.127049 | 4.511964 | 0.1851129 | 0.1652283 | 0.003041195 | 0.07635122 | 0.1443561 | 2.460531 | 0.8237867
Bra 49 | dark | 30.09192 | 150.0338 | 14.92821 | 22.0084 | 2.600176 | 13.75365 | 2.892328 | 3.361973 |  | 12.2782 | 413.8862 | 6.936742 | 184.7571 | 2.851603 | 1.042718 | 0.1389404 | 0.03803968 | 0.02885917 | 0.1254219 | 0.238784 | 439.473 | 10.72391 | 20.81049 | 2.174151 | 8.253489 | 1.411941 | 0.2899126 | 1.226313 | 0.1977579 | 1.235491 | 0.2608155 | 0.7430229 | 0.1102302 | 0.8196331 | 0.1305087 | 4.654798 | 0.1852321 | 0.1660127 | 0.001621062 | 0.0001965687 | 0.02587161 | 2.466366 | 0.8185306
Bra 49yel | Yellow opaque | 24.06498 | 143.6525 | 22.13361 | 16.3966 | 2.875269 | 23.19231 | 3.508718 | 93.956 |  | 17.43992 | 418.5605 | 8.453552 | 187.3441 | 2.983228 | 2.147352 | 1.971923 | 0.3172718 | 0 | 1.408103 | 0.2121655 | 662.962 | 12.51621 | 20.05395 | 2.303945 | 9.238031 | 1.614026 | 0.3423624 | 1.551451 | 0.2376204 | 1.461337 | 0.2976863 | 0.8343305 | 0.1216037 | 0.9058388 | 0.1386272 | 4.724079 | 0.2087355 | 0.2150096 | 0.00399578 | 0.001207976 | 0.4470957 | 2.724095 | 1.203298
Bra 50 | Red opaque | 25.78403 | 125.1832 | 22.07572 | 45.9647 | 8.342729 | 35.17025 | 3.785488 | 55.53653 |  | 14.0998 | 360.7225 | 9.105366 | 137.2124 | 3.432046 | 1.434662 | 1.994176 | 0.08842836 | 0.02834723 | 8.281266 | 0.2151715 | 230.1337 | 9.503107 | 18.55182 | 2.158752 | 9.161403 | 1.888172 | 0.4114575 | 1.682683 | 0.2749134 | 1.629674 | 0.338578 | 0.8986778 | 0.1357132 | 0.9388758 | 0.1398009 | 3.445401 | 0.2229219 | 0.1408477 | 0.00228146 | 0.03972136 | 0.2083273 | 2.821657 | 1.117533
Bra 50 yel | Yellow opaque | 24.04746 | 128.9274 | 23.41819 | 38.71798 | 4.225371 | 22.08307 | 3.969629 | 33.12805 |  | 15.39827 | 315.8421 | 9.60925 | 142.1745 | 3.464606 | 1.54886 | 9.645552 | 0.09754277 | 0 | 16.53369 | 0.2554041 | 292.5938 | 9.861439 | 18.47397 | 2.134302 | 9.362742 | 1.853168 | 0.423843 | 1.745016 | 0.2766995 | 1.726745 | 0.3326404 | 0.9518101 | 0.1373481 | 0.9745146 | 0.1578955 | 3.604548 | 0.2265133 | 10.58563 |  | 0.004400847 | 1.82052 | 3.016117 | 1.194945
Bra 52 | dark | 14.68371 | 116.7583 | 18.63405 | 26.90492 | 2.925471 | 12.93993 | 3.265693 | 3.703465 |  | 24.01307 | 358.9223 | 9.161019 | 164.4606 | 3.572137 | 0.6805126 | 0.1615202 | 0.06865142 | 0.01005367 | 0.2089746 | 0.2762544 | 246.5723 | 9.76414 | 19.73344 | 2.257499 | 9.293132 | 1.88003 | 0.3974804 | 1.69621 | 0.2775425 | 1.613969 | 0.3304707 | 0.923278 | 0.1348128 | 0.9750477 | 0.146548 | 4.160928 | 0.2201937 | 0.1415074 | 0.001168302 | 0.0009466602 | 0.01794647 | 3.034187 | 1.009021
Bra 52 r | Red opaque | 18.27611 | 102.0531 | 18.81784 | 33.61933 | 6.28451 | 26.53779 | 3.761973 | 15.2659 |  | 20.53538 | 331.4524 | 9.861237 | 177.9725 | 3.542873 | 1.142206 | 5.535447 | 0.09736948 | 0 | 3.131547 | 0.2735376 | 299.544 | 10.08808 | 19.61166 | 2.285055 | 9.708943 | 2.016515 | 0.4335355 | 1.79436 | 0.2831681 | 1.76181 | 0.3668003 | 1.0191 | 0.1432902 | 1.068012 | 0.1577891 | 4.497171 | 0.2332866 | 0.2178397 | 0.003213459 | 0.04591419 | 0.6031242 | 3.273683 | 1.012422
Bra 52wht | White opaque | 17.60942 | 109.3546 | 18.92521 | 27.33039 | 3.703598 | 17.82598 | 3.713589 | 28.55022 |  | 19.86004 | 318.4056 | 10.07149 | 181.6935 | 3.524146 | 2.224395 | 6.149205 | 0.03933703 | 0 | 2.441116 | 0.2443406 | 303.8554 | 9.990241 | 19.37286 | 2.289027 | 9.600196 | 1.98145 | 0.3998479 | 1.804534 | 0.2994901 | 1.746832 | 0.3564006 | 1.0133 | 0.1496614 | 1.070154 | 0.1616587 | 4.664025 | 0.232359 | 0.3072598 | 0.004058451 | 0.007175253 | 7.15952 | 3.278898 | 1.037729
Bra 57 | Red opaque | 16.33469 | 122.1445 | 18.74471 | 26.96714 | 4.994857 | 23.58255 | 3.352153 | 15.33969 |  | 13.43211 | 392.2266 | 8.713141 | 174.3177 | 3.286115 | 1.049711 | 1.827239 | 0.0874624 | 0 | 4.546577 | 0.2267979 | 283.102 | 11.08438 | 20.87382 | 2.290066 | 9.299226 | 1.773743 | 0.3563601 | 1.534268 | 0.2586942 | 1.57416 | 0.3165405 | 0.8819062 | 0.1273599 | 0.939302 | 0.1406727 | 4.375259 | 0.2201368 | 0.1598094 | 0.001891812 | 0.00290444 | 0.2037443 | 2.986443 | 0.9646181
Bra 58 | Dark | 20.51989 | 104.9321 | 26.26077 | 32.43305 | 3.666862 | 16.85689 | 3.470403 | 22.64641 |  | 22.44908 | 415.2465 | 8.881093 | 162.3549 | 3.519705 | 1.632011 | 2.749234 | 0.138327 | 0 | 0.3709496 | 0.3212973 | 363.0025 | 10.76276 | 20.63137 | 2.318226 | 9.497158 | 1.875149 | 0.3979331 | 1.67996 | 0.2661848 | 1.566121 | 0.322225 | 0.8785521 | 0.12783 | 0.9360196 | 0.1401136 | 4.062604 | 0.2204906 | 0.2149305 | 0.002952941 | 0.04281754 | 0.03329555 | 2.975518 | 1.292054
Bra 58r | Red opaque | 19.62749 | 102.1668 | 22.20968 | 29.56886 | 5.859349 | 31.99644 | 3.37169 | 25.29714 |  | 19.70872 | 381.2398 | 8.798037 | 158.1602 | 3.474399 | 1.577696 | 2.582253 | 0.1379153 | 0 | 5.981525 | 0.2654949 | 259.3514 | 10.15128 | 19.4788 | 2.212393 | 9.070618 | 1.810816 | 0.3835436 | 1.586388 | 0.2652328 | 1.54641 | 0.3297566 | 0.8935847 | 0.1279462 | 0.9154234 | 0.1417932 | 4.053936 | 0.2254974 | 0.2149897 | 0.001999289 | 0.1185128 | 0.4379697 | 2.990372 | 1.154955
Bra 58 yel | Yellow opaque | 16.6987 | 82.74891 | 31.93529 | 15.04573 | 3.29719 | 14.93925 | 3.374419 | 149.8462 |  | 19.50641 | 345.5486 | 8.439649 | 153.3238 | 2.86924 | 3.529064 | 2.648778 | 0.2691706 | 0 | 13.41458 | 0.2173341 | 729.168 | 10.82051 | 16.94118 | 2.029767 | 8.616697 | 1.559058 | 0.3424859 | 1.597864 | 0.2484998 | 1.503768 | 0.2811797 | 0.814105 | 0.1119352 | 0.8263129 | 0.1226679 | 3.990062 | 0.202694 | 0.2516271 | 0.001882222 |  | 0.96731 | 2.644854 | 1.398806
High-Zr Mean |  | 18.55835 | 113.5305 | 19.75801 | 24.77044 | 4.968855 | 22.2595 | 3.328572 | 46.16213 |  | 16.94183 | 374.535 | 8.425663 | 173.847 | 3.0999 | 1.825027 | 2.867497 | 0.1234859 | 0.003589239 | 5.633229 | 0.2283393 | 420.3597 | 10.71487 | 19.72779 | 2.185814 | 8.842947 | 1.666478 | 0.3520711 | 1.507845 | 0.2461264 | 1.471667 | 0.3035921 | 0.8489322 | 0.1250151 | 0.9011906 | 0.1382229 | 4.372416 | 0.2089583 | 0.7348962 | 0.003022799 | 0.04853746 | 0.7942781 | 2.76224 | 1.027046
Plant ash 2
Bra 6 | dark | 14.48741 | 140.1067 | 15.61682 | 71.43783 | 2.554862 | 13.41934 | 3.317548 | 3.78404 |  | 15.73423 | 474.6037 | 4.861394 | 153.297 | 2.419881 | 1.512044 | 0.2351614 | 0.04224446 | 0.003493335 | 0.1314304 | 0.1927863 | 134.1452 | 6.982269 | 13.4337 | 1.535364 | 6.096086 | 1.152814 | 0.2749588 | 1.044243 | 0.1567784 | 0.8928656 | 0.1890032 | 0.5421058 | 0.07973439 | 0.6019494 | 0.09055471 | 3.627419 | 0.1563153 | 0.1292301 | 0.002826178 | 0.0006633179 | 0.0152997 | 1.903962 | 0.783805
Bra 7 | dark | 13.97386 | 112.0531 | 17.58036 | 36.20583 | 2.60385 | 15.47049 | 3.675569 | 11.77341 |  | 20.09755 | 438.9425 | 4.805586 | 56.7713 | 2.111098 | 1.028189 | 0.1004007 | 0.009488163 | 0.003636794 | 0.3038121 | 0.2842365 | 151.8816 | 6.446469 | 12.42955 | 1.452076 | 5.824691 | 1.136389 | 0.2903338 | 1.036511 | 0.1618346 | 0.8871075 | 0.1858667 | 0.5302656 | 0.0746455 | 0.5397625 | 0.07822037 | 1.43731 | 0.1309754 | 0.121531 | 0.001501288 | n.d. | 0.009206658 | 1.521956 | 0.6064555
Bra 8 | dark | 16.0953 | 121.2123 | 17.72913 | 68.7231 | 5.084052 | 14.99957 | 3.501684 | 12.22496 |  | 16.89054 | 468.9328 | 4.455879 | 89.72389 | 2.080871 | 1.52404 | 0.1480634 | 0.02453115 | 0.002611948 | 0.2638223 | 0.2597891 | 138.8627 | 6.831847 | 13.16701 | 1.504241 | 5.863313 | 1.105237 | 0.2702938 | 1.022692 | 0.1502451 | 0.8210602 | 0.1681126 | 0.4907094 | 0.07159877 | 0.5261013 | 0.07935623 | 2.194113 | 0.1280422 | 0.1292652 | 0.00149437 | n.d. | 0.01499953 | 1.567246 | 0.7448092
Bra 9 | dark | 15.01495 | 163.2702 | 16.92245 | 66.79241 | 2.719372 | 15.26836 | 3.831679 | 6.312792 |  | 18.51903 | 641.7939 | 4.68926 | 78.77441 | 2.013539 | 1.60874 | 0.1164641 | 0.01424394 | 0.001583175 | 0.1717252 | 0.236881 | 168.1422 | 6.346797 | 11.8379 | 1.407416 | 5.56159 | 1.102554 | 0.2785081 | 1.000296 | 0.1535073 | 0.8681877 | 0.1782369 | 0.5160127 | 0.07495205 | 0.5359357 | 0.08004381 | 1.95454 | 0.1321719 | 0.1220206 | 0.001520614 | 0.006530908 | 0.6734809
Bra 11 | dark | 16.87358 | 133.0004 | 18.58829 | 68.80055 | 4.435465 | 23.62122 | 4.20145 | 5.450229 |  | 22.17528 | 437.9804 | 5.732315 | 85.7057 | 2.449424 | 1.054235 | 0.2037949 | 0.05343565 | 0.007435202 | 0.4657826 | 0.2603688 | 140.7386 | 6.726871 | 12.84954 | 1.491378 | 6.222417 | 1.277885 | 0.2952332 | 1.20152 | 0.1807877 | 1.028989 | 0.2208379 | 0.6084754 | 0.09246122 | 0.6733279 | 0.1011727 | 2.170753 | 0.1628738 | 0.1060236 | 0.001911635 | 7.510662 | 0.1591223 | 1.893382 | 1.188651
Bra 12 | dark | 17.65649 | 135.4318 | 19.43871 | 64.0339 | 2.65736 | 15.62514 | 4.380691 | 3.639382 |  | 21.42785 | 505.7884 | 5.214514 | 94.45372 | 2.550043 | 0.9060186 | 0.1484978 | 0.02529791 | 0.003075869 | 0.1551693 | 0.2574171 | 190.3458 | 6.807936 | 12.53329 | 1.505795 | 6.110706 | 1.240117 | 0.309955 | 1.123791 | 0.1631007 | 0.9414783 | 0.1962629 | 0.5552599 | 0.08071171 | 0.6148843 | 0.09114787 | 2.312578 | 0.1656151 | 0.1256416 | 0.001293135 | 0.002463786 | 0.01497856 | 1.774302 | 0.7817161
Bra14 | Pale green | 15.59788 | 127.7824 | 19.87844 | 70.36495 | 3.91204 | 19.68922 | 4.090385 | 8.066845 |  | 20.0552 | 628.6922 | 5.223372 | 87.24957 | 2.355782 | 1.067782 | 0.7903678 | 0.0445209 | 0 | 1.509618 | 0.2632739 | 187.46 | 6.520358 | 11.94026 | 1.432104 | 5.889038 | 1.157585 | 0.2913549 | 1.068804 | 0.1593787 | 0.9294469 | 0.1991069 | 0.5540354 | 0.08158916 | 0.5978971 | 0.09023285 | 2.137061 | 0.1558417 | 0.1399252 | 0.002098313 | 0.007387793 | 0.2169265 | 1.704284 | 0.8289729
Bra 14 r | Red opaque | 13.05696 | 125.4587 | 17.48854 | 55.82004 | 8.321733 | 34.14095 | 3.818774 | 19.94529 |  | 18.42505 | 554.8683 | 5.30493 | 83.95645 | 2.124861 | 1.412384 | 25.27916 | 0.04536516 | 0 | 3.08095 | 0.1959013 | 144.3062 | 6.048459 | 10.8641 | 1.293949 | 5.429872 | 1.094065 | 0.2591697 | 1.004198 | 0.1600496 | 0.9781309 | 0.1963986 | 0.5563956 | 0.07995946 | 0.6050347 | 0.09020197 | 2.116091 | 0.1472416 | 0.2132513 | 0.03918337 | 0.07270394 | 0.6136303 | 1.736093 | 0.6659613
Bra 14 yel | Yellow opaque | 10.93828 | 122.407 | 21.81833 | 39.40357 | 3.391056 | 20.33035 | 3.903156 | 35.09341 |  | 14.95008 | 510.9843 | 4.839178 | 70.85637 | 1.848381 | 2.014119 | 2.369755 | 0.04478527 | 0 | 48.25154 | 0.3045698 | 329.416 | 6.260178 | 9.539827 | 1.215147 | 5.221342 | 0.9659647 | 0.2450503 | 0.906279 | 0.1492548 | 0.8991481 | 0.1842194 | 0.5009223 | 0.06959659 | 0.5133161 | 0.07448731 | 1.722963 | 0.1184281 | 0.1905854 | 0.004284192 | 0.008204505 | 0.8554493 | 1.402684 | 0.8147443
Bra 18 | dark | 20.23402 | 128.5233 | 18.32521 | 54.21692 | 3.818356 | 19.35322 | 3.760411 | 7.401629 |  | 19.67258 | 529.5355 | 5.194822 | 74.48409 | 2.218632 | 1.192194 | 0.2531553 | 0.03015516 | 0.002788067 | 0.3499004 | 0.2640342 | 152.7214 | 6.448826 | 11.98714 | 1.377155 | 5.514991 | 1.119682 | 0.2647933 | 0.93941 | 0.1579679 | 0.9191515 | 0.1945512 | 0.5414761 | 0.08081376 | 0.5773978 | 0.08599647 | 1.8596 | 0.1465918 | 0.1202807 | 0.001784974 | 0.00419394 | 0.04633592 | 1.690093 | 0.7207006
Bra21 | dark | 14.45646 | 149.6906 | 17.14163 | 80.71456 | 1.996852 | 12.14162 | 3.138537 | 7.362829 |  | 16.26206 | 561.2005 | 6.375658 | 316.5934 | 3.321347 | 1.452772 | 0.2057583 | 0.02630089 | 0.003942144 | 0.09823351 | 0.1831806 | 119.2039 | 8.121352 | 15.58526 | 1.733096 | 6.774704 | 1.30824 | 0.2861917 | 1.107805 | 0.1775468 | 1.080504 | 0.2328116 | 0.6855784 | 0.1075066 | 0.8230566 | 0.1279251 | 7.318712 | 0.2210458 | 0.1535325 | 0.004430844 | 0.003154151 | 0.008708696 | 2.826054 | 0.9891201
Bra22 | dark | 13.1427 | 82.8688 | 21.32592 | 60.13999 | 2.638827 | 16.31955 | 4.585655 | 47.0081 |  | 25.90024 | 456.3005 | 5.528406 | 105.1434 | 2.673129 | 1.331344 | 0.09184155 | 0.02029354 | 0.005965901 | 1.41101 | 0.3261091 | 195.642 | 7.609238 | 14.32947 | 1.635697 | 6.425855 | 1.251746 | 0.3211735 | 1.036227 | 0.1676424 | 0.9625272 | 0.2053978 | 0.5749313 | 0.08528214 | 0.619851 | 0.09005202 | 2.539919 | 0.1764279 | 0.1548514 | 0.002436943 | 0.00395328 | 0.00934823 | 2.006849 | 0.7440194
Bra23 | dark | 15.0222 | 115.1073 | 16.24692 | 39.89777 | 2.006099 | 11.68449 | 4.057892 | 10.87463 |  | 22.74977 | 536.3079 | 5.163335 | 86.31056 | 2.27619 | 1.567581 | 0.06849558 | 0.01042858 | 0.004665316 | 0.1958379 | 0.254264 | 174.2592 | 7.217045 | 13.20129 | 1.538888 | 6.086433 | 1.185994 | 0.2936261 | 0.9716334 | 0.1564256 | 0.9069313 | 0.1903163 | 0.553072 | 0.07788723 | 0.5714937 | 0.08553458 | 2.161744 | 0.1552829 | 0.09498402 | 0.001302424 | 0.002695183 | 0.006126971 | 1.861036 | 0.6623211
Bra 31 | dark | 16.14625 | 132.4238 | 22.70138 | 68.44007 | 3.935529 | 19.79697 | 4.624293 | 8.292943 |  | 21.28147 | 596.2995 | 5.742713 | 101.5853 | 2.702638 | 0.9864766 | 0.2153442 | 0.03597719 | 0 | 1.126642 | 0.2770517 | 201.3483 | 7.419208 | 13.57144 | 1.609369 | 6.486317 | 1.253962 | 0.3219979 | 1.106498 | 0.1750049 | 1.013075 | 0.2146209 | 0.5999071 | 0.08806351 | 0.6595803 | 0.09439338 | 2.473457 | 0.1743781 | 0.164461 | 0.001183441 | 0.002378225 | 0.09599587 | 1.96349 | 0.9278685
Bra 39 | dark | 17.28148 | 145.2096 | 18.38539 | 75.23229 | 2.617336 | 16.35298 | 3.754875 | 4.096575 |  | 17.52244 | 754.9877 | 5.350283 | 118.7813 | 2.471948 | 0.821313 | 0.9605987 | 0.02532365 | 0.004764932 | 0.193734 | 0.2380662 | 153.6726 | 7.216277 | 13.40363 | 1.53445 | 6.103021 | 1.193227 | 0.2901941 | 1.000929 | 0.1597037 | 0.9469132 | 0.1951544 | 0.5638062 | 0.08349728 | 0.6134189 | 0.09165559 | 2.884901 | 0.1651847 | 0.1071034 | 0.0008298597 | n.d. | 0.01014749 | 1.87944 | 0.880728
Bra 40 | dark | 17.25401 | 150.303 | 19.74811 | 75.94898 | 3.31516 | 20.58868 | 4.074014 | 4.434903 |  | 17.72258 | 617.8071 | 5.122623 | 76.69945 | 2.296757 | 1.137423 | 0.1326372 | 0.02449112 | 0 | 4.560305 | 0.2153303 | 163.1573 | 6.836986 | 12.87449 | 1.484424 | 5.859564 | 1.136525 | 0.2911147 | 0.9768075 | 0.1553543 | 0.9265515 | 0.1903013 | 0.5376898 | 0.07834201 | 0.576122 | 0.08593324 | 1.903864 | 0.1449691 | 0.2394212 | 0.001396558 | 0.001391343 | 0.08742211 | 1.700105 | 0.7928481
Bra 41 | dark | 16.01808 | 158.3033 | 18.05803 | 62.21634 | 2.661111 | 16.3364 | 3.793082 | 3.769543 |  | 15.81213 | 500.328 | 4.80975 | 81.83826 | 2.166875 | 0.7703143 | 0.1651246 | 0.02282513 | 0.002024549 | 0.1926303 | 0.1819914 | 157.2509 | 6.677596 | 12.39768 | 1.441056 | 5.72446 | 1.08303 | 0.2822985 | 0.9157713 | 0.1452723 | 0.8595569 | 0.1787891 | 0.4977847 | 0.07575175 | 0.548623 | 0.07867217 | 2.005688 | 0.1422028 | 0.09698693 | 0.001204093 | n.d. | 0.01277246 | 1.614562 | 0.7096497
Bra 42 | dark | 16.48207 | 139.7221 | 14.5094 | 47.31548 | 2.912762 | 16.32508 | 2.84907 | 4.51612 |  | 16.38794 | 609.5872 | 4.123617 | 58.88861 | 1.70193 | 1.020176 | 0.223531 | 0.03625207 | 0.002569869 | 0.4005222 | 0.2280625 | 126.3454 | 5.296127 | 9.78632 | 1.123007 | 4.546044 | 0.9125763 | 0.22062 | 0.7662674 | 0.1239137 | 0.7209295 | 0.147299 | 0.4202193 | 0.06435493 | 0.4513713 | 0.06817112 | 1.485677 | 0.1149463 | 0.1679406 | 0.0005609454 | 0.001788131 | 0.1064464 | 1.296188 | 0.5577432
Plant ash 2 Mean |  | 15.54067 | 132.3819 | 18.41684 | 61.42803 | 3.421212 | 17.85909 | 3.853265 | 11.33598 |  | 18.977 | 545.83 | 5.14098 | 101.1729 | 2.321296 | 1.244841 | 1.761564 | 0.02977555 | 0.002697617 | 3.49237 | 0.2457397 | 168.2722 | 6.767435 | 12.54066 | 1.461923 | 5.874469 | 1.148755 | 0.2826037 | 1.01276 | 0.1585427 | 0.921253 | 0.192627 | 0.546036 | 0.08037489 | 0.591618 | 0.08798619 | 2.461466 | 0.1521408 | 0.1431686 | 0.003957954 | 0.5448693 | 0.1642443 | 1.784808 | 0.788242
Plant ash 3
Bra 1 | dark | 18.6652 | 135.603 | 9.711272 | 44.90362 | 2.401449 | 14.4878 | 1.657988 | 3.486466 |  | 10.71393 | 472.0061 | 3.71393 | 15.86217 | 0.9604293 | 1.242172 | 0.1134542 | 0.03327699 | 0.03943893 | 0.1347472 | 0.1678812 | 139.9328 | 3.075786 | 4.755858 | 0.6831174 | 2.918393 | 0.6030635 | 0.1542913 | 0.6310131 | 0.0989678 | 0.5837321 | 0.1276809 | 0.3537851 | 0.04698686 | 0.3300549 | 0.04948145 | 0.4001351 | 0.0556375 | 0.06996212 | n.d. | n.d. | 0.07203976 | 0.6922691 | 0.5706798
Bra 2 | dark | 13.89514 | 140.1748 | 6.357105 | 24.886 | 1.207396 | 10.25696 | 1.295962 | 4.783728 |  | 8.666361 | 517.5626 | 2.718835 | 9.092077 | 0.5671794 | 1.063629 | 0.2037986 | 0.0428276 | 0.03067926 | 0.1632499 | 0.9298473 | 81.28493 | 2.069177 | 2.804619 | 0.4510602 | 2.016659 | 0.4010606 | 0.09603787 | 0.4143051 | 0.0688898 | 0.4055342 | 0.08751177 | 0.243718 | 0.03297673 | 0.233751 | 0.03342001 | 0.2266158 | 0.03433184 | 0.05202272 | n.d. | n.d. | 0.006402023 | 0.45116 | 0.4313173
Bra 3 | dark | 19.84999 | 117.8153 | 9.266067 | 42.51177 | 2.170608 | 13.99415 | 1.597524 | 2.522089 |  | 12.876 | 365.272 | 3.365644 | 14.6258 | 0.8986694 | 1.256054 | 0.09300551 | 0.02284653 | 0 | 0.1057711 | 0.2161283 | 129.6227 | 2.873475 | 4.473983 | 0.628889 | 2.724809 | 0.5412905 | 0.1324067 | 0.5400186 | 0.09267139 | 0.5171271 | 0.1093233 | 0.3132549 | 0.0449522 | 0.3042611 | 0.04344133 | 0.3672539 | 0.05417023 | 0.06684366 | n.d. | n.d. | 0.001637524 | 0.6291804 | 0.5432019
Bra 13 | Pale green | 9.469254 | 105.9851 | 14.43773 | 34.95513 | 2.785288 | 19.83248 | 1.788478 | 4.264915 |  | 9.111256 | 300.0468 | 3.431763 | 19.12309 | 1.409054 | 0.5671078 | 0.265927 | 0.06984144 | 0.005722646 | 0.3567637 | 0.2256462 | 77.51314 | 3.669817 | 6.702589 | 0.7843912 | 3.342985 | 0.7143136 | 0.1733742 | 0.6973384 | 0.1045895 | 0.6142051 | 0.1262439 | 0.3439033 | 0.04858728 | 0.3439255 | 0.04831153 | 0.4906775 | 0.08674212 | 0.04534166 | 0.0006099814 | 0.001737156 | 0.02820038 | 0.8156772 | 0.4386936
Bra 13 yela | Yellow opaque | 10.50539 | 96.59094 | 13.85966 | 28.64234 | 3.79735 | 20.91782 | 1.818594 | 16.7285 |  | 10.2803 | 267.6488 | 3.235723 | 18.07439 | 1.328446 | 1.125904 | 3.340691 | 0.1539774 | 0 | 4.736466 | 0.2617144 | 99.07442 | 3.281956 | 5.875816 | 0.7286123 | 3.053897 | 0.6504558 | 0.1555759 | 0.6221715 | 0.1057282 | 0.5901693 | 0.117986 | 0.3026657 | 0.04515814 | 0.3344953 | 0.04440596 | 0.470113 | 0.1376788 | 0.3207586 | 0.001820511 | 0.003115503 | 0.70432 | 0.7361213 | 0.4388574
Bra 13or | Orange opaque | 7.469296 | 105.2931 | 14.06362 | 21.34394 | 3.758721 | 21.07585 | 1.844504 | 12.71578 |  | 9.730474 | 270.1217 | 3.207618 | 18.08872 | 1.282589 | 1.20299 | 8.924033 | 0.8945065 | 0 | 2.297687 | 0.1395269 | 99.54582 | 3.351325 | 5.861652 | 0.6988659 | 3.03386 | 0.6754075 | 0.1461213 | 0.6582169 | 0.09458486 | 0.5382204 | 0.118246 | 0.334477 | 0.04588226 | 0.3046139 | 0.04875801 | 0.4884418 | 0.08098053 | 0.3012835 | 0.002633985 | 0.01580055 | 1.142554 | 0.7759378 | 0.459001
Bra 27 | dark | 23.54671 | 103.5534 | 8.153007 | 26.4441 | 1.720138 | 11.66648 | 1.44682 | 4.765729 |  | 7.952717 | 490.3235 | 3.197939 | 13.31312 | 0.7923656 | 1.144701 | 0.1168323 | 0.03124982 | 0.004138706 | 0.2469908 | 0.1526573 | 53.20215 | 2.589352 | 3.727606 | 0.5557987 | 2.387457 | 0.509334 | 0.1166467 | 0.4847037 | 0.07736983 | 0.4652905 | 0.09956023 | 0.2723091 | 0.03902497 | 0.264857 | 0.03912067 | 0.3430542 | 0.04850269 | 0.05997866 | 0.0006409383 | 0.0001848976 | 0.006541666 | 0.5976812 | 0.4814005
Bra 30 | Red opaque | 8.06068 | 113.6639 | 12.39829 | 19.81113 | 9.984987 | 27.14919 | 1.74317 | 44.22287 |  | 7.909767 | 250.4132 | 3.355962 | 18.40374 | 1.155737 | 0.6339735 | 8.261237 | 0.1057877 | 0 | 20.16628 | 0.1453224 | 74.66607 | 2.992161 | 5.352985 | 0.629921 | 2.64672 | 0.5828878 | 0.150548 | 0.5590434 | 0.1010849 | 0.5802313 | 0.1157086 | 0.3162095 | 0.04463225 | 0.2968261 | 0.04097061 | 0.4701074 | 0.07527496 | 0.05690437 | 0.0005436272 | 0.06153516 | 1.155094 | 0.7763279 | 0.4384844
Bra 51 | dark | 31.59817 | 97.26952 | 17.43035 | 42.85703 | 2.561148 | 29.4298 | 1.58566 | 3.298645 |  | 10.6953 | 308.4688 | 4.06494 | 12.08096 | 0.9939238 | 1.604712 | 0.1431275 | 0.07419837 | 0.005479055 | 0.2807241 | 0.2684036 | 433.2424 | 4.863216 | 5.630476 | 0.8966858 | 3.514219 | 0.6546742 | 0.1633927 | 0.6385149 | 0.0976434 | 0.5793657 | 0.1196149 | 0.3209827 | 0.04254078 | 0.286307 | 0.04525715 | 0.318044 | 0.05690497 | 0.07603869 | 0.0007568697 | n.d. | 0.00710966 | 0.6598337 | 0.6372514
Bra 53 | dark | 37.66771 | 70.61689 | 22.45722 | 59.58828 | 2.884455 | 30.1485 | 1.78366 | 3.485834 |  | 14.30712 | 339.4143 | 4.229177 | 17.73881 | 1.232096 | 2.643405 | 0.3478381 | 0.1551964 | 0.006522067 | 0.371836 | 0.3112776 | 610.8916 | 4.341406 | 5.953717 | 0.8467547 | 3.412822 | 0.6478276 | 0.1687859 | 0.6551225 | 0.1014538 | 0.610308 | 0.1286835 | 0.341713 | 0.04947248 | 0.3253054 | 0.04716453 | 0.4532333 | 0.07299592 | 0.09997038 | 0.0002716327 | n.d. | 0.01247435 | 0.784801 | 0.9427252
Bra 55 | dark | 20.52015 | 109.1338 | 23.54789 | 54.36689 | 3.482579 | 39.60644 | 2.170145 | 3.401613 |  | 14.71874 | 355.9355 | 5.222475 | 17.90229 | 1.488599 | 2.127337 | 0.1434238 | 0.07213538 | 0.004824392 | 0.3119743 | 0.4049422 | 385.0196 | 8.732587 | 9.432093 | 1.592255 | 6.166613 | 1.099188 | 0.2551889 | 0.9690784 | 0.1478673 | 0.8309939 | 0.1688364 | 0.4346712 | 0.05986375 | 0.4118126 | 0.05898848 | 0.4532718 | 0.08839013 | 0.1228279 | 0.0008161854 | 0.1217598 | 0.01001747 | 0.9662988 | 0.6637914
Bra 56 | Blue opaque | 8.81733 | 92.31408 | 13.68006 | 42.25423 | 5.01681 | 26.96864 | 1.781102 | 29.75347 |  | 8.364597 | 408.3569 | 4.639705 | 19.56849 | 1.004403 | 0.5567208 | 3.870397 | 0.1291364 | 0 | 6.434859 | 0.1290012 | 141.2225 | 3.52205 | 6.232122 | 0.7314887 | 3.138294 | 0.7265565 | 0.2345891 | 0.7396045 | 0.124423 | 0.7662375 | 0.1686879 | 0.4598765 | 0.06616524 | 0.4693469 | 0.07370293 | 0.5098004 | 0.06811137 | 0.08125714 | 0.0008573902 | 0.1551683 | 6.055468 | 0.7410742 | 0.2126264
Plant ash 3 Mean |  | 17.50542 | 107.3345 | 13.78019 | 36.88037 | 3.480911 | 22.12784 | 1.709467 | 11.11914 |  | 10.44388 | 362.1309 | 3.698642 | 16.15614 | 1.092791 | 1.264059 | 2.15198 | 0.1487484 | 0.008067088 | 2.967279 | 0.2793624 | 193.7682 | 3.780192 | 5.56696 | 0.7689867 | 3.196394 | 0.650505 | 0.1622466 | 0.6340942 | 0.1012728 | 0.5901179 | 0.1240069 | 0.3364638 | 0.04718691 | 0.3254631 | 0.04775189 | 0.4158957 | 0.07164343 | 0.1127658 | 0.000994569 | 0.05132877 | 0.7668216 | 0.7188635 | 0.5215025
|  | 1.914915 | 2.590771 | 0.4152012 | 1.846737 | 0.3865735 | 0.08744429 | 0.369659 | 0.06336769 | 0.3823994 | 0.08242465 | 0.2199497 | 0.02898564 | 0.1975567 | 0.03007345 | 8.616058