{"text_format":"3","workbook":"xls","n_sheets":1,"sheets":["Sheet1"],"read":"whole","date_system":"1900","formulas":"cached_only"}

{"sheet":"Sheet1","index":0,"n_rows":104,"n_cols":99,"rows_kept":104,"flags":["formulas_cached_only"]}
["Micromeritics Instrument Corporation",{"$nulls":3},"|","Micromeritics Instrument Corporation",{"$nulls":4},"|","Micromeritics Instrument Corporation",{"$nulls":3},"|","Micromeritics Instrument Corporation",{"$nulls":3},"|","Micromeritics Instrument Corporation",{"$nulls":3},"|","Micromeritics Instrument Corporation",{"$nulls":3},"|","Micromeritics Instrument Corporation",{"$nulls":3},"|","Micromeritics Instrument Corporation",{"$nulls":3},"|","Micromeritics Instrument Corporation",{"$nulls":3},"|","Micromeritics Instrument Corporation",{"$nulls":3},"|","Micromeritics Instrument Corporation",{"$nulls":5},"|","Micromeritics Instrument Corporation",{"$nulls":3},"|","Micromeritics Instrument Corporation",{"$nulls":3},"|","Micromeritics Instrument Corporation",{"$nulls":3},"|","Micromeritics Instrument Corporation",{"$nulls":5},"|","Micromeritics Instrument Corporation",{"$nulls":3},"|","Micromeritics Instrument Corporation",{"$nulls":3},"|","Micromeritics Instrument Corporation",{"$nulls":3},"|","Micromeritics Instrument Corporation"]
["TriStar II 3020 3.02","TriStar II 3020 Version 3.02","Page 1",null,"|","TriStar II 3020 3.02","TriStar II 3020 Version 3.02","Page 1",null,null,"|","TriStar II 3020 3.02","TriStar II 3020 Version 3.02","Page 1",null,"|","TriStar II 3020 3.02","TriStar II 3020 Version 3.02","Page 1",null,"|","TriStar II 3020 3.02","TriStar II 3020 Version 3.02","Page 1",null,"|","TriStar II 3020 3.02","TriStar II 3020 Version 3.02","Page 1",null,"|","TriStar II 3020 3.02","TriStar II 3020 Version 3.02","Page 1",null,"|","TriStar II 3020 3.02","TriStar II 3020 Version 3.02","Page 1",null,"|","TriStar II 3020 3.02","TriStar II 3020 Version 3.02","Page 1",null,"|","TriStar II 3020 3.02","TriStar II 3020 Version 3.02","Page 1",null,"|","TriStar II 3020 3.02","TriStar II 3020 Version 3.02","Page 1",{"$nulls":3},"|","TriStar II 3020 3.02","TriStar II 3020 Version 3.02","Page 1",null,"|","TriStar II 3020 3.02","TriStar II 3020 Version 3.02","Page 1",null,"|","TriStar II 3020 3.02","TriStar II 3020 Version 3.02","Page 1",null,"|","TriStar II 3020 3.02","TriStar II 3020 Version 3.02","Page 1",{"$nulls":3},"|","TriStar II 3020 3.02","TriStar II 3020 Version 3.02","Page 1",null,"|","TriStar II 3020 3.02","TriStar II 3020 Version 3.02","Page 1",null,"|","TriStar II 3020 3.02","TriStar II 3020 Version 3.02","Page 1",null,"|","TriStar II 3020 3.02","TriStar II 3020 Version 3.02","Page 1"]
[null,"Serial # 1160  Unit 1  Port 2",null,null,"|",null,"Serial # 1160  Unit 1  Port 2",{"$nulls":3},"|",null,"Serial # 1160  Unit 1  Port 2",null,null,"|",null,"Serial # 1160  Unit 1  Port 2",null,null,"|",null,"Serial # 1160  Unit 1  Port 2",null,null,"|",null,"Serial # 1160  Unit 1  Port 2",null,null,"|",null,"Serial # 1160  Unit 1  Port 2",null,null,"|",null,"Serial # 1160  Unit 1  Port 2",null,null,"|",null,"Serial # 1160  Unit 1  Port 2",null,null,"|",null,"Serial # 1160  Unit 1  Port 2",null,null,"|",null,"Serial # 1160  Unit 1  Port 2",{"$nulls":4},"|",null,"Serial # 1160  Unit 1  Port 2",null,null,"|",null,"Serial # 1160  Unit 1  Port 2",null,null,"|",null,"Serial # 1160  Unit 1  Port 2",null,null,"|",null,"Serial # 1160  Unit 1  Port 2",{"$nulls":4},"|",null,"Serial # 1160  Unit 1  Port 2",null,null,"|",null,"Serial # 1160  Unit 1  Port 2",null,null,"|",null,"Serial # 1160  Unit 1  Port 2",null,null,"|",null,"Serial # 1160  Unit 1  Port 2"]
[{"$nulls":4},"|",{"$nulls":5},"|",{"$nulls":4},"|",{"$nulls":4},"|",{"$nulls":4},"|",{"$nulls":4},"|",{"$nulls":4},"|",{"$nulls":4},"|",{"$nulls":4},"|",{"$nulls":4},"|",{"$nulls":6},"|",{"$nulls":4},"|",{"$nulls":4},"|",{"$nulls":4},"|",{"$nulls":6},"|",{"$nulls":4},"|",{"$nulls":4},"|",{"$nulls":4},"|"]
[{"$nulls":4},"|",{"$nulls":5},"|",{"$nulls":4},"|",{"$nulls":4},"|",{"$nulls":4},"|",{"$nulls":4},"|",{"$nulls":4},"|",{"$nulls":4},"|",{"$nulls":4},"|",{"$nulls":4},"|",{"$nulls":6},"|",{"$nulls":4},"|",{"$nulls":4},"|",{"$nulls":4},"|",{"$nulls":6},"|",{"$nulls":4},"|",{"$nulls":4},"|",{"$nulls":4},"|"]
["Sample:","Y",null,null,"|","Sample:","Y",{"$nulls":3},"|","Sample:","Y",null,null,"|","Sample:","Y",null,null,"|","Sample:","Y",null,null,"|","Sample:","Y",null,null,"|","Sample:","Y",null,null,"|","Sample:","Y",null,null,"|","Sample:","Y",null,null,"|","Sample:","Y",null,null,"|","Sample:","Y",{"$nulls":4},"|","Sample:","Y",null,null,"|","Sample:","Y",null,null,"|","Sample:","Y",null,null,"|","Sample:","Y",{"$nulls":4},"|","Sample:","Y",null,null,"|","Sample:","Y",null,null,"|","Sample:","Y",null,null,"|","Sample:","Y"]
["Operator:","CQY",null,null,"|","Operator:","CQY",{"$nulls":3},"|","Operator:","CQY",null,null,"|","Operator:","CQY",null,null,"|","Operator:","CQY",null,null,"|","Operator:","CQY",null,null,"|","Operator:","CQY",null,null,"|","Operator:","CQY",null,null,"|","Operator:","CQY",null,null,"|","Operator:","CQY",null,null,"|","Operator:","CQY",{"$nulls":4},"|","Operator:","CQY",null,null,"|","Operator:","CQY",null,null,"|","Operator:","CQY",null,null,"|","Operator:","CQY",{"$nulls":4},"|","Operator:","CQY",null,null,"|","Operator:","CQY",null,null,"|","Operator:","CQY",null,null,"|","Operator:","CQY"]
["Submitter:","CQY",null,null,"|","Submitter:","CQY",{"$nulls":3},"|","Submitter:","CQY",null,null,"|","Submitter:","CQY",null,null,"|","Submitter:","CQY",null,null,"|","Submitter:","CQY",null,null,"|","Submitter:","CQY",null,null,"|","Submitter:","CQY",null,null,"|","Submitter:","CQY",null,null,"|","Submitter:","CQY",null,null,"|","Submitter:","CQY",{"$nulls":4},"|","Submitter:","CQY",null,null,"|","Submitter:","CQY",null,null,"|","Submitter:","CQY",null,null,"|","Submitter:","CQY",{"$nulls":4},"|","Submitter:","CQY",null,null,"|","Submitter:","CQY",null,null,"|","Submitter:","CQY",null,null,"|","Submitter:","CQY"]
["File:","C:\\Users\\asus\\Desktop\\新建文件夹\\Y.SMP",null,null,"|","File:","C:\\Users\\asus\\Desktop\\新建文件夹\\Y.SMP",{"$nulls":3},"|","File:","C:\\Users\\asus\\Desktop\\新建文件夹\\Y.SMP",null,null,"|","File:","C:\\Users\\asus\\Desktop\\新建文件夹\\Y.SMP",null,null,"|","File:","C:\\Users\\asus\\Desktop\\新建文件夹\\Y.SMP",null,null,"|","File:","C:\\Users\\asus\\Desktop\\新建文件夹\\Y.SMP",null,null,"|","File:","C:\\Users\\asus\\Desktop\\新建文件夹\\Y.SMP",null,null,"|","File:","C:\\Users\\asus\\Desktop\\新建文件夹\\Y.SMP",null,null,"|","File:","C:\\Users\\asus\\Desktop\\新建文件夹\\Y.SMP",null,null,"|","File:","C:\\Users\\asus\\Desktop\\新建文件夹\\Y.SMP",null,null,"|","File:","C:\\Users\\asus\\Desktop\\新建文件夹\\Y.SMP",{"$nulls":4},"|","File:","C:\\Users\\asus\\Desktop\\新建文件夹\\Y.SMP",null,null,"|","File:","C:\\Users\\asus\\Desktop\\新建文件夹\\Y.SMP",null,null,"|","File:","C:\\Users\\asus\\Desktop\\新建文件夹\\Y.SMP",null,null,"|","File:","C:\\Users\\asus\\Desktop\\新建文件夹\\Y.SMP",{"$nulls":4},"|","File:","C:\\Users\\asus\\Desktop\\新建文件夹\\Y.SMP",null,null,"|","File:","C:\\Users\\asus\\Desktop\\新建文件夹\\Y.SMP",null,null,"|","File:","C:\\Users\\asus\\Desktop\\新建文件夹\\Y.SMP",null,null,"|","File:","C:\\Users\\asus\\Desktop\\新建文件夹\\Y.SMP"]
[{"$nulls":4},"|",{"$nulls":5},"|",{"$nulls":4},"|",{"$nulls":4},"|",{"$nulls":4},"|",{"$nulls":4},"|",{"$nulls":4},"|",{"$nulls":4},"|",{"$nulls":4},"|",{"$nulls":4},"|",{"$nulls":6},"|",{"$nulls":4},"|",{"$nulls":4},"|",{"$nulls":4},"|",{"$nulls":6},"|",{"$nulls":4},"|",{"$nulls":4},"|",{"$nulls":4},"|"]
[{"$nulls":4},"|",{"$nulls":5},"|",{"$nulls":4},"|",{"$nulls":4},"|",{"$nulls":4},"|",{"$nulls":4},"|",{"$nulls":4},"|",{"$nulls":4},"|",{"$nulls":4},"|",{"$nulls":4},"|",{"$nulls":6},"|",{"$nulls":4},"|",{"$nulls":4},"|",{"$nulls":4},"|",{"$nulls":6},"|",{"$nulls":4},"|",{"$nulls":4},"|",{"$nulls":4},"|"]
["Started:","2021/9/8 15:12:45","Analysis Adsorptive:","N2","|","Started:","2021/9/8 15:12:45","Analysis Adsorptive:","N2",null,"|","Started:","2021/9/8 15:12:45","Analysis Adsorptive:","N2","|","Started:","2021/9/8 15:12:45","Analysis Adsorptive:","N2","|","Started:","2021/9/8 15:12:45","Analysis Adsorptive:","N2","|","Started:","2021/9/8 15:12:45","Analysis Adsorptive:","N2","|","Started:","2021/9/8 15:12:45","Analysis Adsorptive:","N2","|","Started:","2021/9/8 15:12:45","Analysis Adsorptive:","N2","|","Started:","2021/9/8 15:12:45","Analysis Adsorptive:","N2","|","Started:","2021/9/8 15:12:45","Analysis Adsorptive:","N2","|","Started:","2021/9/8 15:12:45","Analysis Adsorptive:","N2",null,null,"|","Started:","2021/9/8 15:12:45","Analysis Adsorptive:","N2","|","Started:","2021/9/8 15:12:45","Analysis Adsorptive:","N2","|","Started:","2021/9/8 15:12:45","Analysis Adsorptive:","N2","|","Started:","2021/9/8 15:12:45","Analysis Adsorptive:","N2",null,null,"|","Started:","2021/9/8 15:12:45","Analysis Adsorptive:","N2","|","Started:","2021/9/8 15:12:45","Analysis Adsorptive:","N2","|","Started:","2021/9/8 15:12:45","Analysis Adsorptive:","N2","|","Started:","2021/9/8 15:12:45","Analysis Adsorptive:","N2"]
["Completed:","2021/9/8 17:47:15","Analysis Bath Temp.:","77.350 K","|","Completed:","2021/9/8 17:47:15","Analysis Bath Temp.:","77.350 K",null,"|","Completed:","2021/9/8 17:47:15","Analysis Bath Temp.:","77.350 K","|","Completed:","2021/9/8 17:47:15","Analysis Bath Temp.:","77.350 K","|","Completed:","2021/9/8 17:47:15","Analysis Bath Temp.:","77.350 K","|","Completed:","2021/9/8 17:47:15","Analysis Bath Temp.:","77.350 K","|","Completed:","2021/9/8 17:47:15","Analysis Bath Temp.:","77.350 K","|","Completed:","2021/9/8 17:47:15","Analysis Bath Temp.:","77.350 K","|","Completed:","2021/9/8 17:47:15","Analysis Bath Temp.:","77.350 K","|","Completed:","2021/9/8 17:47:15","Analysis Bath Temp.:","77.350 K","|","Completed:","2021/9/8 17:47:15","Analysis Bath Temp.:","77.350 K",null,null,"|","Completed:","2021/9/8 17:47:15","Analysis Bath Temp.:","77.350 K","|","Completed:","2021/9/8 17:47:15","Analysis Bath Temp.:","77.350 K","|","Completed:","2021/9/8 17:47:15","Analysis Bath Temp.:","77.350 K","|","Completed:","2021/9/8 17:47:15","Analysis Bath Temp.:","77.350 K",null,null,"|","Completed:","2021/9/8 17:47:15","Analysis Bath Temp.:","77.350 K","|","Completed:","2021/9/8 17:47:15","Analysis Bath Temp.:","77.350 K","|","Completed:","2021/9/8 17:47:15","Analysis Bath Temp.:","77.350 K","|","Completed:","2021/9/8 17:47:15","Analysis Bath Temp.:","77.350 K"]
["Report Time:","2021/9/16 9:54:36","Thermal Correction:","No","|","Report Time:","2021/9/16 9:54:36","Thermal Correction:","No",null,"|","Report Time:","2021/9/16 9:54:36","Thermal Correction:","No","|","Report Time:","2021/9/16 9:54:36","Thermal Correction:","No","|","Report Time:","2021/9/16 9:54:36","Thermal Correction:","No","|","Report Time:","2021/9/16 9:54:36","Thermal Correction:","No","|","Report Time:","2021/9/16 9:54:36","Thermal Correction:","No","|","Report Time:","2021/9/16 9:54:36","Thermal Correction:","No","|","Report Time:","2021/9/16 9:54:36","Thermal Correction:","No","|","Report Time:","2021/9/16 9:54:36","Thermal Correction:","No","|","Report Time:","2021/9/16 9:54:36","Thermal Correction:","No",null,null,"|","Report Time:","2021/9/16 9:54:36","Thermal Correction:","No","|","Report Time:","2021/9/16 9:54:36","Thermal Correction:","No","|","Report Time:","2021/9/16 9:54:36","Thermal Correction:","No","|","Report Time:","2021/9/16 9:54:36","Thermal Correction:","No",null,null,"|","Report Time:","2021/9/16 9:54:36","Thermal Correction:","No","|","Report Time:","2021/9/16 9:54:36","Thermal Correction:","No","|","Report Time:","2021/9/16 9:54:36","Thermal Correction:","No","|","Report Time:","2021/9/16 9:54:36","Thermal Correction:","No"]
["Sample Mass:","0.0254 g","Warm Free Space:","20.1213 cm³ Measured","|","Sample Mass:","0.0254 g","Warm Free Space:","20.1213 cm³ Measured",null,"|","Sample Mass:","0.0254 g","Warm Free Space:","20.1213 cm³ Measured","|","Sample Mass:","0.0254 g","Warm Free Space:","20.1213 cm³ Measured","|","Sample Mass:","0.0254 g","Warm Free Space:","20.1213 cm³ Measured","|","Sample Mass:","0.0254 g","Warm Free Space:","20.1213 cm³ Measured","|","Sample Mass:","0.0254 g","Warm Free Space:","20.1213 cm³ Measured","|","Sample Mass:","0.0254 g","Warm Free Space:","20.1213 cm³ Measured","|","Sample Mass:","0.0254 g","Warm Free Space:","20.1213 cm³ Measured","|","Sample Mass:","0.0254 g","Warm Free Space:","20.1213 cm³ Measured","|","Sample Mass:","0.0254 g","Warm Free Space:","20.1213 cm³ Measured",null,null,"|","Sample Mass:","0.0254 g","Warm Free Space:","20.1213 cm³ Measured","|","Sample Mass:","0.0254 g","Warm Free Space:","20.1213 cm³ Measured","|","Sample Mass:","0.0254 g","Warm Free Space:","20.1213 cm³ Measured","|","Sample Mass:","0.0254 g","Warm Free Space:","20.1213 cm³ Measured",null,null,"|","Sample Mass:","0.0254 g","Warm Free Space:","20.1213 cm³ Measured","|","Sample Mass:","0.0254 g","Warm Free Space:","20.1213 cm³ Measured","|","Sample Mass:","0.0254 g","Warm Free Space:","20.1213 cm³ Measured","|","Sample Mass:","0.0254 g","Warm Free Space:","20.1213 cm³ Measured"]
["Cold Free Space:","60.3546 cm³","Equilibration Interval:","5 s","|","Cold Free Space:","60.3546 cm³","Equilibration Interval:","5 s",null,"|","Cold Free Space:","60.3546 cm³","Equilibration Interval:","5 s","|","Cold Free Space:","60.3546 cm³","Equilibration Interval:","5 s","|","Cold Free Space:","60.3546 cm³","Equilibration Interval:","5 s","|","Cold Free Space:","60.3546 cm³","Equilibration Interval:","5 s","|","Cold Free Space:","60.3546 cm³","Equilibration Interval:","5 s","|","Cold Free Space:","60.3546 cm³","Equilibration Interval:","5 s","|","Cold Free Space:","60.3546 cm³","Equilibration Interval:","5 s","|","Cold Free Space:","60.3546 cm³","Equilibration Interval:","5 s","|","Cold Free Space:","60.3546 cm³","Equilibration Interval:","5 s",null,null,"|","Cold Free Space:","60.3546 cm³","Equilibration Interval:","5 s","|","Cold Free Space:","60.3546 cm³","Equilibration Interval:","5 s","|","Cold Free Space:","60.3546 cm³","Equilibration Interval:","5 s","|","Cold Free Space:","60.3546 cm³","Equilibration Interval:","5 s",null,null,"|","Cold Free Space:","60.3546 cm³","Equilibration Interval:","5 s","|","Cold Free Space:","60.3546 cm³","Equilibration Interval:","5 s","|","Cold Free Space:","60.3546 cm³","Equilibration Interval:","5 s","|","Cold Free Space:","60.3546 cm³","Equilibration Interval:","5 s"]
["Low Pressure Dose:","None","Sample Density:","1.000 g/cm³","|","Low Pressure Dose:","None","Sample Density:","1.000 g/cm³",null,"|","Low Pressure Dose:","None","Sample Density:","1.000 g/cm³","|","Low Pressure Dose:","None","Sample Density:","1.000 g/cm³","|","Low Pressure Dose:","None","Sample Density:","1.000 g/cm³","|","Low Pressure Dose:","None","Sample Density:","1.000 g/cm³","|","Low Pressure Dose:","None","Sample Density:","1.000 g/cm³","|","Low Pressure Dose:","None","Sample Density:","1.000 g/cm³","|","Low Pressure Dose:","None","Sample Density:","1.000 g/cm³","|","Low Pressure Dose:","None","Sample Density:","1.000 g/cm³","|","Low Pressure Dose:","None","Sample Density:","1.000 g/cm³",null,null,"|","Low Pressure Dose:","None","Sample Density:","1.000 g/cm³","|","Low Pressure Dose:","None","Sample Density:","1.000 g/cm³","|","Low Pressure Dose:","None","Sample Density:","1.000 g/cm³","|","Low Pressure Dose:","None","Sample Density:","1.000 g/cm³",null,null,"|","Low Pressure Dose:","None","Sample Density:","1.000 g/cm³","|","Low Pressure Dose:","None","Sample Density:","1.000 g/cm³","|","Low Pressure Dose:","None","Sample Density:","1.000 g/cm³","|","Low Pressure Dose:","None","Sample Density:","1.000 g/cm³"]
["Automatic Degas:","No",null,null,"|","Automatic Degas:","No",{"$nulls":3},"|","Automatic Degas:","No",null,null,"|","Automatic Degas:","No",null,null,"|","Automatic Degas:","No",null,null,"|","Automatic Degas:","No",null,null,"|","Automatic Degas:","No",null,null,"|","Automatic Degas:","No",null,null,"|","Automatic Degas:","No",null,null,"|","Automatic Degas:","No",null,null,"|","Automatic Degas:","No",{"$nulls":4},"|","Automatic Degas:","No",null,null,"|","Automatic Degas:","No",null,null,"|","Automatic Degas:","No",null,null,"|","Automatic Degas:","No",{"$nulls":4},"|","Automatic Degas:","No",null,null,"|","Automatic Degas:","No",null,null,"|","Automatic Degas:","No",null,null,"|","Automatic Degas:","No"]
[{"$nulls":4},"|",{"$nulls":5},"|",{"$nulls":4},"|",{"$nulls":4},"|",{"$nulls":4},"|",{"$nulls":4},"|",{"$nulls":4},"|",{"$nulls":4},"|",{"$nulls":4},"|",{"$nulls":4},"|",{"$nulls":6},"|",{"$nulls":4},"|",{"$nulls":4},"|",{"$nulls":4},"|",{"$nulls":6},"|",{"$nulls":4},"|",{"$nulls":4},"|",{"$nulls":4},"|"]
[{"$nulls":4},"|",{"$nulls":5},"|",{"$nulls":4},"|",{"$nulls":4},"|",{"$nulls":4},"|",{"$nulls":4},"|",{"$nulls":4},"|",{"$nulls":4},"|",{"$nulls":4},"|",{"$nulls":4},"|",{"$nulls":6},"|",{"$nulls":4},"|",{"$nulls":4},"|",{"$nulls":4},"|",{"$nulls":6},"|",{"$nulls":4},"|",{"$nulls":4},"|",{"$nulls":4},"|"]
[{"$nulls":4},"|",{"$nulls":5},"|",{"$nulls":4},"|",{"$nulls":4},"|",{"$nulls":4},"|",{"$nulls":4},"|",{"$nulls":4},"|",{"$nulls":4},"|",{"$nulls":4},"|",{"$nulls":4},"|",{"$nulls":6},"|",{"$nulls":4},"|",{"$nulls":4},"|",{"$nulls":4},"|",{"$nulls":6},"|",{"$nulls":4},"|",{"$nulls":4},"|",{"$nulls":4},"|"]
[{"$nulls":4},"|",{"$nulls":5},"|",{"$nulls":4},"|",{"$nulls":4},"|",{"$nulls":4},"|",{"$nulls":4},"|",{"$nulls":4},"|",{"$nulls":4},"|",{"$nulls":4},"|",{"$nulls":4},"|",{"$nulls":6},"|",{"$nulls":4},"|",{"$nulls":4},"|",{"$nulls":4},"|",{"$nulls":6},"|",{"$nulls":4},"|",{"$nulls":4},"|",{"$nulls":4},"|"]
[{"$nulls":4},"|",{"$nulls":5},"|",{"$nulls":4},"|",{"$nulls":4},"|",{"$nulls":4},"|",{"$nulls":4},"|",{"$nulls":4},"|",{"$nulls":4},"|",{"$nulls":4},"|",{"$nulls":4},"|",{"$nulls":6},"|",{"$nulls":4},"|",{"$nulls":4},"|",{"$nulls":4},"|",{"$nulls":6},"|",{"$nulls":4},"|",{"$nulls":4},"|",{"$nulls":4},"|"]
[{"$nulls":4},"|",{"$nulls":5},"|",{"$nulls":4},"|",{"$nulls":4},"|",{"$nulls":4},"|",{"$nulls":4},"|",{"$nulls":4},"|",{"$nulls":4},"|",{"$nulls":4},"|",{"$nulls":4},"|",{"$nulls":6},"|",{"$nulls":4},"|",{"$nulls":4},"|",{"$nulls":4},"|",{"$nulls":6},"|",{"$nulls":4},"|",{"$nulls":4},"|",{"$nulls":4},"|"]
[{"$nulls":4},"|",{"$nulls":5},"|",{"$nulls":4},"|",{"$nulls":4},"|",{"$nulls":4},"|",{"$nulls":4},"|",{"$nulls":4},"|",{"$nulls":4},"|",{"$nulls":4},"|",{"$nulls":4},"|",{"$nulls":6},"|",{"$nulls":4},"|",{"$nulls":4},"|",{"$nulls":4},"|",{"$nulls":6},"|",{"$nulls":4},"|",{"$nulls":4},"|",{"$nulls":4},"|"]
["Summary Report",{"$nulls":3},"|","Isotherm Tabular Report",{"$nulls":4},"|","Isotherm Linear Plot",{"$nulls":3},"|","Isotherm Log Plot",{"$nulls":3},"|","BET Report",{"$nulls":3},"|","BET Surface Area Plot",{"$nulls":3},"|","Langmuir Report",{"$nulls":3},"|","Langmuir Surface Area Plot",{"$nulls":3},"|","t-Plot Report",{"$nulls":3},"|","t-Plot",{"$nulls":3},"|","BJH Adsorption Pore Distribution Report",{"$nulls":5},"|","BJH Adsorption Cumulative Pore Volume (Larger)",{"$nulls":3},"|","BJH Adsorption dV/dw Pore Volume",{"$nulls":3},"|","BJH Adsorption dV/dlog(w) Pore Volume",{"$nulls":3},"|","BJH Desorption Pore Distribution Report",{"$nulls":5},"|","BJH Desorption Cumulative Pore Volume (Larger)",{"$nulls":3},"|","BJH Desorption dV/dw Pore Volume",{"$nulls":3},"|","BJH Desorption dV/dlog(w) Pore Volume",{"$nulls":3},"|","DFT Pore Size Reports"]
[{"$nulls":4},"|",{"$nulls":5},"|",{"$nulls":4},"|",{"$nulls":4},"|",{"$nulls":4},"|",{"$nulls":4},"|",{"$nulls":4},"|",{"$nulls":4},"|",{"$nulls":4},"|","Harkins and Jura",{"$nulls":3},"|",{"$nulls":6},"|","Halsey : Faas Correction",{"$nulls":3},"|","Halsey : Faas Correction",{"$nulls":3},"|","Halsey : Faas Correction",{"$nulls":3},"|",{"$nulls":6},"|","Halsey : Faas Correction",{"$nulls":3},"|","Halsey : Faas Correction",{"$nulls":3},"|","Halsey : Faas Correction",{"$nulls":3},"|"]
[{"$nulls":4},"|","Relative Pressure (p/p°)","Absolute Pressure (kPa)","Quantity Adsorbed (mmol/g)","Elapsed Time (h:min)","Saturation Pressure (kPa)","|",{"$nulls":4},"|",{"$nulls":4},"|","BET Surface Area:","306.4312 ± 5.2762 m²/g",null,null,"|",{"$nulls":4},"|","Langmuir Surface Area:","607.0392 ± 19.7078 m²/g",null,null,"|",{"$nulls":4},"|","Micropore Volume:","0.065890 cm³/g",null,null,"|",{"$nulls":4},"|",null,"Faas Correction",{"$nulls":4},"|",{"$nulls":4},"|",{"$nulls":4},"|",{"$nulls":4},"|",null,"Faas Correction",{"$nulls":4},"|",{"$nulls":4},"|",{"$nulls":4},"|",{"$nulls":4},"|","Primary Data"]
[{"$nulls":4},"|",{"$nulls":4},98.65857600000001,"|","Y - Adsorption",null,"Y - Desorption",null,"|","Y - Adsorption",null,"Y - Desorption",null,"|","Slope:","0.321792 ± 0.005401 g/mmol",null,null,"|","Y",null,"Not Fitted",null,"|","Slope:","0.16071 ± 0.00522 g/mmol",null,null,"|","Y",null,"Not Fitted",null,"|","Micropore Area:","125.1717 m²/g",null,null,"|","Y",null,"Not Fitted",null,"|",null,"Halsey",{"$nulls":4},"|","Y",{"$nulls":3},"|","Y",{"$nulls":3},"|","Y",{"$nulls":3},"|",null,"Halsey",{"$nulls":4},"|","Y",{"$nulls":3},"|","Y",{"$nulls":3},"|","Y",{"$nulls":3},"|"]
["Surface Area",{"$nulls":3},"|",0.01554545325201911,1.5336922811187745,3.1679477993515377,"00:32",null,"|","Relative Pressure (p/p°)","Quantity Adsorbed (mmol/g)","Relative Pressure (p/p°)","Quantity Adsorbed (mmol/g)","|","Relative Pressure (p/p°)","Quantity Adsorbed (mmol/g)","Relative Pressure (p/p°)","Quantity Adsorbed (mmol/g)","|","Y-Intercept:","-0.003420 ± 0.000940 g/mmol",null,null,"|","Relative Pressure (p/p°)","1/[Q(p°/p - 1)]","Relative Pressure (p/p°)","1/[Q(p°/p - 1)]","|","Y-Intercept:","1.193 ± 0.194 kPa·g/mmol",null,null,"|","Pressure (kPa)","p/Q (kPa·g/mmol)","Pressure (kPa)","p/Q (kPa·g/mmol)","|","External Surface Area:","181.2595 m²/g",null,null,"|","Thickness (Å)","Quantity Adsorbed (mmol/g)","Thickness (Å)","Quantity Adsorbed (mmol/g)","|",null,"t = 3.54 [ -5 / ln(p/p°) ] ^ 0.333",{"$nulls":4},"|","Pore Width (Å)","Pore Volume (cm³/g)",null,null,"|","Pore Width (Å)","dV/dw Pore Volume (cm³/g·Å)",null,null,"|","Pore Width (Å)","dV/dlog(w) Pore Volume (cm³/g)",null,null,"|",null,"t = 3.54 [ -5 / ln(p/p°) ] ^ 0.333",{"$nulls":4},"|","Pore Width (Å)","Pore Volume (cm³/g)",null,null,"|","Pore Width (Å)","dV/dw Pore Volume (cm³/g·Å)",null,null,"|","Pore Width (Å)","dV/dlog(w) Pore Volume (cm³/g)",null,null,"|"]
[{"$nulls":4},"|",0.03267271712019637,3.2234437451293947,3.3990532701647833,"00:34",null,"|",0.01554545325201911,3.1679477993515377,0.9947450380067567,9.485198792146836,"|",0.01554545325201911,3.1679477993515377,0.9947450380067567,9.485198792146836,"|","C:","-93.081584",null,null,"|",0.06703785045726879,0.019681826305961322,null,null,"|","b:","0.13476 1/kPa",null,null,"|",1.5336922811187745,0.4841280154403785,null,null,"|","Slope:","0.521732 ± 0.006622 mmol/g·Å",null,null,"|",3.5161617845395257,3.7210152434733055,2.7556070945538633,3.1679477993515377,"|",{"$nulls":6},"|",401.6583316473034,0.013674716859220297,null,null,"|",478.0177748516154,3.501621540635824e-05,null,null,"|",478.0177748516154,0.04635986219632202,null,null,"|",{"$nulls":6},"|",167.00719218707826,0.004577935260388772,null,null,"|",172.51990087808014,0.00038399241169763,null,null,"|",172.51990087808014,0.1528735956846438,null,null,"|"]
["Single point surface area at p/p° = 0.300329054:","307.0681 m²/g",null,null,"|",0.06703785045726879,6.613858864215088,3.650822016230546,"00:36",null,"|",0.03267271712019637,3.3990532701647833,0.9718874544710726,9.233835874053993,"|",0.03267271712019637,3.3990532701647833,0.9718874544710726,9.233835874053993,"|","Qm:","3.14098 mmol/g",null,null,"|",0.07987919369259396,0.023330678653276666,null,null,"|","Qm:","6.22227 mmol/g",null,null,"|",3.2234437451293947,0.9483357537886203,null,null,"|","Y-Intercept:","1.896550 ± 0.026976 mmol/g",null,null,"|",3.6790050501281795,3.813799770278632,3.033985704048868,3.3990532701647833,"|",{"$nulls":6},"|",273.6081745735094,0.026241503158991514,null,null,"|",312.943705942551,9.813951328396797e-05,null,null,"|",312.943705942551,0.07537311101615356,null,null,"|",{"$nulls":6},"|",139.1997508629912,0.016608970349283558,null,null,"|",150.3521079809493,0.00043265523600955673,null,null,"|",150.3521079809493,0.1521053669317331,null,null,"|"]
["  ","  ",null,null,"|",0.07987919369259396,7.880767501739502,3.7210152434733055,"00:37",null,"|",0.06703785045726879,3.650822016230546,0.9334100671716639,8.790973954082183,"|",0.06703785045726879,3.650822016230546,0.9334100671716639,8.790973954082183,"|","Correlation Coefficient:","0.9987349",null,null,"|",0.10008941650390625,0.029163007639773437,null,null,"|","Correlation Coefficient:","0.987587",null,null,"|",6.613858864215088,1.8116081350478606,null,null,"|","Correlation Coefficient:","0.999437",null,null,"|",3.8285567276285004,3.8972491090873347,3.4035562665302543,3.650822016230546,"|",{"$nulls":6},"|",206.7114085852822,0.03827302651763695,null,null,"|",230.37836571340108,0.0001798520927119674,null,null,"|",230.37836571340108,0.09880967999440574,null,null,"|",{"$nulls":6},"|",120.29305678020317,0.027835832218918534,null,null,"|",128.22351383298445,0.0005938035396603525,null,null,"|",128.22351383298445,0.17708571406133874,null,null,"|"]
["BET Surface Area:","306.4312 m²/g",null,null,"|",0.10008941650390625,9.874707989117432,3.813799770278632,"00:38",null,"|",0.07987919369259396,3.7210152434733055,0.8840337804845861,8.260476806144741,"|",0.07987919369259396,3.7210152434733055,0.8840337804845861,8.260476806144741,"|","Molecular Cross-Sectional Area:","0.1620 nm²",null,null,"|",0.12010536193847657,0.03502463020889603,null,null,"|","Molecular Cross-Sectional Area:","0.1620 nm²",null,null,"|",7.880767501739502,2.1179078789216033,null,null,"|","Surface Area Correction Factor:","1.000",null,null,"|",3.9702837483809543,3.973190613216878,5.0154557171847785,4.499650388393954,"|",{"$nulls":6},"|",183.0439134729943,0.044986087767955395,null,null,"|",193.32481745985518,0.0002836405466006877,null,null,"|",193.32481745985518,0.12711927280728785,null,null,"|",{"$nulls":6},"|",105.41921427451742,0.0392404796191501,null,null,"|",111.76014385673248,0.0007667586500174359,null,null,"|",111.76014385673248,0.19896181122274065,null,null,"|"]
["  ","  ",null,null,"|",0.12010536193847657,11.849423978814698,3.8972491090873347,"00:40",null,"|",0.10008941650390625,3.813799770278632,0.875472692541174,8.1624101970727,"|",0.10008941650390625,3.813799770278632,0.875472692541174,8.1624101970727,"|",{"$nulls":4},"|",0.14011583070497255,0.04101170753400288,null,null,"|",{"$nulls":4},"|",9.874707989117432,2.589204621090005,null,null,"|","Density Conversion Factor:","0.0015500",null,null,"|",4.107174769115517,4.0437086809310685,5.3477880456015425,4.674563863771876,"|","Width Range:","17.000 Å to 3,000.000 Å",{"$nulls":4},"|",139.29572405286189,0.062015786874547306,null,null,"|",154.80046039040081,0.0003892663749589381,null,null,"|",154.80046039040081,0.14356817553326925,null,null,"|","Width Range:","17.000 Å to 3,000.000 Å",{"$nulls":4},"|",93.89973907989405,0.050189445905438584,null,null,"|",98.90663578405237,0.0009504744010733089,null,null,"|",98.90663578405237,0.2178665095385113,null,null,"|"]
["Langmuir Surface Area:","607.0392 m²/g",null,null,"|",0.14011583070497255,13.823628332409669,3.973190613216878,"00:41",null,"|",0.12010536193847657,3.8972491090873347,0.8497354043496622,7.908566308115874,"|",0.12010536193847657,3.8972491090873347,0.8497354043496622,7.908566308115874,"|",{"$nulls":4},"|",0.16019996436866554,0.04717443050959214,null,null,"|",{"$nulls":4},"|",11.849423978814698,3.040458448289855,null,null,"|","Total Surface Area (BET):","306.4312 m²/g",null,null,"|",4.138466123295903,4.0618254342835245,5.487618837574129,4.752552863678441,"|","Adsorbate Property Factor:","9.53000 Å",{"$nulls":4},"|",116.81267432773507,0.07506499633278642,null,null,"|",125.8768976894317,0.0005804021081559701,null,null,"|",125.8768976894317,0.1706943344031306,null,null,"|","Adsorbate Property Factor:","9.53000 Å",{"$nulls":4},"|",84.61609893031856,0.060774888642109906,null,null,"|",88.70630717365587,0.0011402254467128782,null,null,"|",88.70630717365587,0.23413223048219028,null,null,"|"]
["  ","  ",null,null,"|",0.16019996436866554,15.805100359863282,4.0437086809310685,"00:42",null,"|",0.14011583070497255,3.973190613216878,0.82539532635663,7.676230506357004,"|",0.14011583070497255,3.973190613216878,0.82539532635663,7.676230506357004,"|",{"$nulls":4},"|",0.16487560787716427,0.048605340107689826,null,null,"|",{"$nulls":4},"|",13.823628332409669,3.4792260624056555,null,null,"|","Thickness Range:","3.5000 Å to 5.0000 Å",null,null,"|",4.239880090086066,4.112131087207008,5.691489101595916,4.864909025393571,"|","Density Conversion Factor:","0.0015500",{"$nulls":4},"|",105.41142197779601,0.08339367705416616,null,null,"|",110.45571589401021,0.0007305057782905974,null,null,"|",110.45571589401021,0.1867321117161703,null,null,"|","Density Conversion Factor:","0.0015500",{"$nulls":4},"|",70.61536377303256,0.08078189201089804,null,null,"|",76.16520885106199,0.0014289966308216652,null,null,"|",76.16520885106199,0.2546917370900837,null,null,"|"]
["t-Plot Micropore Area:","125.1717 m²/g",null,null,"|",0.16487560787716427,16.26639269029541,4.0618254342835245,"00:43",null,"|",0.16019996436866554,4.0437086809310685,0.8001239673511402,7.444889150644654,"|",0.16019996436866554,4.0437086809310685,0.8001239673511402,7.444889150644654,"|",{"$nulls":4},"|",0.18020438116949958,0.05345554992218321,null,null,"|",{"$nulls":4},"|",15.805100359863282,3.908565529063815,null,null,"|","Thickness Equation:","Harkins and Jura",null,null,"|",4.369477177599205,4.176417385394403,5.855230602004902,4.955970959966506,"|","Fraction of Pores Open at Both Ends:","0.00",{"$nulls":4},"|",97.4910656241542,0.09035891434268868,null,null,"|",101.10129358073266,0.0008794095843073882,null,null,"|",101.10129358073266,0.2053258017845711,null,null,"|","Fraction of Pores Open at Both Ends:","0.00",{"$nulls":4},"|",60.26698254903455,0.099783568678208,null,null,"|",64.48236062182478,0.0018361979768627844,null,null,"|",64.48236062182478,0.27610788827500043,null,null,"|"]
["  ","  ",null,null,"|",0.18020438116949958,17.778707635144045,4.112131087207008,"00:45",null,"|",0.16487560787716427,4.0618254342835245,0.775115966796875,7.227067604403701,"|",0.16487560787716427,4.0618254342835245,0.775115966796875,7.227067604403701,"|","Relative Pressure (p/p°)","Quantity Adsorbed (mmol/g)","1/[Q(p°/p - 1)]",null,"|",0.200098876953125,0.05989698223324895,null,null,"|","Pressure (kPa)","Quantity Adsorbed (mmol/g)","p/Q (kPa·g/mmol)",null,"|",16.26639269029541,4.0047000919833176,null,null,"|",{"$nulls":4},"|",4.687030855210537,4.3316437797442475,6.061284740093462,5.071864681081886,"|",{"$nulls":6},"|",84.58798004637171,0.1038276434780306,null,null,"|",89.99991798069118,0.0010438378521284391,null,null,"|",89.99991798069118,0.21844903113731595,null,null,"|",{"$nulls":6},"|",52.45388149582543,0.11717202395871454,null,null,"|",55.71367740033351,0.0022255510535556773,null,null,"|",55.71367740033351,0.2883570703585446,null,null,"|"]
["t-Plot External Surface Area:","181.2595 m²/g",null,null,"|",0.200098876953125,19.741488161572267,4.176417385394403,"00:46",null,"|",0.18020438116949958,4.112131087207008,0.7501205031936233,7.020370112410074,"|",0.18020438116949958,4.112131087207008,0.7501205031936233,7.020370112410074,"|",0.06703785045726879,3.650822016230546,0.019681826305961322,null,"|",0.2495583405365815,0.07677192307655212,null,null,"|",1.5336922811187745,3.1679477993515377,0.4841280154403785,null,"|",17.778707635144045,4.323477841077164,null,null,"|",{"$nulls":4},"|",null,null,6.250833696899655,5.182120042045438,"|",{"$nulls":6},"|",78.96652967181225,0.11046392389383812,null,null,"|",81.55424951668704,0.001180528150856013,null,null,"|",81.55424951668704,0.22220481290686592,null,null,"|",{"$nulls":6},"|",46.24527756693293,0.1330106303853043,null,null,"|",48.874860275784116,0.0025510737370253033,null,null,"|",48.874860275784116,0.2894998512009586,null,null,"|"]
["  ","  ",null,null,"|",0.2495583405365815,24.621070506262207,4.3316437797442475,"00:47",null,"|",0.200098876953125,4.176417385394403,0.700510633313978,6.641660896132116,"|",0.200098876953125,4.176417385394403,0.700510633313978,6.641660896132116,"|",0.07987919369259396,3.7210152434733055,0.023330678653276666,null,"|",0.3004994160420186,0.09547216685376203,null,null,"|",3.2234437451293947,3.3990532701647833,0.9483357537886203,null,"|",19.741488161572267,4.726895408158053,null,null,"|","Thickness Curve",{"$nulls":3},"|",null,null,6.462652771850125,5.299709506713467,"|",{"$nulls":6},"|",70.49736516961919,0.12234213565609207,null,null,"|",74.17479241049631,0.0014025246243803767,null,null,"|",74.17479241049631,0.24108324551993926,null,null,"|",{"$nulls":6},"|",41.18360578093133,0.14838215338530997,null,null,"|",43.352091767914786,0.0030368470438001693,null,null,"|",43.352091767914786,0.3053357203189375,null,null,"|"]
["BJH Adsorption cumulative surface area of pores "," ",null,null,"|",0.3004994160420186,29.64684447553711,4.499650388393954,"00:48",null,"|",0.2495583405365815,4.3316437797442475,0.65002685546875,6.29319489758833,"|",0.2495583405365815,4.3316437797442475,0.65002685546875,6.29319489758833,"|",0.10008941650390625,3.813799770278632,0.029163007639773437,null,"|",{"$nulls":4},"|",6.613858864215088,3.650822016230546,1.8116081350478606,null,"|",24.621070506262207,5.6840016765450425,null,null,"|",{"$nulls":4},"|",null,null,6.6830245109250175,5.423992975307472,"|",{"$nulls":6},"|",66.15931133037517,0.1293705959609531,null,null,"|",68.16646761840535,0.0016201874308885628,null,null,"|",68.16646761840535,0.2548213803558444,null,null,"|",{"$nulls":6},"|",36.978277873315065,0.1711359797019594,null,null,"|",38.79643912388198,0.0054107139363472724,null,null,"|",38.79643912388198,0.4864247902525873,null,null,"|"]
["between 17.000 Å and 3,000.000 Å width:","203.868 m²/g",null,null,"|",0.350605938885663,34.590282667602544,4.674563863771876,"00:50",null,"|",0.3004994160420186,4.499650388393954,0.600059814453125,5.982694370362087,"|",0.3004994160420186,4.499650388393954,0.600059814453125,5.982694370362087,"|",0.12010536193847657,3.8972491090873347,0.03502463020889603,null,"|",{"$nulls":4},"|",7.880767501739502,3.7210152434733055,2.1179078789216033,null,"|",29.64684447553711,6.588699546970551,null,null,"|",null,"t = [ 13.99 / ( 0.034 - log(p/p°) ) ] ^ 0.5",null,null,"|",null,null,6.902546342211692,5.547963552913911,"|","Pore Width Range (Å)","Average Width (Å)","Incremental Pore Volume (cm³/g)","Cumulative Pore Volume (cm³/g)","Incremental Pore Area (m²/g)","Cumulative Pore Area (m²/g)","|",60.267705562053706,0.13991517815424173,null,null,"|",62.888605539003564,0.0017897637092396312,null,null,"|",62.888605539003564,0.26031944415829433,null,null,"|","Pore Width Range (Å)","Average Width (Å)","Incremental Pore Volume (cm³/g)","Cumulative Pore Volume (cm³/g)","Incremental Pore Area (m²/g)","Cumulative Pore Area (m²/g)","|",33.20342529630813,0.18516920389038052,null,null,"|",34.831321504695474,0.0037175555606857717,null,null,"|",34.831321504695474,0.3000872802734375,null,null,"|"]
["  ","  ",null,null,"|",0.3710491283519848,36.60717862924805,4.752552863678441,"00:51",null,"|",0.350605938885663,4.674563863771876,0.55002197265625,5.705311892984517,"|",0.350605938885663,4.674563863771876,0.55002197265625,5.705311892984517,"|",0.14011583070497255,3.973190613216878,0.04101170753400288,null,"|",{"$nulls":4},"|",9.874707989117432,3.813799770278632,2.589204621090005,null,"|",34.590282667602544,7.399681269878269,null,null,"|",{"$nulls":4},"|",null,null,7.164630212339379,5.694445983258931,"|","792.2 - 401.7",478.0177748516154,0.013674716859220297,0.013674716859220297,1.1442852193908613,1.1442852193908613,"|",56.726183705212094,0.14702410383942272,null,null,"|",58.36871269488181,0.0020073081495876567,null,null,"|",58.36871269488181,0.27029014666088624,null,null,"|","178.9 - 167.0",172.51990087808014,0.004577935260388772,0.004577935260388772,1.0614277511378818,1.0614277511378818,"|",30.420640935223744,0.1939487654867302,null,null,"|",31.653680016087357,0.0031549557770723193,null,null,"|",31.653680016087357,0.2309527963068912,null,null,"|"]
["BJH Desorption cumulative surface area of pores "," ",null,null,"|",0.400052490234375,39.46863016889649,4.864909025393571,"00:52",null,"|",0.3710491283519848,4.752552863678441,0.500162073083826,5.443670690247548,"|",0.3710491283519848,4.752552863678441,0.500162073083826,5.443670690247548,"|",0.16019996436866554,4.0437086809310685,0.04717443050959214,null,"|",{"$nulls":4},"|",11.849423978814698,3.8972491090873347,3.040458448289855,null,"|",36.60717862924805,7.702634705869292,null,null,"|",{"$nulls":4},"|",null,null,7.395155005784076,5.818116539672946,"|","401.7 - 273.6",312.943705942551,0.012566786299771216,0.026241503158991514,1.6062679723078606,2.750553191698722,"|",52.452274101947864,0.15626029508030737,null,null,"|",54.38764285179437,0.00216106377959666,null,null,"|",54.38764285179437,0.2714990069666439,null,null,"|","167.0 - 139.2",150.3521079809493,0.012031035088894785,0.016608970349283558,3.200762596669201,4.262190347807083,"|",28.907592122644083,0.19898581766265583,null,null,"|",29.61318930884365,0.003329074471389808,null,null,"|",29.61318930884365,0.22734030352558743,null,null,"|"]
["between 17.000 Å and 3,000.000 Å width:","202.2046 m²/g",null,null,"|",0.4226050299567145,41.6936104659668,4.955970959966506,"00:54",null,"|",0.400052490234375,4.864909025393571,0.45085399730785475,5.0969671210177525,"|",0.400052490234375,4.864909025393571,0.45085399730785475,5.0969671210177525,"|",0.16487560787716427,4.0618254342835245,0.048605340107689826,null,"|",{"$nulls":4},"|",13.823628332409669,3.973190613216878,3.4792260624056555,null,"|",39.46863016889649,8.112922556800223,null,null,"|","t-Plot Report - Data",{"$nulls":3},"|",null,null,7.708921149384623,5.987126376944968,"|","273.6 - 206.7",230.37836571340108,0.012031523358645432,0.03827302651763695,2.089002293490193,4.839555485188915,"|",49.47350889591296,0.16306530197634306,null,null,"|",50.856988183511874,0.0022845059698726523,null,null,"|",50.856988183511874,0.26800219963653715,null,null,"|","139.2 - 120.3",128.22351383298445,0.011226861869634978,0.027835832218918534,3.502278648909388,7.764468996716471,"|",28.598629817607673,0.20019453632443318,null,null,"|",28.750905453072654,0.003912188128046605,null,null,"|",28.750905453072654,0.25900973122689996,null,null,"|"]
["  ","  ",null,null,"|",0.4499948450036951,44.39585061540527,5.071864681081886,"00:55",null,"|",0.4226050299567145,4.955970959966506,0.3991853043839738,4.8591062618533405,"|",0.4226050299567145,4.955970959966506,0.3991853043839738,4.8591062618533405,"|",0.18020438116949958,4.112131087207008,0.05345554992218321,null,"|",{"$nulls":4},"|",15.805100359863282,4.0437086809310685,3.908565529063815,null,"|",41.6936104659668,8.412803626728389,null,null,"|",{"$nulls":4},"|",null,null,7.955152778054969,6.118763055266965,"|","206.7 - 183.0",193.32481745985518,0.006713061250318443,0.044986087767955395,1.3889704050464071,6.228525890235321,"|",46.243879546405864,0.171284112282908,null,null,"|",47.72510460744964,0.0025448153385834466,null,null,"|",47.72510460744964,0.2803289272083619,null,null,"|","120.3 - 105.4",111.76014385673248,0.011404647400231569,0.0392404796191501,4.081829892721474,11.846298889437945,"|",27.197454297572,0.20465744233983943,null,null,"|",27.851092552762893,0.003185115605854029,null,null,"|",27.851092552762893,0.20456121506799887,null,null,"|"]
[{"$nulls":4},"|",0.4741890572212838,46.78281714023438,5.182120042045438,"00:56",null,"|",0.4499948450036951,5.071864681081886,0.35592948294974663,4.6971365466070045,"|",0.4499948450036951,5.071864681081886,0.35592948294974663,4.6971365466070045,"|",0.200098876953125,4.176417385394403,0.05989698223324895,null,"|",{"$nulls":4},"|",16.26639269029541,4.0618254342835245,4.0047000919833176,null,"|",44.39585061540527,8.7533586574189,null,null,"|","Relative Pressure (p/p°)","Statistical Thickness (Å)","Quantity Adsorbed (mmol/g)","Fitted","|",null,null,8.340144836400192,6.317245323027515,"|","183.0 - 139.3",154.80046039040081,0.01702969910659191,0.062015786874547306,4.400425958332079,10.6289518485674,"|",43.661223970880485,0.1783089971203198,null,null,"|",44.86078431370042,0.002720023879290511,null,null,"|",44.86078431370042,0.2814642565341432,null,null,"|","105.4 - 93.9",98.90663578405237,0.010948966286288483,0.050189445905438584,4.428000689536703,16.27429957897465,"|",25.880361704254284,0.2088471816847139,null,null,"|",26.494898514990417,0.0031810514812178987,null,null,"|",26.494898514990417,0.1943480878829027,null,null,"|"]
[{"$nulls":4},"|",0.500076904296875,49.336965593041995,5.299709506713467,"00:57",null,"|",0.4741890572212838,5.182120042045438,0.3304189939756651,4.604180884614857,"|",0.4741890572212838,5.182120042045438,0.3304189939756651,4.604180884614857,"|",0.2495583405365815,4.3316437797442475,0.07677192307655212,null,"|",{"$nulls":4},"|",17.778707635144045,4.112131087207008,4.323477841077164,null,"|",46.78281714023438,9.027737057547725,null,null,"|",0.01554545325201911,2.7556070945538633,3.1679477993515377,null,"|",null,null,8.605972982089272,6.45165224266039,"|","139.3 - 116.8",125.8768976894317,0.013049209458239109,0.07506499633278642,4.1466574717895,14.7756093203569,"|",41.17581100461037,0.18539337250893004,null,null,"|",42.32772627487928,0.002850381600463691,null,null,"|",42.32772627487928,0.27832350596259087,null,null,"|","93.9 - 84.6",88.70630717365587,0.010585442736671325,0.060774888642109906,4.773253706052146,21.047553285026794,"|",24.60024524893698,0.21265024983122896,null,null,"|",25.196180379486123,0.0029708766969739463,null,null,"|",25.196180379486123,0.17262423629416593,null,null,"|"]
["Pore Volume",{"$nulls":3},"|",0.5257315558356208,51.86792665700684,5.423992975307472,"00:59",null,"|",0.500076904296875,5.299709506713467,0.32503257957664694,4.583145284406661,"|",0.500076904296875,5.299709506713467,0.32503257957664694,4.583145284406661,"|",0.3004994160420186,4.499650388393954,0.09547216685376203,null,"|",{"$nulls":4},"|",19.741488161572267,4.176417385394403,4.726895408158053,null,"|",49.336965593041995,9.309371679814495,null,null,"|",0.03267271712019637,3.033985704048868,3.3990532701647833,null,"|",null,null,9.087327941468923,6.683038320292517,"|","116.8 - 105.4",110.45571589401021,0.008328680721379733,0.08339367705416616,3.016115790466351,17.79172511082325,"|",38.883982530591155,0.192094339331701,null,null,"|",39.94739834592525,0.0029238518059858877,null,null,"|",39.94739834592525,0.26942434918518054,null,null,"|","84.6 - 70.6",76.16520885106199,0.020006942749023437,0.08078189201089804,10.507161298755724,31.55471458378252,"|",22.177475678592337,0.2194236473392534,null,null,"|",23.21651286038717,0.002795725021039006,null,null,"|",23.21651286038717,0.1504286006073783,null,null,"|"]
[{"$nulls":4},"|",0.550009765625,54.26324617521973,5.547963552913911,"01:00",null,"|",0.5257315558356208,5.423992975307472,0.2998472059095228,4.497201437060896,"|",0.5257315558356208,5.423992975307472,0.2998472059095228,4.497201437060896,"|",{"$nulls":4},"|",{"$nulls":4},"|",24.621070506262207,4.3316437797442475,5.6840016765450425,null,"|",51.86792665700684,9.56268322859813,null,null,"|",0.06703785045726879,3.4035562665302543,3.650822016230546,null,"|",null,null,9.382596017608325,6.815575547779354,"|","105.4 - 97.5",101.10129358073266,0.006965237288522523,0.09035891434268868,2.7557460609385993,20.54747117176185,"|",36.91073453343172,0.19852322536674222,null,null,"|",37.83221410718457,0.0032580223288181994,null,null,"|",37.83221410718457,0.2842369529119914,null,null,"|","70.6 - 60.3",64.48236062182478,0.01900167666730996,0.099783568678208,11.787209081100936,43.34192366488345,"|",20.759390014133402,0.22340570807992677,null,null,"|",21.40276305782175,0.0028080537307967864,null,null,"|",21.40276305782175,0.13875973486953033,null,null,"|"]
["t-Plot micropore volume:","0.065890 cm³/g",null,null,"|",0.5773777729756123,56.9632688958252,5.694445983258931,"01:01",null,"|",0.550009765625,5.547963552913911,0.2750550141205659,4.414856765424538,"|",0.550009765625,5.547963552913911,0.2750550141205659,4.414856765424538,"|",{"$nulls":4},"|",{"$nulls":4},"|",29.64684447553711,4.499650388393954,6.588699546970551,null,"|",54.26324617521973,9.780750298317926,null,null,"|",0.07987919369259396,3.5161617845395257,3.7210152434733055,"*","|",null,null,9.998536932368555,7.088115687608735,"|","97.5 - 84.6",89.99991798069118,0.013468729135341915,0.1038276434780306,5.986107293222882,26.533578464984732,"|",34.84578631311223,0.20521074316124976,null,null,"|",35.80228731431605,0.003238588613845655,null,null,"|",35.80228731431605,0.2674748329246975,null,null,"|","60.3 - 52.5",55.71367740033351,0.01738845528050654,0.11717202395871454,12.484155483445043,55.826079148328496,"|",19.93986308878648,0.2257853875707659,null,null,"|",20.326191990249193,0.0029037233765465244,null,null,"|",20.326191990249193,0.13604063981784956,null,null,"|"]
["  ","  ",null,null,"|",0.600048828125,59.199975119311524,5.818116539672946,"01:02",null,"|",0.5773777729756123,5.694445983258931,0.24996599764437288,4.335587236523483,"|",0.5773777729756123,5.694445983258931,0.24996599764437288,4.335587236523483,"|",{"$nulls":9},"|",34.590282667602544,4.674563863771876,7.399681269878269,null,"|",56.9632688958252,10.00330305411469,null,null,"|",0.10008941650390625,3.6790050501281795,3.813799770278632,"*","|",null,null,10.339998565730419,7.232344529082081,"|","84.6 - 79.0",81.55424951668704,0.006636280415807519,0.11046392389383812,3.25490355444919,29.78848201943392,"|",33.262411659881806,0.210446021353078,null,null,"|",34.00662019071815,0.003306405203056101,null,null,"|",34.00662019071815,0.25921665354657325,null,null,"|","52.5 - 46.2",48.874860275784116,0.015838606426589772,0.1330106303853043,12.962579401531125,68.78865854985962,"|",19.119690010232162,0.22817567624496402,null,null,"|",19.50510560493747,0.0029143710476468654,null,null,"|",19.50510560493747,0.13103700717120897,null,null,"|"]
["BJH Adsorption cumulative volume of pores "," ",null,null,"|",0.6289077758789062,62.047145603540045,5.987126376944968,"01:04",null,"|",0.600048828125,5.818116539672946,0.20016817659945102,4.184040930270706,"|",0.600048828125,5.818116539672946,0.20016817659945102,4.184040930270706,"|",{"$nulls":9},"|",36.60717862924805,4.752552863678441,7.702634705869292,null,"|",59.199975119311524,10.17510988575683,null,null,"|",0.12010536193847657,3.8285567276285004,3.8972491090873347,"*","|",null,null,10.790338563832488,7.408195946589594,"|","79.0 - 70.5",74.17479241049631,0.01187821176225395,0.12234213565609207,6.405524775326824,36.194006794760746,"|",31.359838512697532,0.21688797602413434,null,null,"|",32.238295233002006,0.00338591695178194,null,null,"|",32.238295233002006,0.25183642279755714,null,null,"|","46.2 - 41.2",43.352091767914786,0.015371523000005672,0.14838215338530997,14.182958536162033,82.97161708602165,"|",17.445263346486136,0.23390342030144573,null,null,"|",18.17147799352177,0.003420719569567547,null,null,"|",18.17147799352177,0.1439011744002099,null,null,"|"]
["between 17.000 Å and 3,000.000 Å width:","0.266409 cm³/g",null,null,"|",0.65003173828125,64.13121948713379,6.118763055266965,"01:05",null,"|",0.6289077758789062,5.987126376944968,0.1700347900390625,4.090611054092218,"|",0.6289077758789062,5.987126376944968,0.1700347900390625,4.090611054092218,"|",{"$nulls":9},"|",39.46863016889649,4.864909025393571,8.112922556800223,null,"|",62.047145603540045,10.363426742162847,null,null,"|",0.14011583070497255,3.9702837483809543,3.973190613216878,"*","|",null,null,11.561516193079179,7.689614181873379,"|","70.5 - 66.2",68.16646761840535,0.007028460304861021,0.1293705959609531,4.124291928521933,40.31829872328268,"|",30.09776381796092,0.2213876986657215,null,null,"|",30.69478826430119,0.0035653378206162503,null,null,"|",30.69478826430119,0.25223243440987114,null,null,"|","41.2 - 37.0",38.79643912388198,0.02275382631664944,0.1711359797019594,23.459705921972446,106.4313230079941,"|",{"$nulls":4},"|",{"$nulls":4},"|",{"$nulls":4},"|"]
["  ","  ",null,null,"|",0.6805702003272804,67.14408683232422,6.317245323027515,"01:06",null,"|",0.65003173828125,6.118763055266965,0.15249334799276815,4.03417773851963,"|",0.65003173828125,6.118763055266965,0.15249334799276815,4.03417773851963,"|",{"$nulls":9},"|",41.6936104659668,4.955970959966506,8.412803626728389,null,"|",64.13121948713379,10.481075816774819,null,null,"|",0.16019996436866554,4.107174769115517,4.0437086809310685,"*","|",null,null,12.738818502511634,8.068724070692937,"|","66.2 - 60.3",62.888605539003564,0.010544582193288639,0.13991517815424173,6.706831613080611,47.02513033636329,"|",27.232891541268597,0.23111747711068317,null,null,"|",28.4759250543686,0.0033962346329084263,null,null,"|",28.4759250543686,0.2239795671651958,null,null,"|","37.0 - 33.2",34.831321504695474,0.014033224188421135,0.18516920389038052,16.115637974320755,122.54696098231486,"|"]
["BJH Desorption cumulative volume of pores "," ",null,null,"|",0.70001220703125,69.06229703920899,6.45165224266039,"01:07",null,"|",0.6805702003272804,6.317245323027515,0.1349862897718275,3.9761525720721833,"|",0.6805702003272804,6.317245323027515,0.1349862897718275,3.9761525720721833,"|",{"$nulls":9},"|",44.39585061540527,5.071864681081886,8.7533586574189,null,"|",{"$nulls":4},"|",0.16487560787716427,4.138466123295903,4.0618254342835245,"*","|",{"$nulls":4},"|","60.3 - 56.7",58.36871269488181,0.007108925685180979,0.14702410383942272,4.871737173538414,51.8968675099017,"|",24.57982872412501,0.24013191393865532,null,null,"|",25.723353767264545,0.003397747226233231,null,null,"|",25.723353767264545,0.20250379085321296,null,null,"|","33.2 - 30.4",31.653680016087357,0.008779561596349695,0.1939487654867302,11.094522459173982,133.64148344148884,"|"]
["between 17.000 Å and 3,000.000 Å width:","0.233903 cm³/g",null,null,"|",0.73212890625,72.23079533906251,6.683038320292517,"01:09",null,"|",0.70001220703125,6.45165224266039,0.10003570556640624,3.846641213331435,"|",0.70001220703125,6.45165224266039,0.10003570556640624,3.846641213331435,"|",{"$nulls":9},"|",46.78281714023438,5.182120042045438,9.027737057547725,null,"|",{"$nulls":4},"|",0.18020438116949958,4.239880090086066,4.112131087207008,"*","|",{"$nulls":4},"|","56.7 - 52.5",54.38764285179437,0.009236191240884659,0.15626029508030737,6.792860110560895,58.6897276204626,"|",22.174193992199534,0.2478416080777833,null,null,"|",23.20697727733532,0.0032048481994426123,null,null,"|",23.20697727733532,0.1723568100826431,null,null,"|","30.4 - 28.9",29.61318930884365,0.005037052175925614,0.19898581766265583,6.803795597148132,140.44527903863698,"|"]
["  ","  ",null,null,"|",0.75003662109375,73.99755312231446,6.815575547779354,"01:10",null,"|",0.73212890625,6.683038320292517,0.08014772776010874,3.760474421396782,"|",0.73212890625,6.683038320292517,0.08014772776010874,3.760474421396782,"|",{"$nulls":9},"|",49.336965593041995,5.299709506713467,9.309371679814495,null,"|",{"$nulls":4},"|",0.200098876953125,4.369477177599205,4.176417385394403,"*","|",{"$nulls":4},"|","52.5 - 49.5",50.856988183511874,0.006805006896035687,0.16306530197634306,5.352268892904602,64.0419965133672,"|",21.235673265570682,0.25098910142863484,null,null,"|",21.676507808156366,0.0033536748433433653,null,null,"|",21.676507808156366,0.16758202106148298,null,null,"|","28.9 - 28.6",28.750905453072654,0.0012087186617773557,0.20019453632443318,1.6816425677448403,142.1269216063818,"|"]
[{"$nulls":4},"|",0.7835361790012669,77.3025636647461,7.088115687608735,"01:11",null,"|",0.75003662109375,6.815575547779354,0.06000457763671875,3.654775534187603,"|",0.75003662109375,6.815575547779354,0.06000457763671875,3.654775534187603,"|",{"$nulls":9},"|",51.86792665700684,5.423992975307472,9.56268322859813,null,"|",{"$nulls":4},"|",0.2495583405365815,4.687030855210537,4.3316437797442475,"*","|",{"$nulls":4},"|","49.5 - 46.2",47.72510460744964,0.008218810306564928,0.171284112282908,6.888458704630698,70.93045521799789,"|",20.518229114822418,0.2534066340884263,null,null,"|",20.85953457056535,0.003369645786741846,null,null,"|",20.85953457056535,0.16196615365903091,null,null,"|","28.6 - 27.2",27.851092552762893,0.004462906015406253,0.20465744233983943,6.409667422491865,148.5365890288737,"|"]
[{"$nulls":4},"|",0.8001088735219595,78.93760210664063,7.232344529082081,"01:12",null,"|",0.7835361790012669,7.088115687608735,0.02959075876184412,3.420639204139183,"|",0.7835361790012669,7.088115687608735,0.02959075876184412,3.420639204139183,"|",{"$nulls":9},"|",54.26324617521973,5.547963552913911,9.780750298317926,null,"|",{"$nulls":4},"|",0.3004994160420186,5.0154557171847785,4.499650388393954,null,"|",{"$nulls":4},"|","46.2 - 43.7",44.86078431370042,0.0070248848374118095,0.1783089971203198,6.26372003510997,77.19417525310786,"|",20.299829159115742,0.2544824660135816,null,null,"|",20.40736926110749,0.004925971352302932,null,null,"|",20.40736926110749,0.23148655498248857,null,null,"|","27.2 - 25.9",26.494898514990417,0.004189739344874448,0.2088471816847139,6.325352546648112,154.8619415755218,"|"]
["Pore Size",{"$nulls":3},"|",0.8200537109375,80.90553968085938,7.408195946589594,"01:14",null,"|",0.8001088735219595,7.232344529082081,0.01463702562693003,3.2119615487114097,"|",0.8001088735219595,7.232344529082081,0.01463702562693003,3.2119615487114097,"|",{"$nulls":9},"|",56.9632688958252,5.694445983258931,10.00330305411469,null,"|",{"$nulls":4},"|",0.350605938885663,5.3477880456015425,4.674563863771876,null,"|",{"$nulls":4},"|","43.7 - 41.2",42.32772627487928,0.0070843753886102295,0.18539337250893004,6.694784730560569,83.88895998366843,"|",19.36061221812997,0.25798914563131997,null,null,"|",19.798471785087038,0.0037336204924688517,null,null,"|",19.798471785087038,0.17044811481987573,null,null,"|","25.9 - 24.6",25.196180379486123,0.0038030681465150724,0.21265024983122896,6.037531227727521,160.89947280324932,"|"]
[{"$nulls":4},"|",0.8498420509132179,83.84420656801758,7.689614181873379,"01:15",null,"|",0.8200537109375,7.408195946589594,null,null,"|",0.8200537109375,7.408195946589594,null,null,"|",{"$nulls":9},"|",59.199975119311524,5.818116539672946,10.17510988575683,null,"|",{"$nulls":4},"|",0.3710491283519848,5.487618837574129,4.752552863678441,null,"|",{"$nulls":4},"|","41.2 - 38.9",39.94739834592525,0.006700966822770955,0.192094339331701,6.709790474707571,90.598750458376,"|",18.41558816716791,0.2619201811164268,null,null,"|",18.85400162119921,0.004159720042156519,null,null,"|",18.85400162119921,0.18087454346262036,null,null,"|","24.6 - 22.2",23.21651286038717,0.006773397508024436,0.2194236473392534,11.669965336752092,172.5694381400014,"|"]
["BJH Adsorption average pore width (4V/A):","52.271 Å",null,null,"|",0.8867264206345017,87.48316596137695,8.068724070692937,"01:16",null,"|",0.8498420509132179,7.689614181873379,null,null,"|",0.8498420509132179,7.689614181873379,null,null,"|",{"$nulls":9},"|",62.047145603540045,5.987126376944968,10.363426742162847,null,"|",{"$nulls":4},"|",0.400052490234375,5.691489101595916,4.864909025393571,null,"|",{"$nulls":4},"|","38.9 - 36.9",37.83221410718457,0.006428886035041223,0.19852322536674222,6.797261209007949,97.39601166738396,"|",17.447910108679952,0.26640930358646464,null,null,"|",17.893662719356307,0.0046390660929651545,null,null,"|",17.893662719356307,0.19149766157146533,null,null,"|","22.2 - 20.8",21.40276305782175,0.003982060740673353,0.22340570807992677,7.442143296947988,180.0115814369494,"|"]
["  ","  ",null,null,"|",0.900104419605152,88.80302028955079,8.22314471770629,"01:17",null,"|",0.8867264206345017,8.068724070692937,null,null,"|",0.8867264206345017,8.068724070692937,null,null,"|",{"$nulls":9},"|",64.13121948713379,6.118763055266965,10.481075816774819,null,"|",{"$nulls":4},"|",0.4226050299567145,5.855230602004902,4.955970959966506,null,"|",{"$nulls":4},"|","36.9 - 34.8",35.80228731431605,0.006687517794507561,0.20521074316124976,7.471609549184824,104.86762121656878,"|",{"$nulls":4},"|",{"$nulls":4},"|",{"$nulls":4},"|","20.8 - 19.9",20.326191990249193,0.002379679490839152,0.2257853875707659,4.6829814300302255,184.69456286697962,"|"]
["BJH Desorption average pore width (4V/A):","46.271 Å",null,null,"|",0.9252344904719172,91.28231729604492,8.50672229081964,"01:19",null,"|",0.900104419605152,8.22314471770629,null,null,"|",0.900104419605152,8.22314471770629,null,null,"|",{"$nulls":9},"|",{"$nulls":4},"|",{"$nulls":4},"|",0.4499948450036951,6.061284740093462,5.071864681081886,null,"|",{"$nulls":4},"|","34.8 - 33.3",34.00662019071815,0.005235278191828217,0.210446021353078,6.157951789936651,111.02557300650543,"|",{"$nulls":14},"|","19.9 - 19.1",19.50510560493747,0.0023902886741981057,0.22817567624496402,4.9018728175314985,189.59643568451114,"|"]
["  ","  ",null,null,"|",0.9496840193464949,93.69447299868165,8.812285659372286,"01:20",null,"|",0.9252344904719172,8.50672229081964,null,null,"|",0.9252344904719172,8.50672229081964,null,null,"|",{"$nulls":9},"|",{"$nulls":4},"|",{"$nulls":4},"|",0.4741890572212838,6.250833696899655,5.182120042045438,null,"|",{"$nulls":4},"|","33.3 - 31.4",32.238295233002006,0.006441954671056349,0.21688797602413434,7.992922236733893,119.01849524323931,"|",{"$nulls":14},"|","19.1 - 17.4",18.17147799352177,0.005727744056481728,0.23390342030144573,12.608207342349809,202.20464302686094,"|"]
[{"$nulls":4},"|",0.9749417691617399,96.18636662841797,9.15424702605547,"01:21",null,"|",0.9496840193464949,8.812285659372286,null,null,"|",0.9496840193464949,8.812285659372286,null,null,"|",{"$nulls":19},"|",0.500076904296875,6.462652771850125,5.299709506713467,null,"|",{"$nulls":4},"|","31.4 - 30.1",30.69478826430119,0.00449972264158715,0.2213876986657215,5.863826266324751,124.88232150956406,"|",{"$nulls":14},"|",{"$nulls":6},"|"]
[{"$nulls":4},"|",0.9800439453125,96.68975145424805,9.246469045273608,"01:22",null,"|",0.9749417691617399,9.15424702605547,null,null,"|",0.9749417691617399,9.15424702605547,null,null,"|",{"$nulls":19},"|",0.5257315558356208,6.6830245109250175,5.423992975307472,null,"|",{"$nulls":4},"|","30.1 - 27.2",28.4759250543686,0.009729778444961684,0.23111747711068317,13.667374705313046,138.54969621487712,"|",{"$nulls":14},"|",{"$nulls":6},"|"]
[{"$nulls":4},"|",0.9905027647276182,97.72159229208985,9.406528820666773,"01:24",null,"|",0.9800439453125,9.246469045273608,null,null,"|",0.9800439453125,9.246469045273608,null,null,"|",{"$nulls":19},"|",0.550009765625,6.902546342211692,5.547963552913911,null,"|",{"$nulls":4},"|","27.2 - 24.6",25.723353767264545,0.009014436827972138,0.24013191393865532,14.017514060618145,152.56721027549526,"|"]
[{"$nulls":4},"|",0.9947450380067567,98.1401289328125,9.485198792146836,"01:25",null,"|",0.9905027647276182,9.406528820666773,null,null,"|",0.9905027647276182,9.406528820666773,null,null,"|",{"$nulls":19},"|",0.5773777729756123,7.164630212339379,5.694445983258931,null,"|",{"$nulls":4},"|","24.6 - 22.2",23.20697727733532,0.007709694139127978,0.2478416080777833,13.288579631880818,165.85578990737608,"|"]
[{"$nulls":4},"|",0.9718874544710726,95.88503229038086,9.233835874053993,"01:26",null,"|",0.9947450380067567,9.485198792146836,null,null,"|",0.9947450380067567,9.485198792146836,null,null,"|",{"$nulls":19},"|",0.600048828125,7.395155005784076,5.818116539672946,null,"|",{"$nulls":4},"|","22.2 - 21.2",21.676507808156366,0.0031474933508515157,0.25098910142863484,5.8081188698987525,171.66390877727483,"|"]
[{"$nulls":4},"|",0.9334100671716639,92.08890805122071,8.790973954082183,"01:28",null,"|",{"$nulls":4},"|",{"$nulls":4},"|",{"$nulls":19},"|",0.6289077758789062,7.708921149384623,5.987126376944968,null,"|",{"$nulls":4},"|","21.2 - 20.5",20.85953457056535,0.0024175326597914697,0.2534066340884263,4.635832408653685,176.29974118592853,"|"]
[{"$nulls":4},"|",0.8840337804845861,87.21751391850586,8.260476806144741,"01:29",null,"|",{"$nulls":29},"|",0.65003173828125,7.955152778054969,6.118763055266965,null,"|",{"$nulls":4},"|","20.5 - 20.3",20.40736926110749,0.0010758319251553165,0.2544824660135816,2.1087126153112643,178.4084538012398,"|"]
[{"$nulls":4},"|",0.875472692541174,86.37288917299806,8.1624101970727,"01:30",null,"|",{"$nulls":29},"|",0.6805702003272804,8.340144836400192,6.317245323027515,null,"|",{"$nulls":4},"|","20.3 - 19.4",19.798471785087038,0.00350667961773839,0.25798914563131997,7.084748067029607,185.4932018682694,"|"]
[{"$nulls":4},"|",0.8497354043496622,83.83368496992188,7.908566308115874,"01:31",null,"|",{"$nulls":29},"|",0.70001220703125,8.605972982089272,6.45165224266039,null,"|",{"$nulls":4},"|","19.4 - 18.4",18.85400162119921,0.003931035485106815,0.2619201811164268,8.339949394481451,193.83315126275085,"|"]
[{"$nulls":4},"|",0.82539532635663,81.43232753540039,7.676230506357004,"01:33",null,"|",{"$nulls":29},"|",0.73212890625,9.087327941468923,6.683038320292517,null,"|",{"$nulls":4},"|","18.4 - 17.4",17.893662719356307,0.004489122470037841,0.26640930358646464,10.035111403283073,203.86826266603393,"|"]
[{"$nulls":4},"|",0.8001239673511402,78.93909124233399,7.444889150644654,"01:34",null,"|",{"$nulls":29},"|",0.75003662109375,9.382596017608325,6.815575547779354,null,"|",{"$nulls":4},"|",{"$nulls":6},"|"]
[{"$nulls":4},"|",0.775115966796875,76.47183751904298,7.227067604403701,"01:35",null,"|",{"$nulls":29},"|",0.7835361790012669,9.998536932368555,7.088115687608735,null,"|",{"$nulls":4},"|",{"$nulls":6},"|"]
[{"$nulls":4},"|",0.7501205031936233,74.00582067348633,7.020370112410074,"01:37",null,"|",{"$nulls":29},"|",0.8001088735219595,10.339998565730419,7.232344529082081,null,"|"]
[{"$nulls":4},"|",0.700510633313978,69.11138155561524,6.641660896132116,"01:38",null,"|",{"$nulls":29},"|",0.8200537109375,10.790338563832488,7.408195946589594,null,"|"]
[{"$nulls":4},"|",0.65002685546875,64.13081668813477,6.29319489758833,"01:39",null,"|",{"$nulls":29},"|",0.8498420509132179,11.561516193079179,7.689614181873379,null,"|"]
[{"$nulls":4},"|",0.600059814453125,59.20112248615723,5.982694370362087,"01:40",null,"|",{"$nulls":29},"|",0.8867264206345017,12.738818502511634,8.068724070692937,null,"|"]
[{"$nulls":4},"|",0.55002197265625,54.264483052954105,5.705311892984517,"01:42",null,"|",{"$nulls":29},"|",{"$nulls":4},"|"]
[{"$nulls":4},"|",0.500162073083826,49.34527789965821,5.443670690247548,"01:43",null,"|",{"$nulls":29},"|",{"$nulls":4},"|"]
[{"$nulls":4},"|",0.45085399730785475,44.480613358300786,5.0969671210177525,"01:44",null,"|",{"$nulls":29},"|",{"$nulls":4},"|"]
[{"$nulls":4},"|",0.3991853043839738,39.38305369064942,4.8591062618533405,"01:46",null,"|"]
[{"$nulls":4},"|",0.35592948294974663,35.11549594423828,4.6971365466070045,"01:47",null,"|"]
[{"$nulls":4},"|",0.3304189939756651,32.5986674289917,4.604180884614857,"01:48",null,"|"]
[{"$nulls":4},"|",0.32503257957664694,32.06725145463867,4.583145284406661,"01:50",null,"|"]
[{"$nulls":4},"|",0.2998472059095228,29.582498352612305,4.497201437060896,"01:51",null,"|"]
[{"$nulls":4},"|",0.2750550141205659,27.136536014794924,4.414856765424538,"01:52",null,"|"]
[{"$nulls":4},"|",0.24996599764437288,24.661289376013183,4.335587236523483,"01:54",null,"|"]
[{"$nulls":4},"|",0.20016817659945102,19.74830726381836,4.184040930270706,"01:55",null,"|"]
[{"$nulls":4},"|",0.1700347900390625,16.77542890814209,4.090611054092218,"01:57",null,"|"]
[{"$nulls":4},"|",0.15249334799276815,15.044776562438965,4.03417773851963,"01:58",null,"|"]
[{"$nulls":4},"|",0.1349862897718275,13.317555128411867,3.9761525720721833,"02:00",null,"|"]
[{"$nulls":4},"|",0.10003570556640624,9.869400400286866,3.846641213331435,"02:04",null,"|"]
[{"$nulls":4},"|",0.08014772776010874,7.907260690447998,3.760474421396782,"02:06",null,"|"]
[{"$nulls":4},"|",0.06000457763671875,5.919969438061524,3.654775534187603,"02:11",null,"|"]
[{"$nulls":4},"|",0.02959075876184412,2.9193821222030643,3.420639204139183,"02:21",null,"|"]
[{"$nulls":4},"|",0.01463702562693003,1.444068105228424,3.2119615487114097,"02:29",null,"|"]
[{"$nulls":4},"|",{"$nulls":5},"|"]
[{"$nulls":4},"|",{"$nulls":5},"|"]