{"text_format":"3","workbook":"xls","n_sheets":1,"sheets":["Sheet1"],"read":"whole","date_system":"1900","formulas":"cached_only"}

{"sheet":"Sheet1","index":0,"n_rows":104,"n_cols":99,"rows_kept":104,"flags":["formulas_cached_only"]}
["Micromeritics Instrument Corporation",{"$nulls":3},"|","Micromeritics Instrument Corporation",{"$nulls":4},"|","Micromeritics Instrument Corporation",{"$nulls":3},"|","Micromeritics Instrument Corporation",{"$nulls":3},"|","Micromeritics Instrument Corporation",{"$nulls":3},"|","Micromeritics Instrument Corporation",{"$nulls":3},"|","Micromeritics Instrument Corporation",{"$nulls":3},"|","Micromeritics Instrument Corporation",{"$nulls":3},"|","Micromeritics Instrument Corporation",{"$nulls":3},"|","Micromeritics Instrument Corporation",{"$nulls":3},"|","Micromeritics Instrument Corporation",{"$nulls":5},"|","Micromeritics Instrument Corporation",{"$nulls":3},"|","Micromeritics Instrument Corporation",{"$nulls":3},"|","Micromeritics Instrument Corporation",{"$nulls":3},"|","Micromeritics Instrument Corporation",{"$nulls":5},"|","Micromeritics Instrument Corporation",{"$nulls":3},"|","Micromeritics Instrument Corporation",{"$nulls":3},"|","Micromeritics Instrument Corporation",{"$nulls":3},"|","Micromeritics Instrument Corporation"]
["TriStar II 3020 3.02","TriStar II 3020 Version 3.02","Page 1",null,"|","TriStar II 3020 3.02","TriStar II 3020 Version 3.02","Page 1",null,null,"|","TriStar II 3020 3.02","TriStar II 3020 Version 3.02","Page 1",null,"|","TriStar II 3020 3.02","TriStar II 3020 Version 3.02","Page 1",null,"|","TriStar II 3020 3.02","TriStar II 3020 Version 3.02","Page 1",null,"|","TriStar II 3020 3.02","TriStar II 3020 Version 3.02","Page 1",null,"|","TriStar II 3020 3.02","TriStar II 3020 Version 3.02","Page 1",null,"|","TriStar II 3020 3.02","TriStar II 3020 Version 3.02","Page 1",null,"|","TriStar II 3020 3.02","TriStar II 3020 Version 3.02","Page 1",null,"|","TriStar II 3020 3.02","TriStar II 3020 Version 3.02","Page 1",null,"|","TriStar II 3020 3.02","TriStar II 3020 Version 3.02","Page 1",{"$nulls":3},"|","TriStar II 3020 3.02","TriStar II 3020 Version 3.02","Page 1",null,"|","TriStar II 3020 3.02","TriStar II 3020 Version 3.02","Page 1",null,"|","TriStar II 3020 3.02","TriStar II 3020 Version 3.02","Page 1",null,"|","TriStar II 3020 3.02","TriStar II 3020 Version 3.02","Page 1",{"$nulls":3},"|","TriStar II 3020 3.02","TriStar II 3020 Version 3.02","Page 1",null,"|","TriStar II 3020 3.02","TriStar II 3020 Version 3.02","Page 1",null,"|","TriStar II 3020 3.02","TriStar II 3020 Version 3.02","Page 1",null,"|","TriStar II 3020 3.02","TriStar II 3020 Version 3.02","Page 1"]
[null,"Serial # 1160  Unit 1  Port 3",null,null,"|",null,"Serial # 1160  Unit 1  Port 3",{"$nulls":3},"|",null,"Serial # 1160  Unit 1  Port 3",null,null,"|",null,"Serial # 1160  Unit 1  Port 3",null,null,"|",null,"Serial # 1160  Unit 1  Port 3",null,null,"|",null,"Serial # 1160  Unit 1  Port 3",null,null,"|",null,"Serial # 1160  Unit 1  Port 3",null,null,"|",null,"Serial # 1160  Unit 1  Port 3",null,null,"|",null,"Serial # 1160  Unit 1  Port 3",null,null,"|",null,"Serial # 1160  Unit 1  Port 3",null,null,"|",null,"Serial # 1160  Unit 1  Port 3",{"$nulls":4},"|",null,"Serial # 1160  Unit 1  Port 3",null,null,"|",null,"Serial # 1160  Unit 1  Port 3",null,null,"|",null,"Serial # 1160  Unit 1  Port 3",null,null,"|",null,"Serial # 1160  Unit 1  Port 3",{"$nulls":4},"|",null,"Serial # 1160  Unit 1  Port 3",null,null,"|",null,"Serial # 1160  Unit 1  Port 3",null,null,"|",null,"Serial # 1160  Unit 1  Port 3",null,null,"|",null,"Serial # 1160  Unit 1  Port 3"]
[{"$nulls":4},"|",{"$nulls":5},"|",{"$nulls":4},"|",{"$nulls":4},"|",{"$nulls":4},"|",{"$nulls":4},"|",{"$nulls":4},"|",{"$nulls":4},"|",{"$nulls":4},"|",{"$nulls":4},"|",{"$nulls":6},"|",{"$nulls":4},"|",{"$nulls":4},"|",{"$nulls":4},"|",{"$nulls":6},"|",{"$nulls":4},"|",{"$nulls":4},"|",{"$nulls":4},"|"]
[{"$nulls":4},"|",{"$nulls":5},"|",{"$nulls":4},"|",{"$nulls":4},"|",{"$nulls":4},"|",{"$nulls":4},"|",{"$nulls":4},"|",{"$nulls":4},"|",{"$nulls":4},"|",{"$nulls":4},"|",{"$nulls":6},"|",{"$nulls":4},"|",{"$nulls":4},"|",{"$nulls":4},"|",{"$nulls":6},"|",{"$nulls":4},"|",{"$nulls":4},"|",{"$nulls":4},"|"]
["Sample:","Z",null,null,"|","Sample:","Z",{"$nulls":3},"|","Sample:","Z",null,null,"|","Sample:","Z",null,null,"|","Sample:","Z",null,null,"|","Sample:","Z",null,null,"|","Sample:","Z",null,null,"|","Sample:","Z",null,null,"|","Sample:","Z",null,null,"|","Sample:","Z",null,null,"|","Sample:","Z",{"$nulls":4},"|","Sample:","Z",null,null,"|","Sample:","Z",null,null,"|","Sample:","Z",null,null,"|","Sample:","Z",{"$nulls":4},"|","Sample:","Z",null,null,"|","Sample:","Z",null,null,"|","Sample:","Z",null,null,"|","Sample:","Z"]
["Operator:","CQY",null,null,"|","Operator:","CQY",{"$nulls":3},"|","Operator:","CQY",null,null,"|","Operator:","CQY",null,null,"|","Operator:","CQY",null,null,"|","Operator:","CQY",null,null,"|","Operator:","CQY",null,null,"|","Operator:","CQY",null,null,"|","Operator:","CQY",null,null,"|","Operator:","CQY",null,null,"|","Operator:","CQY",{"$nulls":4},"|","Operator:","CQY",null,null,"|","Operator:","CQY",null,null,"|","Operator:","CQY",null,null,"|","Operator:","CQY",{"$nulls":4},"|","Operator:","CQY",null,null,"|","Operator:","CQY",null,null,"|","Operator:","CQY",null,null,"|","Operator:","CQY"]
["Submitter:","CQY",null,null,"|","Submitter:","CQY",{"$nulls":3},"|","Submitter:","CQY",null,null,"|","Submitter:","CQY",null,null,"|","Submitter:","CQY",null,null,"|","Submitter:","CQY",null,null,"|","Submitter:","CQY",null,null,"|","Submitter:","CQY",null,null,"|","Submitter:","CQY",null,null,"|","Submitter:","CQY",null,null,"|","Submitter:","CQY",{"$nulls":4},"|","Submitter:","CQY",null,null,"|","Submitter:","CQY",null,null,"|","Submitter:","CQY",null,null,"|","Submitter:","CQY",{"$nulls":4},"|","Submitter:","CQY",null,null,"|","Submitter:","CQY",null,null,"|","Submitter:","CQY",null,null,"|","Submitter:","CQY"]
["File:","C:\\Users\\asus\\Desktop\\新建文件夹\\Z.SMP",null,null,"|","File:","C:\\Users\\asus\\Desktop\\新建文件夹\\Z.SMP",{"$nulls":3},"|","File:","C:\\Users\\asus\\Desktop\\新建文件夹\\Z.SMP",null,null,"|","File:","C:\\Users\\asus\\Desktop\\新建文件夹\\Z.SMP",null,null,"|","File:","C:\\Users\\asus\\Desktop\\新建文件夹\\Z.SMP",null,null,"|","File:","C:\\Users\\asus\\Desktop\\新建文件夹\\Z.SMP",null,null,"|","File:","C:\\Users\\asus\\Desktop\\新建文件夹\\Z.SMP",null,null,"|","File:","C:\\Users\\asus\\Desktop\\新建文件夹\\Z.SMP",null,null,"|","File:","C:\\Users\\asus\\Desktop\\新建文件夹\\Z.SMP",null,null,"|","File:","C:\\Users\\asus\\Desktop\\新建文件夹\\Z.SMP",null,null,"|","File:","C:\\Users\\asus\\Desktop\\新建文件夹\\Z.SMP",{"$nulls":4},"|","File:","C:\\Users\\asus\\Desktop\\新建文件夹\\Z.SMP",null,null,"|","File:","C:\\Users\\asus\\Desktop\\新建文件夹\\Z.SMP",null,null,"|","File:","C:\\Users\\asus\\Desktop\\新建文件夹\\Z.SMP",null,null,"|","File:","C:\\Users\\asus\\Desktop\\新建文件夹\\Z.SMP",{"$nulls":4},"|","File:","C:\\Users\\asus\\Desktop\\新建文件夹\\Z.SMP",null,null,"|","File:","C:\\Users\\asus\\Desktop\\新建文件夹\\Z.SMP",null,null,"|","File:","C:\\Users\\asus\\Desktop\\新建文件夹\\Z.SMP",null,null,"|","File:","C:\\Users\\asus\\Desktop\\新建文件夹\\Z.SMP"]
[{"$nulls":4},"|",{"$nulls":5},"|",{"$nulls":4},"|",{"$nulls":4},"|",{"$nulls":4},"|",{"$nulls":4},"|",{"$nulls":4},"|",{"$nulls":4},"|",{"$nulls":4},"|",{"$nulls":4},"|",{"$nulls":6},"|",{"$nulls":4},"|",{"$nulls":4},"|",{"$nulls":4},"|",{"$nulls":6},"|",{"$nulls":4},"|",{"$nulls":4},"|",{"$nulls":4},"|"]
[{"$nulls":4},"|",{"$nulls":5},"|",{"$nulls":4},"|",{"$nulls":4},"|",{"$nulls":4},"|",{"$nulls":4},"|",{"$nulls":4},"|",{"$nulls":4},"|",{"$nulls":4},"|",{"$nulls":4},"|",{"$nulls":6},"|",{"$nulls":4},"|",{"$nulls":4},"|",{"$nulls":4},"|",{"$nulls":6},"|",{"$nulls":4},"|",{"$nulls":4},"|",{"$nulls":4},"|"]
["Started:","2021/9/8 15:12:45","Analysis Adsorptive:","N2","|","Started:","2021/9/8 15:12:45","Analysis Adsorptive:","N2",null,"|","Started:","2021/9/8 15:12:45","Analysis Adsorptive:","N2","|","Started:","2021/9/8 15:12:45","Analysis Adsorptive:","N2","|","Started:","2021/9/8 15:12:45","Analysis Adsorptive:","N2","|","Started:","2021/9/8 15:12:45","Analysis Adsorptive:","N2","|","Started:","2021/9/8 15:12:45","Analysis Adsorptive:","N2","|","Started:","2021/9/8 15:12:45","Analysis Adsorptive:","N2","|","Started:","2021/9/8 15:12:45","Analysis Adsorptive:","N2","|","Started:","2021/9/8 15:12:45","Analysis Adsorptive:","N2","|","Started:","2021/9/8 15:12:45","Analysis Adsorptive:","N2",null,null,"|","Started:","2021/9/8 15:12:45","Analysis Adsorptive:","N2","|","Started:","2021/9/8 15:12:45","Analysis Adsorptive:","N2","|","Started:","2021/9/8 15:12:45","Analysis Adsorptive:","N2","|","Started:","2021/9/8 15:12:45","Analysis Adsorptive:","N2",null,null,"|","Started:","2021/9/8 15:12:45","Analysis Adsorptive:","N2","|","Started:","2021/9/8 15:12:45","Analysis Adsorptive:","N2","|","Started:","2021/9/8 15:12:45","Analysis Adsorptive:","N2","|","Started:","2021/9/8 15:12:45","Analysis Adsorptive:","N2"]
["Completed:","2021/9/8 17:47:15","Analysis Bath Temp.:","77.350 K","|","Completed:","2021/9/8 17:47:15","Analysis Bath Temp.:","77.350 K",null,"|","Completed:","2021/9/8 17:47:15","Analysis Bath Temp.:","77.350 K","|","Completed:","2021/9/8 17:47:15","Analysis Bath Temp.:","77.350 K","|","Completed:","2021/9/8 17:47:15","Analysis Bath Temp.:","77.350 K","|","Completed:","2021/9/8 17:47:15","Analysis Bath Temp.:","77.350 K","|","Completed:","2021/9/8 17:47:15","Analysis Bath Temp.:","77.350 K","|","Completed:","2021/9/8 17:47:15","Analysis Bath Temp.:","77.350 K","|","Completed:","2021/9/8 17:47:15","Analysis Bath Temp.:","77.350 K","|","Completed:","2021/9/8 17:47:15","Analysis Bath Temp.:","77.350 K","|","Completed:","2021/9/8 17:47:15","Analysis Bath Temp.:","77.350 K",null,null,"|","Completed:","2021/9/8 17:47:15","Analysis Bath Temp.:","77.350 K","|","Completed:","2021/9/8 17:47:15","Analysis Bath Temp.:","77.350 K","|","Completed:","2021/9/8 17:47:15","Analysis Bath Temp.:","77.350 K","|","Completed:","2021/9/8 17:47:15","Analysis Bath Temp.:","77.350 K",null,null,"|","Completed:","2021/9/8 17:47:15","Analysis Bath Temp.:","77.350 K","|","Completed:","2021/9/8 17:47:15","Analysis Bath Temp.:","77.350 K","|","Completed:","2021/9/8 17:47:15","Analysis Bath Temp.:","77.350 K","|","Completed:","2021/9/8 17:47:15","Analysis Bath Temp.:","77.350 K"]
["Report Time:","2021/9/16 9:54:58","Thermal Correction:","No","|","Report Time:","2021/9/16 9:54:58","Thermal Correction:","No",null,"|","Report Time:","2021/9/16 9:54:58","Thermal Correction:","No","|","Report Time:","2021/9/16 9:54:58","Thermal Correction:","No","|","Report Time:","2021/9/16 9:54:58","Thermal Correction:","No","|","Report Time:","2021/9/16 9:54:58","Thermal Correction:","No","|","Report Time:","2021/9/16 9:54:58","Thermal Correction:","No","|","Report Time:","2021/9/16 9:54:58","Thermal Correction:","No","|","Report Time:","2021/9/16 9:54:58","Thermal Correction:","No","|","Report Time:","2021/9/16 9:54:58","Thermal Correction:","No","|","Report Time:","2021/9/16 9:54:58","Thermal Correction:","No",null,null,"|","Report Time:","2021/9/16 9:54:58","Thermal Correction:","No","|","Report Time:","2021/9/16 9:54:58","Thermal Correction:","No","|","Report Time:","2021/9/16 9:54:58","Thermal Correction:","No","|","Report Time:","2021/9/16 9:54:58","Thermal Correction:","No",null,null,"|","Report Time:","2021/9/16 9:54:58","Thermal Correction:","No","|","Report Time:","2021/9/16 9:54:58","Thermal Correction:","No","|","Report Time:","2021/9/16 9:54:58","Thermal Correction:","No","|","Report Time:","2021/9/16 9:54:58","Thermal Correction:","No"]
["Sample Mass:","0.0240 g","Warm Free Space:","20.0278 cm³ Measured","|","Sample Mass:","0.0240 g","Warm Free Space:","20.0278 cm³ Measured",null,"|","Sample Mass:","0.0240 g","Warm Free Space:","20.0278 cm³ Measured","|","Sample Mass:","0.0240 g","Warm Free Space:","20.0278 cm³ Measured","|","Sample Mass:","0.0240 g","Warm Free Space:","20.0278 cm³ Measured","|","Sample Mass:","0.0240 g","Warm Free Space:","20.0278 cm³ Measured","|","Sample Mass:","0.0240 g","Warm Free Space:","20.0278 cm³ Measured","|","Sample Mass:","0.0240 g","Warm Free Space:","20.0278 cm³ Measured","|","Sample Mass:","0.0240 g","Warm Free Space:","20.0278 cm³ Measured","|","Sample Mass:","0.0240 g","Warm Free Space:","20.0278 cm³ Measured","|","Sample Mass:","0.0240 g","Warm Free Space:","20.0278 cm³ Measured",null,null,"|","Sample Mass:","0.0240 g","Warm Free Space:","20.0278 cm³ Measured","|","Sample Mass:","0.0240 g","Warm Free Space:","20.0278 cm³ Measured","|","Sample Mass:","0.0240 g","Warm Free Space:","20.0278 cm³ Measured","|","Sample Mass:","0.0240 g","Warm Free Space:","20.0278 cm³ Measured",null,null,"|","Sample Mass:","0.0240 g","Warm Free Space:","20.0278 cm³ Measured","|","Sample Mass:","0.0240 g","Warm Free Space:","20.0278 cm³ Measured","|","Sample Mass:","0.0240 g","Warm Free Space:","20.0278 cm³ Measured","|","Sample Mass:","0.0240 g","Warm Free Space:","20.0278 cm³ Measured"]
["Cold Free Space:","60.4600 cm³","Equilibration Interval:","5 s","|","Cold Free Space:","60.4600 cm³","Equilibration Interval:","5 s",null,"|","Cold Free Space:","60.4600 cm³","Equilibration Interval:","5 s","|","Cold Free Space:","60.4600 cm³","Equilibration Interval:","5 s","|","Cold Free Space:","60.4600 cm³","Equilibration Interval:","5 s","|","Cold Free Space:","60.4600 cm³","Equilibration Interval:","5 s","|","Cold Free Space:","60.4600 cm³","Equilibration Interval:","5 s","|","Cold Free Space:","60.4600 cm³","Equilibration Interval:","5 s","|","Cold Free Space:","60.4600 cm³","Equilibration Interval:","5 s","|","Cold Free Space:","60.4600 cm³","Equilibration Interval:","5 s","|","Cold Free Space:","60.4600 cm³","Equilibration Interval:","5 s",null,null,"|","Cold Free Space:","60.4600 cm³","Equilibration Interval:","5 s","|","Cold Free Space:","60.4600 cm³","Equilibration Interval:","5 s","|","Cold Free Space:","60.4600 cm³","Equilibration Interval:","5 s","|","Cold Free Space:","60.4600 cm³","Equilibration Interval:","5 s",null,null,"|","Cold Free Space:","60.4600 cm³","Equilibration Interval:","5 s","|","Cold Free Space:","60.4600 cm³","Equilibration Interval:","5 s","|","Cold Free Space:","60.4600 cm³","Equilibration Interval:","5 s","|","Cold Free Space:","60.4600 cm³","Equilibration Interval:","5 s"]
["Low Pressure Dose:","None","Sample Density:","1.000 g/cm³","|","Low Pressure Dose:","None","Sample Density:","1.000 g/cm³",null,"|","Low Pressure Dose:","None","Sample Density:","1.000 g/cm³","|","Low Pressure Dose:","None","Sample Density:","1.000 g/cm³","|","Low Pressure Dose:","None","Sample Density:","1.000 g/cm³","|","Low Pressure Dose:","None","Sample Density:","1.000 g/cm³","|","Low Pressure Dose:","None","Sample Density:","1.000 g/cm³","|","Low Pressure Dose:","None","Sample Density:","1.000 g/cm³","|","Low Pressure Dose:","None","Sample Density:","1.000 g/cm³","|","Low Pressure Dose:","None","Sample Density:","1.000 g/cm³","|","Low Pressure Dose:","None","Sample Density:","1.000 g/cm³",null,null,"|","Low Pressure Dose:","None","Sample Density:","1.000 g/cm³","|","Low Pressure Dose:","None","Sample Density:","1.000 g/cm³","|","Low Pressure Dose:","None","Sample Density:","1.000 g/cm³","|","Low Pressure Dose:","None","Sample Density:","1.000 g/cm³",null,null,"|","Low Pressure Dose:","None","Sample Density:","1.000 g/cm³","|","Low Pressure Dose:","None","Sample Density:","1.000 g/cm³","|","Low Pressure Dose:","None","Sample Density:","1.000 g/cm³","|","Low Pressure Dose:","None","Sample Density:","1.000 g/cm³"]
["Automatic Degas:","No",null,null,"|","Automatic Degas:","No",{"$nulls":3},"|","Automatic Degas:","No",null,null,"|","Automatic Degas:","No",null,null,"|","Automatic Degas:","No",null,null,"|","Automatic Degas:","No",null,null,"|","Automatic Degas:","No",null,null,"|","Automatic Degas:","No",null,null,"|","Automatic Degas:","No",null,null,"|","Automatic Degas:","No",null,null,"|","Automatic Degas:","No",{"$nulls":4},"|","Automatic Degas:","No",null,null,"|","Automatic Degas:","No",null,null,"|","Automatic Degas:","No",null,null,"|","Automatic Degas:","No",{"$nulls":4},"|","Automatic Degas:","No",null,null,"|","Automatic Degas:","No",null,null,"|","Automatic Degas:","No",null,null,"|","Automatic Degas:","No"]
[{"$nulls":4},"|",{"$nulls":5},"|",{"$nulls":4},"|",{"$nulls":4},"|",{"$nulls":4},"|",{"$nulls":4},"|",{"$nulls":4},"|",{"$nulls":4},"|",{"$nulls":4},"|",{"$nulls":4},"|",{"$nulls":6},"|",{"$nulls":4},"|",{"$nulls":4},"|",{"$nulls":4},"|",{"$nulls":6},"|",{"$nulls":4},"|",{"$nulls":4},"|",{"$nulls":4},"|"]
[{"$nulls":4},"|",{"$nulls":5},"|",{"$nulls":4},"|",{"$nulls":4},"|",{"$nulls":4},"|",{"$nulls":4},"|",{"$nulls":4},"|",{"$nulls":4},"|",{"$nulls":4},"|",{"$nulls":4},"|",{"$nulls":6},"|",{"$nulls":4},"|",{"$nulls":4},"|",{"$nulls":4},"|",{"$nulls":6},"|",{"$nulls":4},"|",{"$nulls":4},"|",{"$nulls":4},"|"]
[{"$nulls":4},"|",{"$nulls":5},"|",{"$nulls":4},"|",{"$nulls":4},"|",{"$nulls":4},"|",{"$nulls":4},"|",{"$nulls":4},"|",{"$nulls":4},"|",{"$nulls":4},"|",{"$nulls":4},"|",{"$nulls":6},"|",{"$nulls":4},"|",{"$nulls":4},"|",{"$nulls":4},"|",{"$nulls":6},"|",{"$nulls":4},"|",{"$nulls":4},"|",{"$nulls":4},"|"]
[{"$nulls":4},"|",{"$nulls":5},"|",{"$nulls":4},"|",{"$nulls":4},"|",{"$nulls":4},"|",{"$nulls":4},"|",{"$nulls":4},"|",{"$nulls":4},"|",{"$nulls":4},"|",{"$nulls":4},"|",{"$nulls":6},"|",{"$nulls":4},"|",{"$nulls":4},"|",{"$nulls":4},"|",{"$nulls":6},"|",{"$nulls":4},"|",{"$nulls":4},"|",{"$nulls":4},"|"]
[{"$nulls":4},"|",{"$nulls":5},"|",{"$nulls":4},"|",{"$nulls":4},"|",{"$nulls":4},"|",{"$nulls":4},"|",{"$nulls":4},"|",{"$nulls":4},"|",{"$nulls":4},"|",{"$nulls":4},"|",{"$nulls":6},"|",{"$nulls":4},"|",{"$nulls":4},"|",{"$nulls":4},"|",{"$nulls":6},"|",{"$nulls":4},"|",{"$nulls":4},"|",{"$nulls":4},"|"]
[{"$nulls":4},"|",{"$nulls":5},"|",{"$nulls":4},"|",{"$nulls":4},"|",{"$nulls":4},"|",{"$nulls":4},"|",{"$nulls":4},"|",{"$nulls":4},"|",{"$nulls":4},"|",{"$nulls":4},"|",{"$nulls":6},"|",{"$nulls":4},"|",{"$nulls":4},"|",{"$nulls":4},"|",{"$nulls":6},"|",{"$nulls":4},"|",{"$nulls":4},"|",{"$nulls":4},"|"]
[{"$nulls":4},"|",{"$nulls":5},"|",{"$nulls":4},"|",{"$nulls":4},"|",{"$nulls":4},"|",{"$nulls":4},"|",{"$nulls":4},"|",{"$nulls":4},"|",{"$nulls":4},"|",{"$nulls":4},"|",{"$nulls":6},"|",{"$nulls":4},"|",{"$nulls":4},"|",{"$nulls":4},"|",{"$nulls":6},"|",{"$nulls":4},"|",{"$nulls":4},"|",{"$nulls":4},"|"]
["Summary Report",{"$nulls":3},"|","Isotherm Tabular Report",{"$nulls":4},"|","Isotherm Linear Plot",{"$nulls":3},"|","Isotherm Log Plot",{"$nulls":3},"|","BET Report",{"$nulls":3},"|","BET Surface Area Plot",{"$nulls":3},"|","Langmuir Report",{"$nulls":3},"|","Langmuir Surface Area Plot",{"$nulls":3},"|","t-Plot Report",{"$nulls":3},"|","t-Plot",{"$nulls":3},"|","BJH Adsorption Pore Distribution Report",{"$nulls":5},"|","BJH Adsorption Cumulative Pore Volume (Larger)",{"$nulls":3},"|","BJH Adsorption dV/dw Pore Volume",{"$nulls":3},"|","BJH Adsorption dV/dlog(w) Pore Volume",{"$nulls":3},"|","BJH Desorption Pore Distribution Report",{"$nulls":5},"|","BJH Desorption Cumulative Pore Volume (Larger)",{"$nulls":3},"|","BJH Desorption dV/dw Pore Volume",{"$nulls":3},"|","BJH Desorption dV/dlog(w) Pore Volume",{"$nulls":3},"|","DFT Pore Size Reports"]
[{"$nulls":4},"|",{"$nulls":5},"|",{"$nulls":4},"|",{"$nulls":4},"|",{"$nulls":4},"|",{"$nulls":4},"|",{"$nulls":4},"|",{"$nulls":4},"|",{"$nulls":4},"|","Harkins and Jura",{"$nulls":3},"|",{"$nulls":6},"|","Halsey : Faas Correction",{"$nulls":3},"|","Halsey : Faas Correction",{"$nulls":3},"|","Halsey : Faas Correction",{"$nulls":3},"|",{"$nulls":6},"|","Halsey : Faas Correction",{"$nulls":3},"|","Halsey : Faas Correction",{"$nulls":3},"|","Halsey : Faas Correction",{"$nulls":3},"|"]
[{"$nulls":4},"|","Relative Pressure (p/p°)","Absolute Pressure (kPa)","Quantity Adsorbed (mmol/g)","Elapsed Time (h:min)","Saturation Pressure (kPa)","|",{"$nulls":4},"|",{"$nulls":4},"|","BET Surface Area:","357.9149 ± 6.5658 m²/g",null,null,"|",{"$nulls":4},"|","Langmuir Surface Area:","698.1534 ± 21.4754 m²/g",null,null,"|",{"$nulls":4},"|","Micropore Volume:","0.080421 cm³/g",null,null,"|",{"$nulls":4},"|",null,"Faas Correction",{"$nulls":4},"|",{"$nulls":4},"|",{"$nulls":4},"|",{"$nulls":4},"|",null,"Faas Correction",{"$nulls":4},"|",{"$nulls":4},"|",{"$nulls":4},"|",{"$nulls":4},"|","Primary Data"]
[{"$nulls":4},"|",{"$nulls":4},98.65857600000001,"|","Z - Adsorption",null,"Z - Desorption",null,"|","Z - Adsorption",null,"Z - Desorption",null,"|","Slope:","0.275725 ± 0.004926 g/mmol",null,null,"|","Z",null,"Not Fitted",null,"|","Slope:","0.13974 ± 0.00430 g/mmol",null,null,"|","Z",null,"Not Fitted",null,"|","Micropore Area:","152.3788 m²/g",null,null,"|","Z",null,"Not Fitted",null,"|",null,"Halsey",{"$nulls":4},"|","Z",{"$nulls":3},"|","Z",{"$nulls":3},"|","Z",{"$nulls":3},"|",null,"Halsey",{"$nulls":4},"|","Z",{"$nulls":3},"|","Z",{"$nulls":3},"|","Z",{"$nulls":3},"|"]
["Surface Area",{"$nulls":3},"|",0.014822584873921163,1.4623751163002014,3.687312153216316,"00:35",null,"|","Relative Pressure (p/p°)","Quantity Adsorbed (mmol/g)","Relative Pressure (p/p°)","Quantity Adsorbed (mmol/g)","|","Relative Pressure (p/p°)","Quantity Adsorbed (mmol/g)","Relative Pressure (p/p°)","Quantity Adsorbed (mmol/g)","|","Y-Intercept:","-0.003149 ± 0.000857 g/mmol",null,null,"|","Relative Pressure (p/p°)","1/[Q(p°/p - 1)]","Relative Pressure (p/p°)","1/[Q(p°/p - 1)]","|","Y-Intercept:","0.977 ± 0.160 kPa·g/mmol",null,null,"|","Pressure (kPa)","p/Q (kPa·g/mmol)","Pressure (kPa)","p/Q (kPa·g/mmol)","|","External Surface Area:","205.5361 m²/g",null,null,"|","Thickness (Å)","Quantity Adsorbed (mmol/g)","Thickness (Å)","Quantity Adsorbed (mmol/g)","|",null,"t = 3.54 [ -5 / ln(p/p°) ] ^ 0.333",{"$nulls":4},"|","Pore Width (Å)","Pore Volume (cm³/g)",null,null,"|","Pore Width (Å)","dV/dw Pore Volume (cm³/g·Å)",null,null,"|","Pore Width (Å)","dV/dlog(w) Pore Volume (cm³/g)",null,null,"|",null,"t = 3.54 [ -5 / ln(p/p°) ] ^ 0.333",{"$nulls":4},"|","Pore Width (Å)","Pore Volume (cm³/g)",null,null,"|","Pore Width (Å)","dV/dw Pore Volume (cm³/g·Å)",null,null,"|","Pore Width (Å)","dV/dlog(w) Pore Volume (cm³/g)",null,null,"|"]
[{"$nulls":4},"|",0.03235301971435547,3.1919028543182373,3.982391626306172,"00:38",null,"|",0.014822584873921163,3.687312153216316,0.9947518013619088,10.921602539212609,"|",0.014822584873921163,3.687312153216316,0.9947518013619088,10.921602539212609,"|","C:","-86.559341",null,null,"|",0.06675449577537743,0.01667080175409024,null,null,"|","b:","0.14305 1/kPa",null,null,"|",1.4623751163002014,0.3965965059466478,null,null,"|","Slope:","0.591609 ± 0.009259 mmol/g·Å",null,null,"|",3.515486433047838,4.3796212855986525,2.740271319429544,3.687312153216316,"|",{"$nulls":6},"|",402.4064268621946,0.015929388701276376,null,null,"|",478.68691215147146,4.136492498219013e-05,null,null,"|",478.68691215147146,0.05463019490064514,null,null,"|",{"$nulls":6},"|",166.7742239834396,0.00529472013533799,null,null,"|",172.60693592981644,0.0004176237182475877,null,null,"|",172.60693592981644,0.1663937930682696,null,null,"|"]
["Single point surface area at p/p° = 0.300329054:","358.7686 m²/g",null,null,"|",0.06675449577537743,6.585903494796753,4.290699763835698,"00:40",null,"|",0.03235301971435547,3.982391626306172,0.9719731511296452,10.625895883409267,"|",0.03235301971435547,3.982391626306172,0.9719731511296452,10.625895883409267,"|","Qm:","3.66870 mmol/g",null,null,"|",0.07979926031989021,0.019800662891313183,null,null,"|","Qm:","7.15621 mmol/g",null,null,"|",3.1919028543182373,0.8015040091069233,null,null,"|","Y-Intercept:","2.314821 ± 0.037722 mmol/g",null,null,"|",3.6793800047001333,4.490422555575019,3.029732164542623,3.982391626306172,"|",{"$nulls":6},"|",272.95262397413853,0.030614257523734298,null,null,"|",312.47092095063397,0.00011343713737908896,null,null,"|",312.47092095063397,0.0871104216065042,null,null,"|",{"$nulls":6},"|",139.33368983053205,0.018894557246009924,null,null,"|",150.37309974053875,0.0004956112382830898,null,null,"|",150.37309974053875,0.17419432637317395,null,null,"|"]
["  ","  ",null,null,"|",0.07979926031989021,7.872881389013672,4.3796212855986525,"00:42",null,"|",0.06675449577537743,4.290699763835698,0.9335954820787584,10.121417640236581,"|",0.06675449577537743,4.290699763835698,0.9335954820787584,10.121417640236581,"|","Correlation Coefficient:","0.9985666",null,null,"|",0.10013826731089,0.024782041410680616,null,null,"|","Correlation Coefficient:","0.988835",null,null,"|",6.585903494796753,1.5349252703035188,null,null,"|","Correlation Coefficient:","0.999144",null,null,"|",3.8290672219809787,4.5845876645038555,3.4009670440135307,4.290699763835698,"|",{"$nulls":6},"|",207.06087720783412,0.04472905466295153,null,null,"|",230.50461815544563,0.00021421191320481476,null,null,"|",230.50461815544563,0.11763387291020251,null,null,"|",{"$nulls":6},"|",120.15967675285306,0.03173067662006073,null,null,"|",128.1807304552878,0.000669453980345601,null,null,"|",128.1807304552878,0.19963671923217774,null,null,"|"]
["BET Surface Area:","357.9149 m²/g",null,null,"|",0.10013826731089,9.879498855999756,4.490422555575019,"00:43",null,"|",0.07979926031989021,4.3796212855986525,0.884383165514147,9.509500821558545,"|",0.07979926031989021,4.3796212855986525,0.884383165514147,9.509500821558545,"|","Molecular Cross-Sectional Area:","0.1620 nm²",null,null,"|",0.12017575856801625,0.02979344112469114,null,null,"|","Molecular Cross-Sectional Area:","0.1620 nm²",null,null,"|",7.872881389013672,1.7976169343458481,null,null,"|","Surface Area Correction Factor:","1.000",null,null,"|",3.971105295622756,4.671175568775763,5.015769214059177,5.25760934523204,"|",{"$nulls":6},"|",182.61041689045337,0.052552929221749596,null,null,"|",193.1784841325531,0.00031998884508674944,null,null,"|",193.1784841325531,0.14336661007003385,null,null,"|",{"$nulls":6},"|",105.41772385639966,0.0448430554444679,null,null,"|",111.71126556836013,0.0008894600950435631,null,null,"|",111.71126556836013,0.23066851878872027,null,null,"|"]
["  ","  ",null,null,"|",0.12017575856801625,11.856369210040285,4.5845876645038555,"00:44",null,"|",0.10013826731089,4.490422555575019,0.8752930512299408,9.396042813253796,"|",0.10013826731089,4.490422555575019,0.8752930512299408,9.396042813253796,"|",{"$nulls":4},"|",0.14023434407002217,0.03491789894938711,null,null,"|",{"$nulls":4},"|",9.879498855999756,2.200126766184623,null,null,"|","Density Conversion Factor:","0.0015500",null,null,"|",4.108082085258433,4.750205169692504,5.347880470511173,5.450416518398161,"|","Width Range:","17.000 Å to 3,000.000 Å",{"$nulls":4},"|",139.45277421866334,0.0720274548939578,null,null,"|",154.82391567703215,0.00045124164496912424,null,null,"|",154.82391567703215,0.166309081985991,null,null,"|","Width Range:","17.000 Å to 3,000.000 Å",{"$nulls":4},"|",93.82076560530844,0.057102875271787805,null,null,"|",98.85595741630853,0.0010571582273452016,null,null,"|",98.85595741630853,0.24221874223336384,null,null,"|"]
["Langmuir Surface Area:","698.1534 m²/g",null,null,"|",0.14023434407002217,13.835320692242432,4.671175568775763,"00:46",null,"|",0.12017575856801625,4.5845876645038555,0.8498841981630068,9.109098336063086,"|",0.12017575856801625,4.5845876645038555,0.8498841981630068,9.109098336063086,"|",{"$nulls":4},"|",0.1603351386817726,0.040198547856022636,null,null,"|",{"$nulls":4},"|",11.856369210040285,2.5861364374899307,null,null,"|","Total Surface Area (BET):","357.9149 m²/g",null,null,"|",4.138755192120545,4.771191339921764,5.4879193249214175,5.540160630698386,"|","Adsorbate Property Factor:","9.53000 Å",{"$nulls":4},"|",116.8023896735348,0.08652531936388509,null,null,"|",125.91940211076039,0.0006400714496057147,null,null,"|",125.91940211076039,0.1883440524828608,null,null,"|","Adsorbate Property Factor:","9.53000 Å",{"$nulls":4},"|",84.63490106946468,0.06912662964256847,null,null,"|",88.68754050131535,0.0013089409629178934,null,null,"|",88.68754050131535,0.26869036047045064,null,null,"|"]
["  ","  ",null,null,"|",0.1603351386817726,15.818436465106203,4.750205169692504,"00:47",null,"|",0.14023434407002217,4.671175568775763,0.8251963847392314,8.843391456826021,"|",0.14023434407002217,4.671175568775763,0.8251963847392314,8.843391456826021,"|",{"$nulls":4},"|",0.16491893046611064,0.04139186904729651,null,null,"|",{"$nulls":4},"|",13.835320692242432,2.9618498573943435,null,null,"|","Thickness Range:","3.5000 Å to 5.0000 Å",null,null,"|",4.240641773472944,4.829189386183084,5.692385664473095,5.665662396487085,"|","Density Conversion Factor:","0.0015500",{"$nulls":4},"|",105.39,0.09637728812153958,null,null,"|",110.43854225363052,0.0008632767436707542,null,null,"|",110.43854225363052,0.22063924444661762,null,null,"|","Density Conversion Factor:","0.0015500",{"$nulls":4},"|",70.60196459903618,0.09148621703044255,null,null,"|",76.16136133893376,0.0015933648267411657,null,null,"|",76.16136133893376,0.2839936394967198,null,null,"|"]
["t-Plot Micropore Area:","152.3788 m²/g",null,null,"|",0.16491893046611064,16.270666835229495,4.771191339921764,"00:48",null,"|",0.1603351386817726,4.750205169692504,0.8001210805532094,8.577647774684728,"|",0.1603351386817726,4.750205169692504,0.8001210805532094,8.577647774684728,"|",{"$nulls":4},"|",0.18032040982633024,0.045554000991543886,null,null,"|",{"$nulls":4},"|",15.818436465106203,3.330048828125,null,null,"|","Thickness Equation:","Harkins and Jura",null,null,"|",4.369713354383151,4.900633737844904,5.85547476395831,5.765529325379785,"|","Fraction of Pores Open at Both Ends:","0.00",{"$nulls":4},"|",97.57581525846106,0.10407963153547825,null,null,"|",101.14241205222945,0.0009856754387419678,null,null,"|",101.14241205222945,0.23021202636718377,null,null,"|","Fraction of Pores Open at Both Ends:","0.00",{"$nulls":4},"|",60.27576932252781,0.11264929190338377,null,null,"|",64.48408709796468,0.0020494552258842388,null,null,"|",64.48408709796468,0.30816710108715606,null,null,"|"]
["  ","  ",null,null,"|",0.18032040982633024,17.79015485720215,4.829189386183084,"00:49",null,"|",0.16491893046611064,4.771191339921764,0.7749237060546875,8.333372343364157,"|",0.16491893046611064,4.771191339921764,0.7749237060546875,8.333372343364157,"|","Relative Pressure (p/p°)","Quantity Adsorbed (mmol/g)","1/[Q(p°/p - 1)]",null,"|",0.20013555578283362,0.051057037761036116,null,null,"|","Pressure (kPa)","Quantity Adsorbed (mmol/g)","p/Q (kPa·g/mmol)",null,"|",16.270666835229495,3.410189547228742,null,null,"|",{"$nulls":4},"|",4.687086053135691,5.073366431122325,6.0617079607174045,5.891569310108415,"|",{"$nulls":6},"|",84.56825780968146,0.11932612931888559,null,null,"|",90.0160511542978,0.001172126115409761,null,null,"|",90.0160511542978,0.24537773700038407,null,null,"|",{"$nulls":6},"|",52.445281229598066,0.13184495912869382,null,null,"|",55.710911374753834,0.002451401112868313,null,null,"|",55.710911374753834,0.31761794467487486,null,null,"|"]
["t-Plot External Surface Area:","205.5361 m²/g",null,null,"|",0.20013555578283362,19.74508894050293,4.900633737844904,"00:51",null,"|",0.18032040982633024,4.829189386183084,0.7501765070734797,8.098777247306066,"|",0.18032040982633024,4.829189386183084,0.7501765070734797,8.098777247306066,"|",0.06675449577537743,4.290699763835698,0.01667080175409024,null,"|",0.2495669596904033,0.06555093795286912,null,null,"|",1.4623751163002014,3.687312153216316,0.3965965059466478,null,"|",17.79015485720215,3.683880136923602,null,null,"|",{"$nulls":4},"|",null,null,6.251154175149503,6.011202661624662,"|",{"$nulls":6},"|",78.9843205908559,0.12710153687828982,null,null,"|",81.55624257066927,0.001392459702661127,null,null,"|",81.55624257066927,0.26209388850001086,null,null,"|",{"$nulls":6},"|",46.24514420010769,0.1492355993491437,null,null,"|",48.871732489367815,0.0028048799788993233,null,null,"|",48.871732489367815,0.3182750898908425,null,null,"|"]
["  ","  ",null,null,"|",0.2495669596904033,24.62192085970459,5.073366431122325,"00:52",null,"|",0.20013555578283362,4.900633737844904,0.7004542170344172,7.674827084091846,"|",0.20013555578283362,4.900633737844904,0.7004542170344172,7.674827084091846,"|",0.07979926031989021,4.3796212855986525,0.019800662891313183,null,"|",0.3005475224675359,0.08172720105817637,null,null,"|",3.1919028543182373,3.982391626306172,0.8015040091069233,null,"|",19.74508894050293,4.029088888651777,null,null,"|","Thickness Curve",{"$nulls":3},"|",null,null,6.462423364849381,6.147311463331387,"|",{"$nulls":6},"|",70.52182636995249,0.1400152587890625,null,null,"|",74.19696314817337,0.001526026407841353,null,null,"|",74.19696314817337,0.26238701224778027,null,null,"|",{"$nulls":6},"|",41.18293800330553,0.16602959024707362,null,null,"|",43.35161136022337,0.0033175240685649693,null,null,"|",43.35161136022337,0.33355287372729436,null,null,"|"]
["BJH Adsorption cumulative surface area of pores "," ",null,null,"|",0.3005475224675359,29.6515905869751,5.25760934523204,"00:53",null,"|",0.2495669596904033,5.073366431122325,0.65007568359375,7.286149093045873,"|",0.2495669596904033,5.073366431122325,0.65007568359375,7.286149093045873,"|",0.10013826731089,4.490422555575019,0.024782041410680616,null,"|",{"$nulls":4},"|",6.585903494796753,4.290699763835698,1.5349252703035188,null,"|",24.62192085970459,4.853172187339473,null,null,"|",{"$nulls":4},"|",null,null,6.684610773519753,6.281411942580382,"|",{"$nulls":6},"|",66.20287556666011,0.14793827285929956,null,null,"|",68.20198880124897,0.001834414579963889,null,null,"|",68.20198880124897,0.28865936814587384,null,null,"|",{"$nulls":6},"|",36.999609081978015,0.1930067961503511,null,null,"|",38.80980966438139,0.006448741280118295,null,null,"|",38.80980966438139,0.5799031689777147,null,null,"|"]
["between 17.000 Å and 3,000.000 Å width:","228.260 m²/g",null,null,"|",0.3506195893158784,34.591629399609374,5.450416518398161,"00:54",null,"|",0.3005475224675359,5.25760934523204,0.5999983504011824,6.942244319746506,"|",0.3005475224675359,5.25760934523204,0.5999983504011824,6.942244319746506,"|",0.12017575856801625,4.5845876645038555,0.02979344112469114,null,"|",{"$nulls":4},"|",7.872881389013672,4.3796212855986525,1.7976169343458481,null,"|",29.6515905869751,5.6397477712689295,null,null,"|",null,"t = [ 13.99 / ( 0.034 - log(p/p°) ) ] ^ 0.5",null,null,"|",null,null,6.902191550591127,6.4161164298188975,"|","Pore Width Range (Å)","Average Width (Å)","Incremental Pore Volume (cm³/g)","Cumulative Pore Volume (cm³/g)","Incremental Pore Area (m²/g)","Cumulative Pore Area (m²/g)","|",60.28320666830617,0.16001953125,null,null,"|",62.915214920892915,0.002040903645093523,null,null,"|",62.915214920892915,0.29698434127434725,null,null,"|","Pore Width Range (Å)","Average Width (Å)","Incremental Pore Volume (cm³/g)","Cumulative Pore Volume (cm³/g)","Incremental Pore Area (m²/g)","Cumulative Pore Area (m²/g)","|",33.192611967011295,0.2086578626826923,null,null,"|",34.832210340738676,0.004111131702940105,null,null,"|",34.832210340738676,0.3319018554227052,null,null,"|"]
["  ","  ",null,null,"|",0.3710925952808277,36.61146701455078,5.540160630698386,"00:56",null,"|",0.3506195893158784,5.450416518398161,0.550020751953125,6.636570288015497,"|",0.3506195893158784,5.450416518398161,0.550020751953125,6.636570288015497,"|",0.14023434407002217,4.671175568775763,0.03491789894938711,null,"|",{"$nulls":4},"|",9.879498855999756,4.490422555575019,2.200126766184623,null,"|",34.591629399609374,6.346602921601231,null,null,"|",{"$nulls":4},"|",null,null,7.165199447539567,6.579935539539786,"|","787.5 - 402.4",478.68691215147146,0.015929388701276376,0.015929388701276376,1.3310903888874923,1.3310903888874923,"|",56.73153943904237,0.16779293942608722,null,null,"|",58.378432012753485,0.0021886038957545026,null,null,"|",58.378432012753485,0.29475422295007997,null,null,"|","179.5 - 166.8",172.60693592981644,0.00529472013533799,0.00529472013533799,1.2270005505435475,1.2270005505435475,"|",30.42530449083946,0.2183779087327462,null,null,"|",31.652337889505098,0.0035124561089612495,null,null,"|",31.652337889505098,0.2570998946762955,null,null,"|"]
["BJH Desorption cumulative surface area of pores "," ",null,null,"|",0.40017803295238596,39.48099487756348,5.665662396487085,"00:57",null,"|",0.3710925952808277,5.540160630698386,0.5001548560889991,6.349338805253233,"|",0.3710925952808277,5.540160630698386,0.5001548560889991,6.349338805253233,"|",0.1603351386817726,4.750205169692504,0.040198547856022636,null,"|",{"$nulls":4},"|",11.856369210040285,4.5845876645038555,2.5861364374899307,null,"|",36.61146701455078,6.608376445203465,null,null,"|",{"$nulls":4},"|",null,null,7.395781921651921,6.7193382698396915,"|","402.4 - 273.0",312.47092095063397,0.014684868822457921,0.030614257523734298,1.8798381337734689,3.210928522660961,"|",52.46055709052843,0.17817157141171472,null,null,"|",54.39476568304941,0.0024300339216430347,null,null,"|",54.39476568304941,0.30532868409015673,null,null,"|","166.8 - 139.3",150.37309974053875,0.013599837110671933,0.018894557246009924,3.6176249965287073,4.844625547072255,"|",28.909810476899892,0.2236576661344849,null,null,"|",29.61647267715321,0.0034838523631075522,null,null,"|",29.61647267715321,0.23793742577968996,null,null,"|"]
["between 17.000 Å and 3,000.000 Å width:","223.9520 m²/g",null,null,"|",0.4226381456529772,41.69687761340332,5.765529325379785,"00:58",null,"|",0.40017803295238596,5.665662396487085,0.45112486143369934,5.942783072423717,"|",0.40017803295238596,5.665662396487085,0.45112486143369934,5.942783072423717,"|",0.16491893046611064,4.771191339921764,0.04139186904729651,null,"|",{"$nulls":4},"|",13.835320692242432,4.671175568775763,2.9618498573943435,null,"|",39.48099487756348,6.968469371214761,null,null,"|","t-Plot Report - Data",{"$nulls":3},"|",null,null,7.709302586264469,6.909517380100588,"|","273.0 - 207.1",230.50461815544563,0.014114797139217233,0.04472905466295153,2.449373422913137,5.660301945574098,"|",49.480702398486706,0.18583295424290644,null,null,"|",50.864667142824025,0.0025710592035420123,null,null,"|",50.864667142824025,0.30166437420542785,null,null,"|","139.3 - 120.2",128.1807304552878,0.01283611937405081,0.03173067662006073,4.005631526192098,8.850257073264352,"|",28.598196994194744,0.2247222114310473,null,null,"|",28.751760289630177,0.0034162363172509356,null,null,"|",28.751760289630177,0.22618180640253363,null,null,"|"]
["  ","  ",null,null,"|",0.450048828125,44.401286367553716,5.891569310108415,"00:59",null,"|",0.4226381456529772,5.765529325379785,0.3990260768581081,5.67591307388508,"|",0.4226381456529772,5.765529325379785,0.3990260768581081,5.67591307388508,"|",0.18032040982633024,4.829189386183084,0.045554000991543886,null,"|",{"$nulls":4},"|",15.818436465106203,4.750205169692504,3.330048828125,null,"|",41.69687761340332,7.232098782301601,null,null,"|",{"$nulls":4},"|",null,null,7.956204905049851,7.054479971248528,"|","207.1 - 182.6",193.1784841325531,0.007823874558798067,0.052552929221749596,1.620029296875,7.280332166626991,"|",46.23961693633802,0.1949865184232788,null,null,"|",47.725627043656765,0.002824227959204749,null,null,"|",47.725627043656765,0.3111168443326203,null,null,"|","120.2 - 105.4",111.71126556836013,0.01311237882440717,0.0448430554444679,4.69509632988026,13.545353403144613,"|",27.20498071787413,0.22950723328655082,null,null,"|",27.855177516142433,0.0034345147532588616,null,null,"|",27.855177516142433,0.22060723376211153,null,null,"|"]
[{"$nulls":4},"|",0.47422914247255066,46.78677189404297,6.011202661624662,"01:01",null,"|",0.450048828125,5.891569310108415,0.35600590061497045,5.495771358599077,"|",0.450048828125,5.891569310108415,0.35600590061497045,5.495771358599077,"|",0.20013555578283362,4.900633737844904,0.051057037761036116,null,"|",{"$nulls":4},"|",16.270666835229495,4.771191339921764,3.410189547228742,null,"|",44.401286367553716,7.53641076433957,null,null,"|","Relative Pressure (p/p°)","Statistical Thickness (Å)","Quantity Adsorbed (mmol/g)","Fitted","|",null,null,8.342885406910499,7.281772224061207,"|","182.6 - 139.5",154.82391567703215,0.019474525672208202,0.0720274548939578,5.031399855002431,12.311732021629421,"|",43.67949826436351,0.20254993289267,null,null,"|",44.869398547331166,0.0029543218258542207,null,null,"|",44.869398547331166,0.3057582123807639,null,null,"|","105.4 - 93.8",98.85595741630853,0.012259819827319907,0.057102875271787805,4.960680225144377,18.50603362828899,"|",25.8758101320036,0.2336950962667938,null,null,"|",26.495579083488046,0.003150734017710886,null,null,"|",26.495579083488046,0.19250589072243113,null,null,"|"]
[{"$nulls":4},"|",0.500050048828125,49.33426399167481,6.147311463331387,"01:02",null,"|",0.47422914247255066,6.011202661624662,0.33045745024809964,5.395199308241699,"|",0.47422914247255066,6.011202661624662,0.33045745024809964,5.395199308241699,"|",0.2495669596904033,5.073366431122325,0.06555093795286912,null,"|",{"$nulls":4},"|",17.79015485720215,4.829189386183084,3.683880136923602,null,"|",46.78677189404297,7.783263105189969,null,null,"|",0.014822584873921163,2.740271319429544,3.687312153216316,null,"|",null,null,8.60743267494012,7.43336989552047,"|","139.5 - 116.8",125.91940211076039,0.014497864469927296,0.08652531936388509,4.605442601188586,16.917174622818006,"|",41.17327810157915,0.2100604248046875,null,null,"|",42.33409219437376,0.002996851992913053,null,null,"|",42.33409219437376,0.2926784233321077,null,null,"|","93.8 - 84.6",88.68754050131535,0.012023754370780662,0.06912662964256847,5.422973420083664,23.929007048372654,"|",24.603959037943035,0.23768956537284627,null,null,"|",25.19632782786143,0.003140673562106685,null,null,"|",25.19632782786143,0.18248783963794635,null,null,"|"]
["Pore Volume",{"$nulls":3},"|",0.5259115270666174,51.885682362377935,6.281411942580382,"01:03",null,"|",0.500050048828125,6.147311463331387,0.32502499142208613,5.374486742555565,"|",0.500050048828125,6.147311463331387,0.32502499142208613,5.374486742555565,"|",0.3005475224675359,5.25760934523204,0.08172720105817637,null,"|",{"$nulls":4},"|",19.74508894050293,4.900633737844904,4.029088888651777,null,"|",49.33426399167481,8.025339904436743,null,null,"|",0.03235301971435547,3.029732164542623,3.982391626306172,null,"|",null,null,9.088291222805253,7.686600191011951,"|","116.8 - 105.4",110.43854225363052,0.009851968757654485,0.09637728812153958,3.5683081491708535,20.48548277198886,"|",38.887380051989894,0.2179143180677544,null,null,"|",39.94825747282765,0.003435680032614049,null,null,"|",39.94825747282765,0.3165916839298124,null,null,"|","84.6 - 70.6",76.16136133893376,0.022359587387874084,0.09148621703044255,11.74327086322384,35.672277911596495,"|",22.179996779271775,0.24499158813336985,null,null,"|",23.219488771658042,0.0030124325304166774,null,null,"|",23.219488771658042,0.16211040605709465,null,null,"|"]
[{"$nulls":4},"|",0.549972204259924,54.259474511865236,6.4161164298188975,"01:04",null,"|",0.5259115270666174,6.281411942580382,0.2999857928301837,5.280655399805402,"|",0.5259115270666174,6.281411942580382,0.2999857928301837,5.280655399805402,"|",{"$nulls":4},"|",{"$nulls":4},"|",24.62192085970459,5.073366431122325,4.853172187339473,null,"|",51.885682362377935,8.260194178741202,null,null,"|",0.06675449577537743,3.4009670440135307,4.290699763835698,null,"|",null,null,9.381590919986657,7.841304108028623,"|","105.4 - 97.6",101.14241205222945,0.007702343413938678,0.10407963153547825,3.0461379188628515,23.53162069085171,"|",36.915060694617736,0.22479232913632466,null,null,"|",37.83614479945494,0.00348727047821213,null,null,"|",37.83614479945494,0.3042681412819717,null,null,"|","70.6 - 60.3",64.48408709796468,0.021163074872941227,0.11264929190338377,13.127626256561648,48.79990416815814,"|",20.759465710468966,0.24911986153251733,null,null,"|",21.403840111295438,0.002906147911729022,null,null,"|",21.403840111295438,0.14361556162193606,null,null,"|"]
["t-Plot micropore volume:","0.080421 cm³/g",null,null,"|",0.5774353439743455,56.968948768579104,6.579935539539786,"01:06",null,"|",0.549972204259924,6.4161164298188975,0.2749675029032939,5.192972876512451,"|",0.549972204259924,6.4161164298188975,0.2749675029032939,5.192972876512451,"|",{"$nulls":4},"|",{"$nulls":4},"|",29.6515905869751,5.25760934523204,5.6397477712689295,null,"|",54.259474511865236,8.456747178042836,null,null,"|",0.07979926031989021,3.515486433047838,4.3796212855986525,"*","|",null,null,10.00232761246071,8.15046740165194,"|","97.6 - 84.6",90.0160511542978,0.015246497783407344,0.11932612931888559,6.77501293953591,30.30663363038762,"|",34.848184933381155,0.23196028000070174,null,null,"|",35.805516241557875,0.0034680124460352616,null,null,"|",35.805516241557875,0.286449642669867,null,null,"|","60.3 - 52.4",55.710911374753834,0.01919566722531004,0.13184495912869382,13.782339402911884,62.58224357107002,"|",19.940166580080337,0.25181613483470655,null,null,"|",20.326394861922108,0.003290951011885346,null,null,"|",20.326394861922108,0.1541838629755097,null,null,"|"]
["  ","  ",null,null,"|",0.6001088735219594,59.20588690664063,6.7193382698396915,"01:07",null,"|",0.5774353439743455,6.579935539539786,0.2500396728515625,5.107231922951601,"|",0.5774353439743455,6.579935539539786,0.2500396728515625,5.107231922951601,"|",{"$nulls":9},"|",34.591629399609374,5.450416518398161,6.346602921601231,null,"|",56.968948768579104,8.65797976686009,null,null,"|",0.10013826731089,3.6793800047001333,4.490422555575019,"*","|",null,null,10.339112450090944,8.31036246021355,"|","84.6 - 79.0",81.55624257066927,0.007775407559404231,0.12710153687828982,3.813519266862627,34.12015289725024,"|",33.270945663805456,0.23765559429808378,null,null,"|",34.0124621477835,0.003610938687136656,null,null,"|",34.0124621477835,0.2831374232058199,null,null,"|","52.4 - 46.2",48.871732489367815,0.017390640220449883,0.1492355993491437,14.23370061557222,76.81594418664224,"|",19.120850496211947,0.254589585159272,null,null,"|",19.50589019084878,0.0033850797990814655,null,null,"|",19.50589019084878,0.15220693764644994,null,null,"|"]
["BJH Adsorption cumulative volume of pores "," ",null,null,"|",0.6289415101747255,62.050473781127934,6.909517380100588,"01:08",null,"|",0.6001088735219594,6.7193382698396915,0.20022127306139148,4.940678791147989,"|",0.6001088735219594,6.7193382698396915,0.20022127306139148,4.940678791147989,"|",{"$nulls":9},"|",36.61146701455078,5.540160630698386,6.608376445203465,null,"|",59.20588690664063,8.811267498228386,null,null,"|",0.12017575856801625,3.8290672219809787,4.5845876645038555,"*","|",null,null,10.789952202244027,8.517837779972577,"|","79.0 - 70.5",74.19696314817337,0.012913989657303438,0.1400152587890625,6.962004432183482,41.08215732943373,"|",31.362587745290874,0.24483843556367774,null,null,"|",32.24350889268339,0.0037638857972643277,null,null,"|",32.24350889268339,0.27999725880803594,null,null,"|","46.2 - 41.2",43.35161136022337,0.016793990897929895,0.16602959024707362,15.495609386588084,92.31155357323033,"|",17.44788018336601,0.261016197324382,null,null,"|",18.173572535702988,0.0038414382585053503,null,null,"|",18.173572535702988,0.16161667858042084,null,null,"|"]
["between 17.000 Å and 3,000.000 Å width:","0.300479 cm³/g",null,null,"|",0.6501193897144214,64.13985321921388,7.054479971248528,"01:10",null,"|",0.6289415101747255,6.909517380100588,0.17003662109375,4.839213065775764,"|",0.6289415101747255,6.909517380100588,0.17003662109375,4.839213065775764,"|",{"$nulls":9},"|",39.48099487756348,5.665662396487085,6.968469371214761,null,"|",62.050473781127934,8.980435299263204,null,null,"|",0.14023434407002217,3.971105295622756,4.671175568775763,"*","|",null,null,11.566435655306291,8.831621445617357,"|","70.5 - 66.2",68.20198880124897,0.007922746323706294,0.14793827285929956,4.646636535362269,45.728793864795996,"|",30.09858672673029,0.2501042773374538,null,null,"|",30.696472829403064,0.004166010704463384,null,null,"|",30.696472829403064,0.2947444862015355,null,null,"|","41.2 - 37.0",38.80980966438139,0.026977205903277485,0.1930067961503511,27.80452276016849,120.11607633339881,"|",{"$nulls":4},"|",{"$nulls":4},"|",{"$nulls":4},"|"]
["  ","  ",null,null,"|",0.6807772662188556,67.1645156583252,7.281772224061207,"01:11",null,"|",0.6501193897144214,7.054479971248528,0.15249984328811234,4.776232155956548,"|",0.6501193897144214,7.054479971248528,0.15249984328811234,4.776232155956548,"|",{"$nulls":9},"|",41.69687761340332,5.765529325379785,7.232098782301601,null,"|",64.13985321921388,9.092073899227778,null,null,"|",0.1603351386817726,4.108082085258433,4.750205169692504,"*","|",null,null,12.728773780908053,9.265313758123556,"|","66.2 - 60.3",62.915214920892915,0.012081473832397317,0.16001953125,7.681114240864046,53.409908105660044,"|",27.235507053654203,0.26071696371452885,null,null,"|",28.477893301243817,0.0037067380544366247,null,null,"|",28.477893301243817,0.24447201612649075,null,null,"|","37.0 - 33.2",34.832210340738676,0.015651066532341197,0.2086578626826923,17.973096027197787,138.0891723605966,"|"]
["BJH Desorption cumulative volume of pores "," ",null,null,"|",0.7001163791965794,69.07248500581055,7.43336989552047,"01:12",null,"|",0.6807772662188556,7.281772224061207,0.13501096158414275,4.711041087728427,"|",0.6807772662188556,7.281772224061207,0.13501096158414275,4.711041087728427,"|",{"$nulls":9},"|",44.401286367553716,5.891569310108415,7.53641076433957,null,"|",{"$nulls":4},"|",0.16491893046611064,4.138755192120545,4.771191339921764,"*","|",{"$nulls":4},"|","60.3 - 56.7",58.378432012753485,0.007773192734390351,0.16779293942608722,5.326071609934438,58.73597971559448,"|",24.580260275972392,0.2704271410812045,null,null,"|",25.724590152406883,0.0036569773658301032,null,null,"|",25.724590152406883,0.21796628457137368,null,null,"|","33.2 - 30.4",31.652337889505098,0.009720046050053905,0.2183779087327462,12.283511042989039,150.37268340358563,"|"]
["between 17.000 Å and 3,000.000 Å width:","0.261016 cm³/g",null,null,"|",0.7321894465266048,72.23676815654298,7.686600191011951,"01:13",null,"|",0.7001163791965794,7.43336989552047,0.10008880615234375,4.56695390641016,"|",0.7001163791965794,7.43336989552047,0.10008880615234375,4.56695390641016,"|",{"$nulls":9},"|",46.78677189404297,6.011202661624662,7.783263105189969,null,"|",{"$nulls":4},"|",0.18032040982633024,4.240641773472944,4.829189386183084,"*","|",{"$nulls":4},"|","56.7 - 52.5",54.39476568304941,0.010378631985627508,0.17817157141171472,7.632081399965817,66.3680611155603,"|",22.1759268424235,0.2790045210594622,null,null,"|",23.208251663558507,0.003567466915600434,null,null,"|",23.208251663558507,0.19186753402482457,null,null,"|","30.4 - 28.9",29.61647267715321,0.005279757401738708,0.2236576661344849,7.130838921019285,157.50352232460492,"|"]
["  ","  ",null,null,"|",0.7499778953758446,73.99175118925781,7.841304108028623,"01:15",null,"|",0.7321894465266048,7.686600191011951,0.0802352286673881,4.465151228381668,"|",0.7321894465266048,7.686600191011951,0.0802352286673881,4.465151228381668,"|",{"$nulls":9},"|",49.33426399167481,6.147311463331387,8.025339904436743,null,"|",{"$nulls":4},"|",0.20013555578283362,4.369713354383151,4.900633737844904,"*","|",{"$nulls":4},"|","52.5 - 49.5",50.864667142824025,0.00766138283119173,0.18583295424290644,6.024915338326438,72.39297645388673,"|",21.241117746056542,0.2825138975670007,null,null,"|",21.680326243198664,0.0037541103538437084,null,null,"|",21.680326243198664,0.18762290748872862,null,null,"|","28.9 - 28.6",28.751760289630177,0.0010645452965623737,0.2247222114310473,1.4810158207201252,158.98453814532505,"|"]
[{"$nulls":4},"|",0.7837275324641048,77.32144232490235,8.15046740165194,"01:16",null,"|",0.7499778953758446,7.841304108028623,0.06008041381835937,4.342267251569939,"|",0.7499778953758446,7.841304108028623,0.06008041381835937,4.342267251569939,"|",{"$nulls":9},"|",51.885682362377935,6.281411942580382,8.260194178741202,null,"|",{"$nulls":4},"|",0.2495669596904033,4.687086053135691,5.073366431122325,"*","|",{"$nulls":4},"|","49.5 - 46.2",47.725627043656765,0.009153564180372373,0.1949865184232788,7.671823083224617,80.06479953711136,"|",20.52025317861157,0.285436783621516,null,null,"|",20.863106290260745,0.004054695134864454,null,null,"|",20.863106290260745,0.1949285742940565,null,null,"|","28.6 - 27.2",27.855177516142433,0.004785021855503527,0.22950723328655082,6.871285387042384,165.85582353236742,"|"]
[{"$nulls":4},"|",0.80006591796875,78.9335252925293,8.31036246021355,"01:17",null,"|",0.7837275324641048,8.15046740165194,0.029537698384877797,4.05882783400886,"|",0.7837275324641048,8.15046740165194,0.029537698384877797,4.05882783400886,"|",{"$nulls":9},"|",54.259474511865236,6.4161164298188975,8.456747178042836,null,"|",{"$nulls":4},"|",0.3005475224675359,5.015769214059177,5.25760934523204,null,"|",{"$nulls":4},"|","46.2 - 43.7",44.869398547331166,0.007563414469391209,0.20254993289267,6.74260383625408,86.80740337336543,"|",20.306142261829635,0.2867674852398023,null,null,"|",20.41160278975909,0.006215010604254176,null,null,"|",20.41160278975909,0.29212224066538217,null,null,"|","27.2 - 25.9",26.495579083488046,0.004187862980242982,0.2336950962667938,6.322357351838888,172.1781808842063,"|"]
["Pore Size",{"$nulls":3},"|",0.8200390625,80.9039366222168,8.517837779972577,"01:18",null,"|",0.80006591796875,8.31036246021355,0.014638101732408678,3.8012116595394465,"|",0.80006591796875,8.31036246021355,0.014638101732408678,3.8012116595394465,"|",{"$nulls":9},"|",56.968948768579104,6.579935539539786,8.65797976686009,null,"|",{"$nulls":4},"|",0.3506195893158784,5.347880470511173,5.450416518398161,null,"|",{"$nulls":4},"|","43.7 - 41.2",42.33409219437376,0.007510770889519183,0.2100604248046875,7.096664177924544,93.90406755128997,"|",19.36617082443982,0.2907195281341214,null,null,"|",19.804368206141106,0.00420442870614604,null,null,"|",19.804368206141106,0.19199897975693242,null,null,"|","25.9 - 24.6",25.19632782786143,0.003994469106052481,0.23768956537284627,6.34135122124503,178.51953210545133,"|"]
[{"$nulls":4},"|",0.8500146484375,83.86139265864259,8.831621445617357,"01:20",null,"|",0.8200390625,8.517837779972577,null,null,"|",0.8200390625,8.517837779972577,null,null,"|",{"$nulls":9},"|",59.20588690664063,6.7193382698396915,8.811267498228386,null,"|",{"$nulls":4},"|",0.3710925952808277,5.4879193249214175,5.540160630698386,null,"|",{"$nulls":4},"|","41.2 - 38.9",39.94825747282765,0.007853614285565209,0.2179143180677544,7.863786590348427,101.7678541416384,"|",18.418942859087586,0.2953421699657244,null,null,"|",18.858309105329422,0.0048801787961191,null,null,"|",18.858309105329422,0.21225169069060004,null,null,"|","24.6 - 22.2",23.219488771658042,0.007302022760523589,0.24499158813336985,12.579127529175436,191.09865963462676,"|"]
["BJH Adsorption average pore width (4V/A):","52.656 Å",null,null,"|",0.8864485457136825,87.45575121738281,9.265313758123556,"01:21",null,"|",0.8500146484375,8.831621445617357,null,null,"|",0.8500146484375,8.831621445617357,null,null,"|",{"$nulls":9},"|",62.050473781127934,6.909517380100588,8.980435299263204,null,"|",{"$nulls":4},"|",0.40017803295238596,5.692385664473095,5.665662396487085,null,"|",{"$nulls":4},"|","38.9 - 36.9",37.83614479945494,0.006878011068570244,0.22479232913632466,7.271365626731958,109.03921976837036,"|",17.45029893905537,0.30047868315954207,null,null,"|",17.896466005834,0.005302787833166656,null,null,"|",17.896466005834,0.21893063460133944,null,null,"|","22.2 - 20.8",21.403840111295438,0.00412827339914748,0.24911986153251733,7.715014460361005,198.81367409498776,"|"]
["  ","  ",null,null,"|",0.900278699720228,88.82021451752931,9.445595608283803,"01:22",null,"|",0.8864485457136825,9.265313758123556,null,null,"|",0.8864485457136825,9.265313758123556,null,null,"|",{"$nulls":9},"|",64.13985321921388,7.054479971248528,9.092073899227778,null,"|",{"$nulls":4},"|",0.4226381456529772,5.85547476395831,5.765529325379785,null,"|",{"$nulls":4},"|","36.9 - 34.8",35.805516241557875,0.007167950864377068,0.23196028000070174,8.00764978895352,117.04686955732387,"|",{"$nulls":4},"|",{"$nulls":4},"|",{"$nulls":4},"|","20.8 - 19.9",20.326394861922108,0.002696273302189242,0.25181613483470655,5.305954785401187,204.11962888038894,"|"]
["BJH Desorption average pore width (4V/A):","46.620 Å",null,null,"|",0.9250489930848818,91.26401638798829,9.778039949713056,"01:23",null,"|",0.900278699720228,9.445595608283803,null,null,"|",0.900278699720228,9.445595608283803,null,null,"|",{"$nulls":9},"|",{"$nulls":4},"|",{"$nulls":4},"|",0.450048828125,6.0617079607174045,5.891569310108415,null,"|",{"$nulls":4},"|","34.8 - 33.3",34.0124621477835,0.005695314297382053,0.23765559429808378,6.697914749759685,123.74478430708356,"|",{"$nulls":14},"|","19.9 - 19.1",19.50589019084878,0.0027734503245654234,0.254589585159272,5.687410925478484,209.80703980586742,"|"]
["  ","  ",null,null,"|",0.9497803559174409,93.7039774275879,10.135108036751877,"01:25",null,"|",0.9250489930848818,9.778039949713056,null,null,"|",0.9250489930848818,9.778039949713056,null,null,"|",{"$nulls":9},"|",{"$nulls":4},"|",{"$nulls":4},"|",0.47422914247255066,6.251154175149503,6.011202661624662,null,"|",{"$nulls":4},"|","33.3 - 31.4",32.24350889268339,0.007182841265593951,0.24483843556367774,8.910743913760408,132.65552822084396,"|",{"$nulls":14},"|","19.1 - 17.4",18.173572535702988,0.006426612165110047,0.261016197324382,14.144961652387527,223.95200145825495,"|"]
[{"$nulls":4},"|",0.9747893462309967,96.1713287991211,10.533494774839156,"01:26",null,"|",0.9497803559174409,10.135108036751877,null,null,"|",0.9497803559174409,10.135108036751877,null,null,"|",{"$nulls":19},"|",0.500050048828125,6.462423364849381,6.147311463331387,null,"|",{"$nulls":4},"|","31.4 - 30.1",30.696472829403064,0.005265841773776016,0.2501042773374538,6.8618199922071215,139.5173482130511,"|",{"$nulls":14},"|",{"$nulls":6},"|"]
[{"$nulls":4},"|",0.98003173828125,96.68857153798828,10.641038387329584,"01:27",null,"|",0.9747893462309967,10.533494774839156,null,null,"|",0.9747893462309967,10.533494774839156,null,null,"|",{"$nulls":19},"|",0.5259115270666174,6.684610773519753,6.281411942580382,null,"|",{"$nulls":4},"|","30.1 - 27.2",28.477893301243817,0.0106126863770751,0.26071696371452885,14.906561050443397,154.4239092634945,"|",{"$nulls":14},"|",{"$nulls":6},"|"]
[{"$nulls":4},"|",0.9903387121252112,97.70540709594727,10.83,"01:28",null,"|",0.98003173828125,10.641038387329584,null,null,"|",0.98003173828125,10.641038387329584,null,null,"|",{"$nulls":19},"|",0.549972204259924,6.902191550591127,6.4161164298188975,null,"|",{"$nulls":4},"|","27.2 - 24.6",25.724590152406883,0.009710177366675697,0.2704271410812045,15.098669886124002,169.5225791496185,"|"]
[{"$nulls":4},"|",0.9947518013619088,98.14079619580079,10.921602539212609,"01:30",null,"|",0.9903387121252112,10.83,null,null,"|",0.9903387121252112,10.83,null,null,"|",{"$nulls":19},"|",0.5774353439743455,7.165199447539567,6.579935539539786,null,"|",{"$nulls":4},"|","24.6 - 22.2",23.208251663558507,0.008577379978257667,0.2790045210594622,14.78332810691782,184.30590725653633,"|"]
[{"$nulls":4},"|",0.9719731511296452,95.89348700068359,10.625895883409267,"01:31",null,"|",0.9947518013619088,10.921602539212609,null,null,"|",0.9947518013619088,10.921602539212609,null,null,"|",{"$nulls":19},"|",0.6001088735219594,7.395781921651921,6.7193382698396915,null,"|",{"$nulls":4},"|","22.2 - 21.2",21.680326243198664,0.0035093765075384794,0.2825138975670007,6.4747669719950025,190.78067422853132,"|"]
[{"$nulls":4},"|",0.9335954820787584,92.10720082192384,10.121417640236581,"01:32",null,"|",{"$nulls":4},"|",{"$nulls":4},"|",{"$nulls":19},"|",0.6289415101747255,7.709302586264469,6.909517380100588,null,"|",{"$nulls":4},"|","21.2 - 20.5",20.863106290260745,0.0029228860545153033,0.285436783621516,5.603932633712854,196.38460686224417,"|"]
[{"$nulls":4},"|",0.884383165514147,87.25198374799805,9.509500821558545,"01:34",null,"|",{"$nulls":29},"|",0.6501193897144214,7.956204905049851,7.054479971248528,null,"|",{"$nulls":4},"|","20.5 - 20.3",20.41160278975909,0.0013307016182863016,0.2867674852398023,2.6077356726811107,198.99234253492529,"|"]
[{"$nulls":4},"|",0.8752930512299408,86.35516601704101,9.396042813253796,"01:35",null,"|",{"$nulls":29},"|",0.6807772662188556,8.342885406910499,7.281772224061207,null,"|",{"$nulls":4},"|","20.3 - 19.4",19.804368206141106,0.003952042894319093,0.2907195281341214,7.982164042160377,206.97450657708566,"|"]
[{"$nulls":4},"|",0.8498841981630068,83.84836475566406,9.109098336063086,"01:36",null,"|",{"$nulls":29},"|",0.7001163791965794,8.60743267494012,7.43336989552047,null,"|",{"$nulls":4},"|","19.4 - 18.4",18.858309105329422,0.004622641831603008,0.2953421699657244,9.80499748049338,216.77950405757903,"|"]
[{"$nulls":4},"|",0.8251963847392314,81.4127002387207,8.843391456826021,"01:37",null,"|",{"$nulls":29},"|",0.7321894465266048,9.088291222805253,7.686600191011951,null,"|",{"$nulls":4},"|","18.4 - 17.5",17.896466005834,0.005136513193817699,0.30047868315954207,11.48050836884392,228.26,"|"]
[{"$nulls":4},"|",0.8001210805532094,78.93880643496094,8.577647774684728,"01:39",null,"|",{"$nulls":29},"|",0.7499778953758446,9.381590919986657,7.841304108028623,null,"|",{"$nulls":4},"|",{"$nulls":6},"|"]
[{"$nulls":4},"|",0.7749237060546875,76.45286934799805,8.333372343364157,"01:40",null,"|",{"$nulls":29},"|",0.7837275324641048,10.00232761246071,8.15046740165194,null,"|",{"$nulls":4},"|",{"$nulls":6},"|"]
[{"$nulls":4},"|",0.7501765070734797,74.01134593652344,8.098777247306066,"01:41",null,"|",{"$nulls":29},"|",0.80006591796875,10.339112450090944,8.31036246021355,null,"|"]
[{"$nulls":4},"|",0.7004542170344172,69.10581560581055,7.674827084091846,"01:43",null,"|",{"$nulls":29},"|",0.8200390625,10.789952202244027,8.517837779972577,null,"|"]
[{"$nulls":4},"|",0.65007568359375,64.13571130627442,7.286149093045873,"01:44",null,"|",{"$nulls":29},"|",0.8500146484375,11.566435655306291,8.831621445617357,null,"|"]
[{"$nulls":4},"|",0.5999983504011824,59.19498285292969,6.942244319746506,"01:45",null,"|",{"$nulls":29},"|",0.8864485457136825,12.728773780908053,9.265313758123556,null,"|"]
[{"$nulls":4},"|",0.550020751953125,54.26436506132813,6.636570288015497,"01:47",null,"|",{"$nulls":29},"|",{"$nulls":4},"|"]
[{"$nulls":4},"|",0.5001548560889991,49.34456588122559,6.349338805253233,"01:48",null,"|",{"$nulls":29},"|",{"$nulls":4},"|"]
[{"$nulls":4},"|",0.45112486143369934,44.507336427246095,5.942783072423717,"01:49",null,"|",{"$nulls":29},"|",{"$nulls":4},"|"]
[{"$nulls":4},"|",0.3990260768581081,39.3673445296875,5.67591307388508,"01:51",null,"|"]
[{"$nulls":4},"|",0.35600590061497045,35.12303520227051,5.495771358599077,"01:52",null,"|"]
[{"$nulls":4},"|",0.33045745024809964,32.60246147006836,5.395199308241699,"01:53",null,"|"]
[{"$nulls":4},"|",0.32502499142208613,32.06650281811524,5.374486742555565,"01:55",null,"|"]
[{"$nulls":4},"|",0.2999857928301837,29.596171140856935,5.280655399805402,"01:56",null,"|"]
[{"$nulls":4},"|",0.2749675029032939,27.127902282714846,5.192972876512451,"01:58",null,"|"]
[{"$nulls":4},"|",0.2500396728515625,24.668602822485354,5.107231922951601,"02:00",null,"|"]
[{"$nulls":4},"|",0.20022127306139148,19.753545685144044,4.940678791147989,"02:01",null,"|"]
[{"$nulls":4},"|",0.17003662109375,16.775588603704836,4.839213065775764,"02:03",null,"|"]
[{"$nulls":4},"|",0.15249984328811234,15.04541737902832,4.776232155956548,"02:05",null,"|"]
[{"$nulls":4},"|",0.13501096158414275,13.319989214282227,4.711041087728427,"02:07",null,"|"]
[{"$nulls":4},"|",0.10008880615234375,9.874647976135254,4.56695390641016,"02:12",null,"|"]
[{"$nulls":4},"|",0.0802352286673881,7.915893405358887,4.465151228381668,"02:15",null,"|"]
[{"$nulls":4},"|",0.06008041381835937,5.9274547861267095,4.342267251569939,"02:20",null,"|"]
[{"$nulls":4},"|",0.029537698384877797,2.9141472609695436,4.05882783400886,"02:28",null,"|"]
[{"$nulls":4},"|",0.014638101732408678,1.4441742722625732,3.8012116595394465,"02:33",null,"|"]
[{"$nulls":4},"|",{"$nulls":5},"|"]
[{"$nulls":4},"|",{"$nulls":5},"|"]