{"text_format":"3","workbook":"xls","n_sheets":1,"sheets":["Sheet1"],"read":"whole","date_system":"1900","formulas":"cached_only"}

{"sheet":"Sheet1","index":0,"n_rows":104,"n_cols":99,"rows_kept":104,"flags":["formulas_cached_only"]}
["Micromeritics Instrument Corporation",{"$nulls":3},"|","Micromeritics Instrument Corporation",{"$nulls":4},"|","Micromeritics Instrument Corporation",{"$nulls":3},"|","Micromeritics Instrument Corporation",{"$nulls":3},"|","Micromeritics Instrument Corporation",{"$nulls":3},"|","Micromeritics Instrument Corporation",{"$nulls":3},"|","Micromeritics Instrument Corporation",{"$nulls":3},"|","Micromeritics Instrument Corporation",{"$nulls":3},"|","Micromeritics Instrument Corporation",{"$nulls":3},"|","Micromeritics Instrument Corporation",{"$nulls":3},"|","Micromeritics Instrument Corporation",{"$nulls":5},"|","Micromeritics Instrument Corporation",{"$nulls":3},"|","Micromeritics Instrument Corporation",{"$nulls":3},"|","Micromeritics Instrument Corporation",{"$nulls":3},"|","Micromeritics Instrument Corporation",{"$nulls":5},"|","Micromeritics Instrument Corporation",{"$nulls":3},"|","Micromeritics Instrument Corporation",{"$nulls":3},"|","Micromeritics Instrument Corporation",{"$nulls":3},"|","Micromeritics Instrument Corporation"]
["TriStar II 3020 3.02","TriStar II 3020 Version 3.02","Page 1",null,"|","TriStar II 3020 3.02","TriStar II 3020 Version 3.02","Page 1",null,null,"|","TriStar II 3020 3.02","TriStar II 3020 Version 3.02","Page 1",null,"|","TriStar II 3020 3.02","TriStar II 3020 Version 3.02","Page 1",null,"|","TriStar II 3020 3.02","TriStar II 3020 Version 3.02","Page 1",null,"|","TriStar II 3020 3.02","TriStar II 3020 Version 3.02","Page 1",null,"|","TriStar II 3020 3.02","TriStar II 3020 Version 3.02","Page 1",null,"|","TriStar II 3020 3.02","TriStar II 3020 Version 3.02","Page 1",null,"|","TriStar II 3020 3.02","TriStar II 3020 Version 3.02","Page 1",null,"|","TriStar II 3020 3.02","TriStar II 3020 Version 3.02","Page 1",null,"|","TriStar II 3020 3.02","TriStar II 3020 Version 3.02","Page 1",{"$nulls":3},"|","TriStar II 3020 3.02","TriStar II 3020 Version 3.02","Page 1",null,"|","TriStar II 3020 3.02","TriStar II 3020 Version 3.02","Page 1",null,"|","TriStar II 3020 3.02","TriStar II 3020 Version 3.02","Page 1",null,"|","TriStar II 3020 3.02","TriStar II 3020 Version 3.02","Page 1",{"$nulls":3},"|","TriStar II 3020 3.02","TriStar II 3020 Version 3.02","Page 1",null,"|","TriStar II 3020 3.02","TriStar II 3020 Version 3.02","Page 1",null,"|","TriStar II 3020 3.02","TriStar II 3020 Version 3.02","Page 1",null,"|","TriStar II 3020 3.02","TriStar II 3020 Version 3.02","Page 1"]
[null,"Serial # 1160  Unit 1  Port 2",null,null,"|",null,"Serial # 1160  Unit 1  Port 2",{"$nulls":3},"|",null,"Serial # 1160  Unit 1  Port 2",null,null,"|",null,"Serial # 1160  Unit 1  Port 2",null,null,"|",null,"Serial # 1160  Unit 1  Port 2",null,null,"|",null,"Serial # 1160  Unit 1  Port 2",null,null,"|",null,"Serial # 1160  Unit 1  Port 2",null,null,"|",null,"Serial # 1160  Unit 1  Port 2",null,null,"|",null,"Serial # 1160  Unit 1  Port 2",null,null,"|",null,"Serial # 1160  Unit 1  Port 2",null,null,"|",null,"Serial # 1160  Unit 1  Port 2",{"$nulls":4},"|",null,"Serial # 1160  Unit 1  Port 2",null,null,"|",null,"Serial # 1160  Unit 1  Port 2",null,null,"|",null,"Serial # 1160  Unit 1  Port 2",null,null,"|",null,"Serial # 1160  Unit 1  Port 2",{"$nulls":4},"|",null,"Serial # 1160  Unit 1  Port 2",null,null,"|",null,"Serial # 1160  Unit 1  Port 2",null,null,"|",null,"Serial # 1160  Unit 1  Port 2",null,null,"|",null,"Serial # 1160  Unit 1  Port 2"]
[{"$nulls":4},"|",{"$nulls":5},"|",{"$nulls":4},"|",{"$nulls":4},"|",{"$nulls":4},"|",{"$nulls":4},"|",{"$nulls":4},"|",{"$nulls":4},"|",{"$nulls":4},"|",{"$nulls":4},"|",{"$nulls":6},"|",{"$nulls":4},"|",{"$nulls":4},"|",{"$nulls":4},"|",{"$nulls":6},"|",{"$nulls":4},"|",{"$nulls":4},"|",{"$nulls":4},"|"]
[{"$nulls":4},"|",{"$nulls":5},"|",{"$nulls":4},"|",{"$nulls":4},"|",{"$nulls":4},"|",{"$nulls":4},"|",{"$nulls":4},"|",{"$nulls":4},"|",{"$nulls":4},"|",{"$nulls":4},"|",{"$nulls":6},"|",{"$nulls":4},"|",{"$nulls":4},"|",{"$nulls":4},"|",{"$nulls":6},"|",{"$nulls":4},"|",{"$nulls":4},"|",{"$nulls":4},"|"]
["Sample:","W",null,null,"|","Sample:","W",{"$nulls":3},"|","Sample:","W",null,null,"|","Sample:","W",null,null,"|","Sample:","W",null,null,"|","Sample:","W",null,null,"|","Sample:","W",null,null,"|","Sample:","W",null,null,"|","Sample:","W",null,null,"|","Sample:","W",null,null,"|","Sample:","W",{"$nulls":4},"|","Sample:","W",null,null,"|","Sample:","W",null,null,"|","Sample:","W",null,null,"|","Sample:","W",{"$nulls":4},"|","Sample:","W",null,null,"|","Sample:","W",null,null,"|","Sample:","W",null,null,"|","Sample:","W"]
["Operator:","CQY",null,null,"|","Operator:","CQY",{"$nulls":3},"|","Operator:","CQY",null,null,"|","Operator:","CQY",null,null,"|","Operator:","CQY",null,null,"|","Operator:","CQY",null,null,"|","Operator:","CQY",null,null,"|","Operator:","CQY",null,null,"|","Operator:","CQY",null,null,"|","Operator:","CQY",null,null,"|","Operator:","CQY",{"$nulls":4},"|","Operator:","CQY",null,null,"|","Operator:","CQY",null,null,"|","Operator:","CQY",null,null,"|","Operator:","CQY",{"$nulls":4},"|","Operator:","CQY",null,null,"|","Operator:","CQY",null,null,"|","Operator:","CQY",null,null,"|","Operator:","CQY"]
["Submitter:","CQY",null,null,"|","Submitter:","CQY",{"$nulls":3},"|","Submitter:","CQY",null,null,"|","Submitter:","CQY",null,null,"|","Submitter:","CQY",null,null,"|","Submitter:","CQY",null,null,"|","Submitter:","CQY",null,null,"|","Submitter:","CQY",null,null,"|","Submitter:","CQY",null,null,"|","Submitter:","CQY",null,null,"|","Submitter:","CQY",{"$nulls":4},"|","Submitter:","CQY",null,null,"|","Submitter:","CQY",null,null,"|","Submitter:","CQY",null,null,"|","Submitter:","CQY",{"$nulls":4},"|","Submitter:","CQY",null,null,"|","Submitter:","CQY",null,null,"|","Submitter:","CQY",null,null,"|","Submitter:","CQY"]
["File:","C:\\Users\\asus\\Desktop\\新建文件夹1\\W.SMP",null,null,"|","File:","C:\\Users\\asus\\Desktop\\新建文件夹1\\W.SMP",{"$nulls":3},"|","File:","C:\\Users\\asus\\Desktop\\新建文件夹1\\W.SMP",null,null,"|","File:","C:\\Users\\asus\\Desktop\\新建文件夹1\\W.SMP",null,null,"|","File:","C:\\Users\\asus\\Desktop\\新建文件夹1\\W.SMP",null,null,"|","File:","C:\\Users\\asus\\Desktop\\新建文件夹1\\W.SMP",null,null,"|","File:","C:\\Users\\asus\\Desktop\\新建文件夹1\\W.SMP",null,null,"|","File:","C:\\Users\\asus\\Desktop\\新建文件夹1\\W.SMP",null,null,"|","File:","C:\\Users\\asus\\Desktop\\新建文件夹1\\W.SMP",null,null,"|","File:","C:\\Users\\asus\\Desktop\\新建文件夹1\\W.SMP",null,null,"|","File:","C:\\Users\\asus\\Desktop\\新建文件夹1\\W.SMP",{"$nulls":4},"|","File:","C:\\Users\\asus\\Desktop\\新建文件夹1\\W.SMP",null,null,"|","File:","C:\\Users\\asus\\Desktop\\新建文件夹1\\W.SMP",null,null,"|","File:","C:\\Users\\asus\\Desktop\\新建文件夹1\\W.SMP",null,null,"|","File:","C:\\Users\\asus\\Desktop\\新建文件夹1\\W.SMP",{"$nulls":4},"|","File:","C:\\Users\\asus\\Desktop\\新建文件夹1\\W.SMP",null,null,"|","File:","C:\\Users\\asus\\Desktop\\新建文件夹1\\W.SMP",null,null,"|","File:","C:\\Users\\asus\\Desktop\\新建文件夹1\\W.SMP",null,null,"|","File:","C:\\Users\\asus\\Desktop\\新建文件夹1\\W.SMP"]
[{"$nulls":4},"|",{"$nulls":5},"|",{"$nulls":4},"|",{"$nulls":4},"|",{"$nulls":4},"|",{"$nulls":4},"|",{"$nulls":4},"|",{"$nulls":4},"|",{"$nulls":4},"|",{"$nulls":4},"|",{"$nulls":6},"|",{"$nulls":4},"|",{"$nulls":4},"|",{"$nulls":4},"|",{"$nulls":6},"|",{"$nulls":4},"|",{"$nulls":4},"|",{"$nulls":4},"|"]
[{"$nulls":4},"|",{"$nulls":5},"|",{"$nulls":4},"|",{"$nulls":4},"|",{"$nulls":4},"|",{"$nulls":4},"|",{"$nulls":4},"|",{"$nulls":4},"|",{"$nulls":4},"|",{"$nulls":4},"|",{"$nulls":6},"|",{"$nulls":4},"|",{"$nulls":4},"|",{"$nulls":4},"|",{"$nulls":6},"|",{"$nulls":4},"|",{"$nulls":4},"|",{"$nulls":4},"|"]
["Started:","2021/9/7 17:53:41","Analysis Adsorptive:","N2","|","Started:","2021/9/7 17:53:41","Analysis Adsorptive:","N2",null,"|","Started:","2021/9/7 17:53:41","Analysis Adsorptive:","N2","|","Started:","2021/9/7 17:53:41","Analysis Adsorptive:","N2","|","Started:","2021/9/7 17:53:41","Analysis Adsorptive:","N2","|","Started:","2021/9/7 17:53:41","Analysis Adsorptive:","N2","|","Started:","2021/9/7 17:53:41","Analysis Adsorptive:","N2","|","Started:","2021/9/7 17:53:41","Analysis Adsorptive:","N2","|","Started:","2021/9/7 17:53:41","Analysis Adsorptive:","N2","|","Started:","2021/9/7 17:53:41","Analysis Adsorptive:","N2","|","Started:","2021/9/7 17:53:41","Analysis Adsorptive:","N2",null,null,"|","Started:","2021/9/7 17:53:41","Analysis Adsorptive:","N2","|","Started:","2021/9/7 17:53:41","Analysis Adsorptive:","N2","|","Started:","2021/9/7 17:53:41","Analysis Adsorptive:","N2","|","Started:","2021/9/7 17:53:41","Analysis Adsorptive:","N2",null,null,"|","Started:","2021/9/7 17:53:41","Analysis Adsorptive:","N2","|","Started:","2021/9/7 17:53:41","Analysis Adsorptive:","N2","|","Started:","2021/9/7 17:53:41","Analysis Adsorptive:","N2","|","Started:","2021/9/7 17:53:41","Analysis Adsorptive:","N2"]
["Completed:","2021/9/7 21:25:06","Analysis Bath Temp.:","77.350 K","|","Completed:","2021/9/7 21:25:06","Analysis Bath Temp.:","77.350 K",null,"|","Completed:","2021/9/7 21:25:06","Analysis Bath Temp.:","77.350 K","|","Completed:","2021/9/7 21:25:06","Analysis Bath Temp.:","77.350 K","|","Completed:","2021/9/7 21:25:06","Analysis Bath Temp.:","77.350 K","|","Completed:","2021/9/7 21:25:06","Analysis Bath Temp.:","77.350 K","|","Completed:","2021/9/7 21:25:06","Analysis Bath Temp.:","77.350 K","|","Completed:","2021/9/7 21:25:06","Analysis Bath Temp.:","77.350 K","|","Completed:","2021/9/7 21:25:06","Analysis Bath Temp.:","77.350 K","|","Completed:","2021/9/7 21:25:06","Analysis Bath Temp.:","77.350 K","|","Completed:","2021/9/7 21:25:06","Analysis Bath Temp.:","77.350 K",null,null,"|","Completed:","2021/9/7 21:25:06","Analysis Bath Temp.:","77.350 K","|","Completed:","2021/9/7 21:25:06","Analysis Bath Temp.:","77.350 K","|","Completed:","2021/9/7 21:25:06","Analysis Bath Temp.:","77.350 K","|","Completed:","2021/9/7 21:25:06","Analysis Bath Temp.:","77.350 K",null,null,"|","Completed:","2021/9/7 21:25:06","Analysis Bath Temp.:","77.350 K","|","Completed:","2021/9/7 21:25:06","Analysis Bath Temp.:","77.350 K","|","Completed:","2021/9/7 21:25:06","Analysis Bath Temp.:","77.350 K","|","Completed:","2021/9/7 21:25:06","Analysis Bath Temp.:","77.350 K"]
["Report Time:","2021/9/16 10:05:08","Thermal Correction:","No","|","Report Time:","2021/9/16 10:05:08","Thermal Correction:","No",null,"|","Report Time:","2021/9/16 10:05:08","Thermal Correction:","No","|","Report Time:","2021/9/16 10:05:08","Thermal Correction:","No","|","Report Time:","2021/9/16 10:05:08","Thermal Correction:","No","|","Report Time:","2021/9/16 10:05:08","Thermal Correction:","No","|","Report Time:","2021/9/16 10:05:08","Thermal Correction:","No","|","Report Time:","2021/9/16 10:05:08","Thermal Correction:","No","|","Report Time:","2021/9/16 10:05:08","Thermal Correction:","No","|","Report Time:","2021/9/16 10:05:08","Thermal Correction:","No","|","Report Time:","2021/9/16 10:05:08","Thermal Correction:","No",null,null,"|","Report Time:","2021/9/16 10:05:08","Thermal Correction:","No","|","Report Time:","2021/9/16 10:05:08","Thermal Correction:","No","|","Report Time:","2021/9/16 10:05:08","Thermal Correction:","No","|","Report Time:","2021/9/16 10:05:08","Thermal Correction:","No",null,null,"|","Report Time:","2021/9/16 10:05:08","Thermal Correction:","No","|","Report Time:","2021/9/16 10:05:08","Thermal Correction:","No","|","Report Time:","2021/9/16 10:05:08","Thermal Correction:","No","|","Report Time:","2021/9/16 10:05:08","Thermal Correction:","No"]
["Sample Mass:","0.0898 g","Warm Free Space:","20.3205 cm³ Measured","|","Sample Mass:","0.0898 g","Warm Free Space:","20.3205 cm³ Measured",null,"|","Sample Mass:","0.0898 g","Warm Free Space:","20.3205 cm³ Measured","|","Sample Mass:","0.0898 g","Warm Free Space:","20.3205 cm³ Measured","|","Sample Mass:","0.0898 g","Warm Free Space:","20.3205 cm³ Measured","|","Sample Mass:","0.0898 g","Warm Free Space:","20.3205 cm³ Measured","|","Sample Mass:","0.0898 g","Warm Free Space:","20.3205 cm³ Measured","|","Sample Mass:","0.0898 g","Warm Free Space:","20.3205 cm³ Measured","|","Sample Mass:","0.0898 g","Warm Free Space:","20.3205 cm³ Measured","|","Sample Mass:","0.0898 g","Warm Free Space:","20.3205 cm³ Measured","|","Sample Mass:","0.0898 g","Warm Free Space:","20.3205 cm³ Measured",null,null,"|","Sample Mass:","0.0898 g","Warm Free Space:","20.3205 cm³ Measured","|","Sample Mass:","0.0898 g","Warm Free Space:","20.3205 cm³ Measured","|","Sample Mass:","0.0898 g","Warm Free Space:","20.3205 cm³ Measured","|","Sample Mass:","0.0898 g","Warm Free Space:","20.3205 cm³ Measured",null,null,"|","Sample Mass:","0.0898 g","Warm Free Space:","20.3205 cm³ Measured","|","Sample Mass:","0.0898 g","Warm Free Space:","20.3205 cm³ Measured","|","Sample Mass:","0.0898 g","Warm Free Space:","20.3205 cm³ Measured","|","Sample Mass:","0.0898 g","Warm Free Space:","20.3205 cm³ Measured"]
["Cold Free Space:","60.6362 cm³","Equilibration Interval:","5 s","|","Cold Free Space:","60.6362 cm³","Equilibration Interval:","5 s",null,"|","Cold Free Space:","60.6362 cm³","Equilibration Interval:","5 s","|","Cold Free Space:","60.6362 cm³","Equilibration Interval:","5 s","|","Cold Free Space:","60.6362 cm³","Equilibration Interval:","5 s","|","Cold Free Space:","60.6362 cm³","Equilibration Interval:","5 s","|","Cold Free Space:","60.6362 cm³","Equilibration Interval:","5 s","|","Cold Free Space:","60.6362 cm³","Equilibration Interval:","5 s","|","Cold Free Space:","60.6362 cm³","Equilibration Interval:","5 s","|","Cold Free Space:","60.6362 cm³","Equilibration Interval:","5 s","|","Cold Free Space:","60.6362 cm³","Equilibration Interval:","5 s",null,null,"|","Cold Free Space:","60.6362 cm³","Equilibration Interval:","5 s","|","Cold Free Space:","60.6362 cm³","Equilibration Interval:","5 s","|","Cold Free Space:","60.6362 cm³","Equilibration Interval:","5 s","|","Cold Free Space:","60.6362 cm³","Equilibration Interval:","5 s",null,null,"|","Cold Free Space:","60.6362 cm³","Equilibration Interval:","5 s","|","Cold Free Space:","60.6362 cm³","Equilibration Interval:","5 s","|","Cold Free Space:","60.6362 cm³","Equilibration Interval:","5 s","|","Cold Free Space:","60.6362 cm³","Equilibration Interval:","5 s"]
["Low Pressure Dose:","None","Sample Density:","1.000 g/cm³","|","Low Pressure Dose:","None","Sample Density:","1.000 g/cm³",null,"|","Low Pressure Dose:","None","Sample Density:","1.000 g/cm³","|","Low Pressure Dose:","None","Sample Density:","1.000 g/cm³","|","Low Pressure Dose:","None","Sample Density:","1.000 g/cm³","|","Low Pressure Dose:","None","Sample Density:","1.000 g/cm³","|","Low Pressure Dose:","None","Sample Density:","1.000 g/cm³","|","Low Pressure Dose:","None","Sample Density:","1.000 g/cm³","|","Low Pressure Dose:","None","Sample Density:","1.000 g/cm³","|","Low Pressure Dose:","None","Sample Density:","1.000 g/cm³","|","Low Pressure Dose:","None","Sample Density:","1.000 g/cm³",null,null,"|","Low Pressure Dose:","None","Sample Density:","1.000 g/cm³","|","Low Pressure Dose:","None","Sample Density:","1.000 g/cm³","|","Low Pressure Dose:","None","Sample Density:","1.000 g/cm³","|","Low Pressure Dose:","None","Sample Density:","1.000 g/cm³",null,null,"|","Low Pressure Dose:","None","Sample Density:","1.000 g/cm³","|","Low Pressure Dose:","None","Sample Density:","1.000 g/cm³","|","Low Pressure Dose:","None","Sample Density:","1.000 g/cm³","|","Low Pressure Dose:","None","Sample Density:","1.000 g/cm³"]
["Automatic Degas:","No",null,null,"|","Automatic Degas:","No",{"$nulls":3},"|","Automatic Degas:","No",null,null,"|","Automatic Degas:","No",null,null,"|","Automatic Degas:","No",null,null,"|","Automatic Degas:","No",null,null,"|","Automatic Degas:","No",null,null,"|","Automatic Degas:","No",null,null,"|","Automatic Degas:","No",null,null,"|","Automatic Degas:","No",null,null,"|","Automatic Degas:","No",{"$nulls":4},"|","Automatic Degas:","No",null,null,"|","Automatic Degas:","No",null,null,"|","Automatic Degas:","No",null,null,"|","Automatic Degas:","No",{"$nulls":4},"|","Automatic Degas:","No",null,null,"|","Automatic Degas:","No",null,null,"|","Automatic Degas:","No",null,null,"|","Automatic Degas:","No"]
[{"$nulls":4},"|",{"$nulls":5},"|",{"$nulls":4},"|",{"$nulls":4},"|",{"$nulls":4},"|",{"$nulls":4},"|",{"$nulls":4},"|",{"$nulls":4},"|",{"$nulls":4},"|",{"$nulls":4},"|",{"$nulls":6},"|",{"$nulls":4},"|",{"$nulls":4},"|",{"$nulls":4},"|",{"$nulls":6},"|",{"$nulls":4},"|",{"$nulls":4},"|",{"$nulls":4},"|"]
[{"$nulls":4},"|",{"$nulls":5},"|",{"$nulls":4},"|",{"$nulls":4},"|",{"$nulls":4},"|",{"$nulls":4},"|",{"$nulls":4},"|",{"$nulls":4},"|",{"$nulls":4},"|",{"$nulls":4},"|",{"$nulls":6},"|",{"$nulls":4},"|",{"$nulls":4},"|",{"$nulls":4},"|",{"$nulls":6},"|",{"$nulls":4},"|",{"$nulls":4},"|",{"$nulls":4},"|"]
[{"$nulls":4},"|",{"$nulls":5},"|",{"$nulls":4},"|",{"$nulls":4},"|",{"$nulls":4},"|",{"$nulls":4},"|",{"$nulls":4},"|",{"$nulls":4},"|",{"$nulls":4},"|",{"$nulls":4},"|",{"$nulls":6},"|",{"$nulls":4},"|",{"$nulls":4},"|",{"$nulls":4},"|",{"$nulls":6},"|",{"$nulls":4},"|",{"$nulls":4},"|",{"$nulls":4},"|"]
[{"$nulls":4},"|",{"$nulls":5},"|",{"$nulls":4},"|",{"$nulls":4},"|",{"$nulls":4},"|",{"$nulls":4},"|",{"$nulls":4},"|",{"$nulls":4},"|",{"$nulls":4},"|",{"$nulls":4},"|",{"$nulls":6},"|",{"$nulls":4},"|",{"$nulls":4},"|",{"$nulls":4},"|",{"$nulls":6},"|",{"$nulls":4},"|",{"$nulls":4},"|",{"$nulls":4},"|"]
[{"$nulls":4},"|",{"$nulls":5},"|",{"$nulls":4},"|",{"$nulls":4},"|",{"$nulls":4},"|",{"$nulls":4},"|",{"$nulls":4},"|",{"$nulls":4},"|",{"$nulls":4},"|",{"$nulls":4},"|",{"$nulls":6},"|",{"$nulls":4},"|",{"$nulls":4},"|",{"$nulls":4},"|",{"$nulls":6},"|",{"$nulls":4},"|",{"$nulls":4},"|",{"$nulls":4},"|"]
[{"$nulls":4},"|",{"$nulls":5},"|",{"$nulls":4},"|",{"$nulls":4},"|",{"$nulls":4},"|",{"$nulls":4},"|",{"$nulls":4},"|",{"$nulls":4},"|",{"$nulls":4},"|",{"$nulls":4},"|",{"$nulls":6},"|",{"$nulls":4},"|",{"$nulls":4},"|",{"$nulls":4},"|",{"$nulls":6},"|",{"$nulls":4},"|",{"$nulls":4},"|",{"$nulls":4},"|"]
[{"$nulls":4},"|",{"$nulls":5},"|",{"$nulls":4},"|",{"$nulls":4},"|",{"$nulls":4},"|",{"$nulls":4},"|",{"$nulls":4},"|",{"$nulls":4},"|",{"$nulls":4},"|",{"$nulls":4},"|",{"$nulls":6},"|",{"$nulls":4},"|",{"$nulls":4},"|",{"$nulls":4},"|",{"$nulls":6},"|",{"$nulls":4},"|",{"$nulls":4},"|",{"$nulls":4},"|"]
["Summary Report",{"$nulls":3},"|","Isotherm Tabular Report",{"$nulls":4},"|","Isotherm Linear Plot",{"$nulls":3},"|","Isotherm Log Plot",{"$nulls":3},"|","BET Report",{"$nulls":3},"|","BET Surface Area Plot",{"$nulls":3},"|","Langmuir Report",{"$nulls":3},"|","Langmuir Surface Area Plot",{"$nulls":3},"|","t-Plot Report",{"$nulls":3},"|","t-Plot",{"$nulls":3},"|","BJH Adsorption Pore Distribution Report",{"$nulls":5},"|","BJH Adsorption Cumulative Pore Volume (Larger)",{"$nulls":3},"|","BJH Adsorption dV/dw Pore Volume",{"$nulls":3},"|","BJH Adsorption dV/dlog(w) Pore Volume",{"$nulls":3},"|","BJH Desorption Pore Distribution Report",{"$nulls":5},"|","BJH Desorption Cumulative Pore Volume (Larger)",{"$nulls":3},"|","BJH Desorption dV/dw Pore Volume",{"$nulls":3},"|","BJH Desorption dV/dlog(w) Pore Volume",{"$nulls":3},"|","DFT Pore Size Reports"]
[{"$nulls":4},"|",{"$nulls":5},"|",{"$nulls":4},"|",{"$nulls":4},"|",{"$nulls":4},"|",{"$nulls":4},"|",{"$nulls":4},"|",{"$nulls":4},"|",{"$nulls":4},"|","Harkins and Jura",{"$nulls":3},"|",{"$nulls":6},"|","Halsey : Faas Correction",{"$nulls":3},"|","Halsey : Faas Correction",{"$nulls":3},"|","Halsey : Faas Correction",{"$nulls":3},"|",{"$nulls":6},"|","Halsey : Faas Correction",{"$nulls":3},"|","Halsey : Faas Correction",{"$nulls":3},"|","Halsey : Faas Correction",{"$nulls":3},"|"]
[{"$nulls":4},"|","Relative Pressure (p/p°)","Absolute Pressure (kPa)","Quantity Adsorbed (mmol/g)","Elapsed Time (h:min)","Saturation Pressure (kPa)","|",{"$nulls":4},"|",{"$nulls":4},"|","BET Surface Area:","504.7261 ± 13.1597 m²/g",null,null,"|",{"$nulls":4},"|","Langmuir Surface Area:","834.9141 ± 10.0952 m²/g",null,null,"|",{"$nulls":4},"|","Micropore Volume:","0.153280 cm³/g",null,null,"|",{"$nulls":4},"|",null,"Faas Correction",{"$nulls":4},"|",{"$nulls":4},"|",{"$nulls":4},"|",{"$nulls":4},"|",null,"Faas Correction",{"$nulls":4},"|",{"$nulls":4},"|",{"$nulls":4},"|",{"$nulls":4},"|","Primary Data"]
[{"$nulls":4},"|",{"$nulls":4},98.65857600000001,"|","W - Adsorption",null,"W - Desorption",null,"|","W - Adsorption",null,"W - Desorption",null,"|","Slope:","0.196601 ± 0.004965 g/mmol",null,null,"|","W",null,"Not Fitted",null,"|","Slope:","0.11685 ± 0.00141 g/mmol",null,null,"|","W",null,"Not Fitted",null,"|","Micropore Area:","288.8272 m²/g",null,null,"|","W",null,"Not Fitted",null,"|",null,"Halsey",{"$nulls":4},"|","W",{"$nulls":3},"|","W",{"$nulls":3},"|","W",{"$nulls":3},"|",null,"Halsey",{"$nulls":4},"|","W",{"$nulls":3},"|","W",{"$nulls":3},"|","W",{"$nulls":3},"|"]
["Surface Area",{"$nulls":3},"|",0.015340111706707928,1.513433576664734,5.671330438682327,"00:42",null,"|","Relative Pressure (p/p°)","Quantity Adsorbed (mmol/g)","Relative Pressure (p/p°)","Quantity Adsorbed (mmol/g)","|","Relative Pressure (p/p°)","Quantity Adsorbed (mmol/g)","Relative Pressure (p/p°)","Quantity Adsorbed (mmol/g)","|","Y-Intercept:","-0.003310 ± 0.000865 g/mmol",null,null,"|","Relative Pressure (p/p°)","1/[Q(p°/p - 1)]","Relative Pressure (p/p°)","1/[Q(p°/p - 1)]","|","Y-Intercept:","0.362 ± 0.053 kPa·g/mmol",null,null,"|","Pressure (kPa)","p/Q (kPa·g/mmol)","Pressure (kPa)","p/Q (kPa·g/mmol)","|","External Surface Area:","215.8989 m²/g",null,null,"|","Thickness (Å)","Quantity Adsorbed (mmol/g)","Thickness (Å)","Quantity Adsorbed (mmol/g)","|",null,"t = 3.54 [ -5 / ln(p/p°) ] ^ 0.333",{"$nulls":4},"|","Pore Width (Å)","Pore Volume (cm³/g)",null,null,"|","Pore Width (Å)","dV/dw Pore Volume (cm³/g·Å)",null,null,"|","Pore Width (Å)","dV/dlog(w) Pore Volume (cm³/g)",null,null,"|",null,"t = 3.54 [ -5 / ln(p/p°) ] ^ 0.333",{"$nulls":4},"|","Pore Width (Å)","Pore Volume (cm³/g)",null,null,"|","Pore Width (Å)","dV/dw Pore Volume (cm³/g·Å)",null,null,"|","Pore Width (Å)","dV/dlog(w) Pore Volume (cm³/g)",null,null,"|"]
[{"$nulls":4},"|",0.030698696342674463,3.0286896662246705,6.023812549430697,"00:46",null,"|",0.015340111706707928,5.671330438682327,0.9946345973659206,10.676415253652833,"|",0.015340111706707928,5.671330438682327,0.9946345973659206,10.676415253652833,"|","C:","-58.399419",null,null,"|",0.058582991522711673,0.009753368056900113,null,null,"|","b:","0.32238 1/kPa",null,null,"|",1.513433576664734,0.2668568853512905,null,null,"|","Slope:","0.621437 ± 0.024566 mmol/g·Å",null,null,"|",3.508309043821024,6.553038591614606,2.751298588886872,5.671330438682327,"|",{"$nulls":6},"|",398.38641953244166,0.009898919827655863,null,null,"|",473.41335632023333,2.6788969989866018e-05,null,null,"|",473.41335632023333,0.034732979471533296,null,null,"|",{"$nulls":6},"|",166.67921493338557,0.004469482336325748,null,null,"|",175.88423801196765,0.00021130277601381196,null,null,"|",175.88423801196765,0.08613978684149248,null,null,"|"]
["Single point surface area at p/p° = 0.300329054:","506.5022 m²/g",null,null,"|",0.058582991522711673,5.779714521450806,6.380208794748099,"00:50",null,"|",0.030698696342674463,6.023812549430697,0.9730586696315456,10.563798543862962,"|",0.030698696342674463,6.023812549430697,0.9730586696315456,10.563798543862962,"|","Qm:","5.17354 mmol/g",null,null,"|",0.07895186140730574,0.013080890759894593,null,null,"|","Qm:","8.55803 mmol/g",null,null,"|",3.0286896662246705,0.5027861742661478,null,null,"|","Y-Intercept:","4.411963 ± 0.100174 mmol/g",null,null,"|",3.6819732341363802,6.696376359345709,3.0073261843888557,6.023812549430697,"|",{"$nulls":6},"|",271.91626177825503,0.018657880540830694,null,null,"|",310.87322067772345,6.92571047693491e-05,null,null,"|",310.87322067772345,0.05280638652271122,null,null,"|",{"$nulls":6},"|",139.78103378129876,0.011778168525981842,null,null,"|",150.6562784442127,0.00027171674353487183,null,null,"|",150.6562784442127,0.09562188112354565,null,null,"|"]
["  ","  ",null,null,"|",0.07895186140730574,7.789278218994141,6.553038591614606,"00:52",null,"|",0.058582991522711673,6.380208794748099,0.9373111209353885,10.31018139991998,"|",0.058582991522711673,6.380208794748099,0.9373111209353885,10.31018139991998,"|","Correlation Coefficient:","0.9971425",null,null,"|",0.10047435244998416,0.016680221398046396,null,null,"|","Correlation Coefficient:","0.998250",null,null,"|",5.779714521450806,0.9058817207061323,null,null,"|","Correlation Coefficient:","0.994575",null,null,"|",3.8346110706597676,6.807986064547911,3.323937298457939,6.380208794748099,"|",{"$nulls":6},"|",206.76309992423495,0.026819935458336826,null,null,"|",230.0189025860658,0.0001252748859033695,null,null,"|",230.0189025860658,0.06861052167518221,null,null,"|",{"$nulls":6},"|",120.32246000071777,0.018931478312823272,null,null,"|",128.4432947238186,0.00036761737358059586,null,null,"|",128.4432947238186,0.10987926210058749,null,null,"|"]
["BET Surface Area:","504.7261 m²/g",null,null,"|",0.10047435244998416,9.912656537237549,6.696376359345709,"00:55",null,"|",0.07895186140730574,6.553038591614606,0.8897086478568412,9.976435997249947,"|",0.07895186140730574,6.553038591614606,0.8897086478568412,9.976435997249947,"|","Molecular Cross-Sectional Area:","0.1620 nm²",null,null,"|",0.12094108993942673,0.020208647095107626,null,null,"|","Molecular Cross-Sectional Area:","0.1620 nm²",null,null,"|",7.789278218994141,1.18865135770167,null,null,"|","Surface Area Correction Factor:","1.000",null,null,"|",3.980328120165388,6.904190594246404,5.02321626548403,7.434728114560131,"|",{"$nulls":6},"|",182.2174580200861,0.031302492007913976,null,null,"|",192.81715430929142,0.0001826212802696954,null,null,"|",192.81715430929142,0.08167469688571652,null,null,"|",{"$nulls":6},"|",105.54425962970745,0.02594722539189987,null,null,"|",111.8521270020903,0.00047473622653263343,null,null,"|",111.8521270020903,0.12327341563151896,null,null,"|"]
["  ","  ",null,null,"|",0.12094108993942673,11.931875713311769,6.807986064547911,"00:57",null,"|",0.10047435244998416,6.696376359345709,0.8752196440825591,9.880078125,"|",0.10047435244998416,6.696376359345709,0.8752196440825591,9.880078125,"|",{"$nulls":4},"|",0.1415666116250528,0.023885892016794905,null,null,"|",{"$nulls":4},"|",9.912656537237549,1.4803015848120724,null,null,"|","Density Conversion Factor:","0.0015500",null,null,"|",4.119326623774835,6.990410550688754,5.358871655025153,7.573862644444634,"|","Width Range:","17.000 Å to 3,000.000 Å",{"$nulls":4},"|",138.78222868533368,0.042324052615566765,null,null,"|",154.1927024964951,0.0002537470338353771,null,null,"|",154.1927024964951,0.09320075795602087,null,null,"|","Width Range:","17.000 Å to 3,000.000 Å",{"$nulls":4},"|",93.9917167621798,0.03276428765899968,null,null,"|",99.01172265655586,0.0005900919256713153,null,null,"|",99.01172265655586,0.13540684151087728,null,null,"|"]
["Langmuir Surface Area:","834.9141 m²/g",null,null,"|",0.1415666116250528,13.966760312072754,6.904190594246404,"00:59",null,"|",0.12094108993942673,6.807986064547911,0.850379077808277,9.725199311303014,"|",0.12094108993942673,6.807986064547911,0.850379077808277,9.725199311303014,"|",{"$nulls":4},"|",0.16201238889951963,0.027657183103389903,null,null,"|",{"$nulls":4},"|",11.931875713311769,1.752629279816852,null,null,"|","Total Surface Area (BET):","504.7261 m²/g",null,null,"|",4.146853025986063,7.006815301352648,5.486139699680613,7.62498997644304,"|","Adsorbate Property Factor:","9.53000 Å",{"$nulls":4},"|",116.7034464683626,0.050427390732861545,null,null,"|",125.63701776006125,0.0003670192512278176,null,null,"|",125.63701776006125,0.10768530489405584,null,null,"|","Adsorbate Property Factor:","9.53000 Å",{"$nulls":4},"|",84.64600893034253,0.039230343838524306,null,null,"|",88.76029084315377,0.000691874419345449,null,null,"|",88.76029084315377,0.14216394048225417,null,null,"|"]
["  ","  ",null,null,"|",0.16201238889951963,15.983911583184815,6.990410550688754,"01:02",null,"|",0.1415666116250528,6.904190594246404,0.8254391232052365,9.57658793140149,"|",0.1415666116250528,6.904190594246404,0.8254391232052365,9.57658793140149,"|",{"$nulls":4},"|",0.1661334785255226,0.028434130406804693,null,null,"|",{"$nulls":4},"|",13.966760312072754,2.0229395642281274,null,null,"|","Thickness Range:","3.5000 Å to 5.0000 Å",null,null,"|",4.25026788408235,7.065197909031843,5.6905566978851,7.704443375695383,"|","Density Conversion Factor:","0.0015500",{"$nulls":4},"|",105.37145647317952,0.05554702176978757,null,null,"|",110.38857583361043,0.0004517857004023338,null,null,"|",110.38857583361043,0.11540916135888042,null,null,"|","Density Conversion Factor:","0.0015500",{"$nulls":4},"|",70.78188093336456,0.05124442321632598,null,null,"|",76.29320431068894,0.0008665586022013387,null,null,"|",76.29320431068894,0.15465243270888412,null,null,"|"]
["t-Plot Micropore Area:","288.8272 m²/g",null,null,"|",0.1661334785255226,16.390492417254638,7.006815301352648,"01:03",null,"|",0.16201238889951963,6.990410550688754,0.8003658810177365,9.43376730924261,"|",0.16201238889951963,6.990410550688754,0.8003658810177365,9.43376730924261,"|",{"$nulls":4},"|",0.18178781045449746,0.03144665686637158,null,null,"|",{"$nulls":4},"|",15.983911583184815,2.2865483317871718,null,null,"|","Thickness Equation:","Harkins and Jura",null,null,"|",4.371982677191749,7.130186977743145,5.855151852326777,7.765336289752786,"|","Fraction of Pores Open at Both Ends:","0.00",{"$nulls":4},"|",97.40208835030931,0.05976865072158878,null,null,"|",101.0322438063818,0.0005297319544928701,null,null,"|",101.0322438063818,0.12360311033360483,null,null,"|","Fraction of Pores Open at Both Ends:","0.00",{"$nulls":4},"|",60.30087888884412,0.06260467654925664,null,null,"|",64.55970257476673,0.001083890002566108,null,null,"|",64.55970257476673,0.16322564882992532,null,null,"|"]
["  ","  ",null,null,"|",0.18178781045449746,17.934926513598633,7.065197909031843,"01:05",null,"|",0.1661334785255226,7.006815301352648,0.7753394874366554,9.297731882712624,"|",0.1661334785255226,7.006815301352648,0.7753394874366554,9.297731882712624,"|","Relative Pressure (p/p°)","Quantity Adsorbed (mmol/g)","1/[Q(p°/p - 1)]",null,"|",0.2004862811114337,0.03516882196138914,null,null,"|","Pressure (kPa)","Quantity Adsorbed (mmol/g)","p/Q (kPa·g/mmol)",null,"|",16.390492417254638,2.33922141690969,null,null,"|",{"$nulls":4},"|",4.678988249084961,7.281076887238611,6.06024521822397,7.840159304479882,"|",{"$nulls":6},"|",84.54984367519587,0.06779726723314988,null,null,"|",89.94370830121137,0.0006246859373217033,null,null,"|",89.94370830121137,0.13064122497421374,null,null,"|",{"$nulls":6},"|",52.5125417560563,0.0727429205899799,null,null,"|",55.76460082470786,0.0013017212619164454,null,null,"|",55.76460082470786,0.1688002396580109,null,null,"|"]
["t-Plot External Surface Area:","215.8989 m²/g",null,null,"|",0.2004862811114337,19.779691001989747,7.130186977743145,"01:06",null,"|",0.18178781045449746,7.065197909031843,0.7502095815297719,9.170898519597264,"|",0.18178781045449746,7.065197909031843,0.7502095815297719,9.170898519597264,"|",0.058582991522711673,6.380208794748099,0.009753368056900113,null,"|",0.24830241847682644,0.04536722125144801,null,null,"|",1.513433576664734,5.671330438682327,0.2668568853512905,null,"|",17.934926513598633,2.5384889064001164,null,null,"|",{"$nulls":4},"|",null,null,6.250642805282616,7.90822171244474,"|",{"$nulls":6},"|",78.95906656180263,0.07182932457166591,null,null,"|",81.53380566794213,0.0007211980117856694,null,null,"|",81.53380566794213,0.135710141603231,null,null,"|",{"$nulls":6},"|",46.28219871129924,0.08208306850732294,null,null,"|",48.919857699809135,0.00149913862691765,null,null,"|",48.919857699809135,0.17028821253512494,null,null,"|"]
["  ","  ",null,null,"|",0.24830241847682644,24.497163024279786,7.281076887238611,"01:08",null,"|",0.2004862811114337,7.130186977743145,0.7012100632126267,8.942470848303575,"|",0.2004862811114337,7.130186977743145,0.7012100632126267,8.942470848303575,"|",0.07895186140730574,6.553038591614606,0.013080890759894593,null,"|",0.30168989026868664,0.05810952646199052,null,null,"|",3.0286896662246705,6.023812549430697,0.5027861742661478,null,"|",19.779691001989747,2.774077463007911,null,null,"|","Thickness Curve",{"$nulls":3},"|",null,null,6.461379781891221,7.982149681133579,"|",{"$nulls":6},"|",70.46378636748824,0.07879835114030505,null,null,"|",74.15067803205774,0.0008203409904364636,null,null,"|",74.15067803205774,0.14097059713118892,null,null,"|",{"$nulls":6},"|",41.26716508703846,0.0922098856150687,null,null,"|",43.41949411542165,0.0020192919662105862,null,null,"|",43.41949411542165,0.2033115802743082,null,null,"|"]
["BJH Adsorption cumulative surface area of pores "," ",null,null,"|",0.30168989026868664,29.764294967504885,7.434728114560131,"01:10",null,"|",0.24830241847682644,7.281076887238611,0.6502191079629435,8.732672950223913,"|",0.24830241847682644,7.281076887238611,0.6502191079629435,8.732672950223913,"|",0.10047435244998416,6.696376359345709,0.016680221398046396,null,"|",{"$nulls":4},"|",5.779714521450806,6.380208794748099,0.9058817207061323,null,"|",24.497163024279786,3.3644972307895062,null,null,"|",{"$nulls":4},"|",null,null,6.682812278288238,8.058394195556845,"|",{"$nulls":6},"|",66.12641107047466,0.08295550819555769,null,null,"|",68.13319176806411,0.0009584499312556568,null,null,"|",68.13319176806411,0.15067063469945485,null,null,"|",{"$nulls":6},"|",37.23018933825885,0.11272311380510537,null,null,"|",38.987670769194324,0.005081335501269216,null,null,"|",38.987670769194324,0.4588125216922944,null,null,"|"]
["between 17.000 Å and 3,000.000 Å width:","196.788 m²/g",null,null,"|",0.35224163983319257,34.75165859384766,7.573862644444634,"01:12",null,"|",0.30168989026868664,7.434728114560131,0.6004845696526605,8.55013233405071,"|",0.30168989026868664,7.434728114560131,0.6004845696526605,8.55013233405071,"|",0.12094108993942673,6.807986064547911,0.020208647095107626,null,"|",{"$nulls":4},"|",7.789278218994141,6.553038591614606,1.18865135770167,null,"|",29.764294967504885,4.0034140467375865,null,null,"|",null,"t = [ 13.99 / ( 0.034 - log(p/p°) ) ] ^ 0.5",null,null,"|",null,null,6.901753747766203,8.131135361517321,"|","Pore Width Range (Å)","Average Width (Å)","Incremental Pore Volume (cm³/g)","Cumulative Pore Volume (cm³/g)","Incremental Pore Area (m²/g)","Cumulative Pore Area (m²/g)","|",60.22903558198606,0.08906808583024192,null,null,"|",62.85198216803702,0.0010364911724911688,null,null,"|",62.85198216803702,0.15067098242394092,null,null,"|","Pore Width Range (Å)","Average Width (Å)","Incremental Pore Volume (cm³/g)","Cumulative Pore Volume (cm³/g)","Incremental Pore Area (m²/g)","Cumulative Pore Area (m²/g)","|",33.231256755467506,0.12413305938907605,null,null,"|",34.940973776512486,0.0028532477974425553,null,null,"|",34.940973776512486,0.23121169752009613,null,null,"|"]
["  ","  ",null,null,"|",0.37083513414537583,36.58606626555176,7.62498997644304,"01:14",null,"|",0.35224163983319257,7.573862644444634,0.5503538389463682,8.385370118699072,"|",0.35224163983319257,7.573862644444634,0.5503538389463682,8.385370118699072,"|",0.1415666116250528,6.904190594246404,0.023885892016794905,null,"|",{"$nulls":4},"|",9.912656537237549,6.696376359345709,1.4803015848120724,null,"|",34.75165859384766,4.588366626814617,null,null,"|",{"$nulls":4},"|",null,null,7.162645438461642,8.217278417232592,"|","767.9 - 398.4",473.41335632023333,0.009898919827655863,0.009898919827655863,0.8363870343328368,0.8363870343328368,"|",56.71957867391283,0.09314788434344753,null,null,"|",58.34832922017187,0.001162515631356052,null,null,"|",58.34832922017187,0.15647651351895317,null,null,"|","187.8 - 166.7",175.88423801196765,0.004469482336325748,0.004469482336325748,1.0164600050225383,1.0164600050225383,"|",30.54902901955965,0.13063499396519454,null,null,"|",31.743408117164012,0.002424079987345956,null,null,"|",31.743408117164012,0.17789464664547452,null,null,"|"]
["BJH Desorption cumulative surface area of pores "," ",null,null,"|",0.399922345135663,39.45576908166504,7.704443375695383,"01:15",null,"|",0.37083513414537583,7.62498997644304,0.501063702557538,8.216076265329612,"|",0.37083513414537583,7.62498997644304,0.501063702557538,8.216076265329612,"|",0.16201238889951963,6.990410550688754,0.027657183103389903,null,"|",{"$nulls":4},"|",11.931875713311769,6.807986064547911,1.752629279816852,null,"|",36.58606626555176,4.798178932507749,null,null,"|",{"$nulls":4},"|",null,null,7.393524528771265,8.292792729424415,"|","398.4 - 271.9",310.87322067772345,0.008758960713174831,0.018657880540830694,1.1270138603871687,1.9634008947200055,"|",52.430736482956966,0.0984520746897166,null,null,"|",54.37210535213831,0.001236741784870129,null,null,"|",54.37210535213831,0.15533383462554134,null,null,"|","166.7 - 139.8",150.6562784442127,0.007308686189656094,0.011778168525981842,1.9404929592396554,2.956952964262194,"|",28.98529385094506,0.1346471327047103,null,null,"|",29.71299014362972,0.002565740555077721,null,null,"|",29.71299014362972,0.1758190568210804,null,null,"|"]
["between 17.000 Å and 3,000.000 Å width:","202.8370 m²/g",null,null,"|",0.4225943488043708,41.69255667868653,7.765336289752786,"01:17",null,"|",0.399922345135663,7.704443375695383,0.454038465345228,7.921297016446518,"|",0.399922345135663,7.704443375695383,0.454038465345228,7.921297016446518,"|",0.1661334785255226,7.006815301352648,0.028434130406804693,null,"|",{"$nulls":4},"|",13.966760312072754,6.904190594246404,2.0229395642281274,null,"|",39.45576908166504,5.121170622933401,null,null,"|","t-Plot Report - Data",{"$nulls":3},"|",null,null,7.708450698196456,8.391117213494129,"|","271.9 - 206.8",230.0189025860658,0.008162054917506132,0.026819935458336826,1.4193711604988029,3.3827720552188083,"|",49.448433211149215,0.10260826724648849,null,null,"|",50.83337553354483,0.0013936183472891962,null,null,"|",50.83337553354483,0.1634145977798972,null,null,"|","139.8 - 120.3",128.4432947238186,0.00715330978684143,0.018931478312823272,2.227694268423314,5.184647232685508,"|",28.606018262343365,0.13590069890424597,null,null,"|",28.79233832994259,0.0033051591961330874,null,null,"|",28.79233832994259,0.21914358908937714,null,null,"|"]
["  ","  ",null,null,"|",0.4498594954207137,44.38249721828613,7.840159304479882,"01:18",null,"|",0.4225943488043708,7.765336289752786,0.39959481729043494,7.7350488219575695,"|",0.4225943488043708,7.765336289752786,0.39959481729043494,7.7350488219575695,"|",0.18178781045449746,7.065197909031843,0.03144665686637158,null,"|",{"$nulls":4},"|",15.983911583184815,6.990410550688754,2.2865483317871718,null,"|",41.69255667868653,5.369060028179904,null,null,"|",{"$nulls":4},"|",null,null,7.952527134528321,8.467484067774084,"|","206.8 - 182.2",192.81715430929142,0.004482556549577147,0.031302492007913976,0.9299082471442,4.312680302363008,"|",46.234357396813344,0.1074014265757425,null,null,"|",47.70903297835607,0.0014913025100014442,null,null,"|",47.70903297835607,0.16421841245774393,null,null,"|","120.3 - 105.5",111.8521270020903,0.0070157470790765996,0.02594722539189987,2.5089364921761352,7.693583724861643,"|",27.186494543633632,0.13981550955105596,null,null,"|",27.8480672012879,0.002757833909508972,null,null,"|",27.8480672012879,0.1771071047434586,null,null,"|"]
[{"$nulls":4},"|",0.4741651792783995,46.78046137639161,7.90822171244474,"01:19",null,"|",0.4498594954207137,7.840159304479882,0.3580283500052787,7.620233666634069,"|",0.4498594954207137,7.840159304479882,0.3580283500052787,7.620233666634069,"|",0.2004862811114337,7.130186977743145,0.03516882196138914,null,"|",{"$nulls":4},"|",16.390492417254638,7.006815301352648,2.33922141690969,null,"|",44.38249721828613,5.660917781724906,null,null,"|","Relative Pressure (p/p°)","Statistical Thickness (Å)","Quantity Adsorbed (mmol/g)","Fitted","|",null,null,8.338074136373862,8.583840906310776,"|","182.2 - 138.8",154.1927024964951,0.011021560607652787,0.042324052615566765,2.859165298799615,7.171845601162623,"|",43.65877939975632,0.11148418877445332,null,null,"|",44.85528876517743,0.0015851829000620313,null,null,"|",44.85528876517743,0.16401090525738984,null,null,"|","105.5 - 94.0",99.01172265655586,0.006817062267099808,0.03276428765899968,2.754042484745489,10.447626209607133,"|",25.900746599794847,0.14388860168928103,null,null,"|",26.501687226145282,0.003167877621537748,null,null,"|",26.501687226145282,0.19357947461727307,null,null,"|"]
[{"$nulls":4},"|",0.49992585053315036,49.32197251918946,7.982149681133579,"01:21",null,"|",0.4741651792783995,7.90822171244474,0.3317641387114654,7.549503384989183,"|",0.4741651792783995,7.90822171244474,0.3317641387114654,7.549503384989183,"|",0.24830241847682644,7.281076887238611,0.04536722125144801,null,"|",{"$nulls":4},"|",17.934926513598633,7.065197909031843,2.5384889064001164,null,"|",46.78046137639161,5.915421074092515,null,null,"|",0.015340111706707928,2.751298588886872,5.671330438682327,null,"|",null,null,8.603968512799781,8.66398182302783,"|","138.8 - 116.7",125.63701776006125,0.00810333811729478,0.050427390732861545,2.5799205558254665,9.75176615698809,"|",41.16175721785182,0.11584252083974902,null,null,"|",42.31860788926404,0.0017454118336952755,null,null,"|",42.31860788926404,0.17039589090271828,null,null,"|","94.0 - 84.6",88.76029084315377,0.006466056179524629,0.039230343838524306,2.9139409608067397,13.361567170413872,"|",24.60685285246023,0.1483616464768245,null,null,"|",25.208751662529405,0.0034570418141040057,null,null,"|",25.208751662529405,0.20097962016160473,null,null,"|"]
["Pore Volume",{"$nulls":3},"|",0.5257074716928843,51.865550549780274,8.058394195556845,"01:22",null,"|",0.49992585053315036,7.982149681133579,0.3251620937038112,7.529288059135736,"|",0.49992585053315036,7.982149681133579,0.3251620937038112,7.529288059135736,"|",0.30168989026868664,7.434728114560131,0.05810952646199052,null,"|",{"$nulls":4},"|",19.779691001989747,7.130186977743145,2.774077463007911,null,"|",49.32197251918946,6.179033780306789,null,null,"|",0.030698696342674463,3.0073261843888557,6.023812549430697,null,"|",null,null,9.086923798274489,8.801140798371035,"|","116.7 - 105.4",110.38857583361043,0.005119631036926027,0.05554702176978757,1.8551307499945966,11.606896906982687,"|",38.88195890969132,0.12012063609128079,null,null,"|",39.94020350086785,0.0018765323389434616,null,null,"|",39.94020350086785,0.17288269020781688,null,null,"|","84.6 - 70.8",76.29320431068894,0.012014079377801676,0.05124442321632598,6.298898826625095,19.66046599703897,"|",22.24526831565049,0.15810324772262235,null,null,"|",23.26256963877537,0.004125027537213528,null,null,"|",23.26256963877537,0.2223174730872851,null,null,"|"]
[{"$nulls":4},"|",0.5499250257337416,54.2548199456543,8.131135361517321,"01:23",null,"|",0.5257074716928843,8.058394195556845,0.29964533625422296,7.460890896145987,"|",0.5257074716928843,8.058394195556845,0.29964533625422296,7.460890896145987,"|",{"$nulls":4},"|",{"$nulls":4},"|",24.497163024279786,7.281076887238611,3.3644972307895062,null,"|",51.865550549780274,6.436214125436725,null,null,"|",0.058582991522711673,3.323937298457939,6.380208794748099,null,"|",null,null,9.380652297599157,8.882073746392827,"|","105.4 - 97.4",101.0322438063818,0.004221628951801211,0.05976865072158878,1.6713986714544484,13.278295578437135,"|",36.90011003671823,0.1241059281989196,null,null,"|",37.82530898998893,0.0020108960688108497,null,null,"|",37.82530898998893,0.1754053107829552,null,null,"|","70.8 - 60.3",64.55970257476673,0.011360253332930649,0.06260467654925664,7.038603264799318,26.699069261838286,"|",20.76943714707566,0.16569071640655836,null,null,"|",21.436394582020544,0.005141149506459485,null,null,"|",21.436394582020544,0.25450269179469154,null,null,"|"]
["t-Plot micropore volume:","0.153280 cm³/g",null,null,"|",0.577176975559544,56.94345850869141,8.217278417232592,"01:25",null,"|",0.5499250257337416,8.131135361517321,0.2754467938397382,7.392744247391017,"|",0.5499250257337416,8.131135361517321,0.2754467938397382,7.392744247391017,"|",{"$nulls":4},"|",{"$nulls":4},"|",29.764294967504885,7.434728114560131,4.0034140467375865,null,"|",54.2548199456543,6.6724777701314775,null,null,"|",0.07895186140730574,3.508309043821024,6.553038591614606,"*","|",null,null,9.994553831675338,9.045817564416655,"|","97.4 - 84.5",89.94370830121137,0.008028616511561108,0.06779726723314988,3.5705072264417534,16.848802804878886,"|",34.84501270900724,0.12854335893181226,null,null,"|",35.79729654834589,0.00215923142571314,null,null,"|",35.79729654834589,0.1783029161610742,null,null,"|","60.3 - 52.5",55.76460082470786,0.010138244040723266,0.0727429205899799,7.272171873043352,33.97124113488164,"|",19.940574606797327,0.17067295992755738,null,null,"|",20.331042541167907,0.006010940631152165,null,null,"|",20.331042541167907,0.2816886434243683,null,null,"|"]
["  ","  ",null,null,"|",0.5998930647566512,59.184595521167,8.292792729424415,"01:26",null,"|",0.577176975559544,8.217278417232592,0.25009765625,7.319470824296373,"|",0.577176975559544,8.217278417232592,0.25009765625,7.319470824296373,"|",{"$nulls":9},"|",34.75165859384766,7.573862644444634,4.588366626814617,null,"|",56.94345850869141,6.929722423579361,null,null,"|",0.10047435244998416,3.6819732341363802,6.696376359345709,"*","|",null,null,10.338337911299273,9.133906889469275,"|","84.5 - 79.0",81.53380566794213,0.0040320573385160315,0.07182932457166591,1.9781033427715375,18.826906147650423,"|",33.25353807218862,0.13218612201124227,null,null,"|",34.00130218803758,0.0022889231126623105,null,null,"|",34.00130218803758,0.17942199573341827,null,null,"|","52.5 - 46.3",48.919857699809135,0.009340147917343035,0.08208306850732294,7.637101460644254,41.60834259552589,"|",19.126919840668574,0.17621206955455776,null,null,"|",19.50947246015187,0.006807690260765808,null,null,"|",19.50947246015187,0.30615279946573454,null,null,"|"]
["BJH Adsorption cumulative volume of pores "," ",null,null,"|",0.6288661647487331,62.04304030869141,8.391117213494129,"01:27",null,"|",0.5998930647566512,8.292792729424415,0.20159520329655828,7.168323745953013,"|",0.5998930647566512,8.292792729424415,0.20159520329655828,7.168323745953013,"|",{"$nulls":9},"|",36.58606626555176,7.62498997644304,4.798178932507749,null,"|",59.184595521167,7.136871431884307,null,null,"|",0.12094108993942673,3.8346110706597676,6.807986064547911,"*","|",null,null,10.786233487228072,9.242618252283826,"|","79.0 - 70.5",74.15067803205774,0.006969026568639139,0.07879835114030505,3.7593865645442666,22.58629271219469,"|",31.346307855250785,0.13706548149345735,null,null,"|",32.226707191488934,0.002558348456773699,null,null,"|",32.226707191488934,0.19021757453152927,null,null,"|","46.3 - 41.3",43.41949411542165,0.010126817107745755,0.0922098856150687,9.329281525782614,50.9376241213085,"|",17.472145287545267,0.19054657092509664,null,null,"|",18.1912336356181,0.008662510154923043,null,null,"|",18.1912336356181,0.36475666929268397,null,null,"|"]
["between 17.000 Å and 3,000.000 Å width:","0.204700 cm³/g",null,null,"|",0.6498133891337626,64.1096636376709,8.467484067774084,"01:28",null,"|",0.6288661647487331,8.391117213494129,0.17025002144478463,7.057909911896277,"|",0.6288661647487331,8.391117213494129,0.17025002144478463,7.057909911896277,"|",{"$nulls":9},"|",39.45576908166504,7.704443375695383,5.121170622933401,null,"|",62.04304030869141,7.393895083352815,null,null,"|",0.1415666116250528,3.980328120165388,6.904190594246404,"*","|",null,null,11.545390258234283,9.418116182510282,"|","70.5 - 66.1",68.13319176806411,0.0041571570552526495,0.08295550819555769,2.4406060819250937,25.026898794119784,"|",30.19655290679338,0.14025674496268323,null,null,"|",30.743244028743028,0.0027756031609235616,null,null,"|",30.743244028743028,0.1966392515621213,null,null,"|","41.3 - 37.2",38.987670769194324,0.02051322819003668,0.11272311380510537,21.045861715078377,71.98348583638688,"|",{"$nulls":4},"|",{"$nulls":4},"|",{"$nulls":4},"|"]
["  ","  ",null,null,"|",0.6804136533994932,67.12864213535157,8.583840906310776,"01:30",null,"|",0.6498133891337626,8.467484067774084,0.15250857585185282,6.988744602201941,"|",0.6498133891337626,8.467484067774084,0.15250857585185282,6.988744602201941,"|",{"$nulls":9},"|",41.69255667868653,7.765336289752786,5.369060028179904,null,"|",64.1096636376709,7.571276559192147,null,null,"|",0.16201238889951963,4.119326623774835,6.990410550688754,"*","|",null,null,12.719644406045083,9.664093950152349,"|","66.1 - 60.2",62.85198216803702,0.006112577634684227,0.08906808583024192,3.8901415190642883,28.917040313184074,"|",27.297685424084058,0.1491382870291975,null,null,"|",28.553860502948872,0.0030637971964877346,null,null,"|",28.553860502948872,0.2026290025438767,null,null,"|","37.2 - 33.2",34.940973776512486,0.011409945583970682,0.12413305938907605,13.061966340091542,85.04545217647842,"|"]
["BJH Desorption cumulative volume of pores "," ",null,null,"|",0.6998712488122889,69.04830079116212,8.66398182302783,"01:32",null,"|",0.6804136533994932,8.583840906310776,0.13514000145164695,6.91479713842632,"|",0.6804136533994932,8.583840906310776,0.13514000145164695,6.91479713842632,"|",{"$nulls":9},"|",44.38249721828613,7.840159304479882,5.660917781724906,null,"|",{"$nulls":4},"|",0.1661334785255226,4.146853025986063,7.006815301352648,"*","|",{"$nulls":4},"|","60.2 - 56.7",58.34832922017187,0.0040797985132056125,0.09314788434344753,2.796857128718035,31.71389744190211,"|",24.517000127964742,0.15934991528844272,null,null,"|",25.706420578322813,0.0036723423083857816,null,null,"|",25.706420578322813,0.21885892758935574,null,null,"|","33.2 - 30.5",31.743408117164012,0.0065019345761184845,0.13063499396519454,8.193114680213327,93.23856685669175,"|"]
["between 17.000 Å and 3,000.000 Å width:","0.190547 cm³/g",null,null,"|",0.7321035024282094,72.2282890341797,8.801140798371035,"01:33",null,"|",0.6998712488122889,8.66398182302783,0.10058258675240181,6.738641299388347,"|",0.6998712488122889,8.66398182302783,0.10058258675240181,6.738641299388347,"|",{"$nulls":9},"|",46.78046137639161,7.90822171244474,5.915421074092515,null,"|",{"$nulls":4},"|",0.18178781045449746,4.25026788408235,7.065197909031843,"*","|",{"$nulls":4},"|","56.7 - 52.4",54.37210535213831,0.005304190346269067,0.0984520746897166,3.902140858380771,35.61603830028288,"|",22.19258126798754,0.16990229063328682,null,null,"|",23.195805276485896,0.004539790795256059,null,null,"|",23.195805276485896,0.2439319180010218,null,null,"|","30.5 - 29.0",29.71299014362972,0.004012138739515757,0.1346471327047103,5.401191492504076,98.63975834919583,"|"]
["  ","  ",null,null,"|",0.7499229637352196,73.9863317118164,8.882073746392827,"01:34",null,"|",0.7321035024282094,8.801140798371035,0.08279837015512827,6.6246449482123,"|",0.7321035024282094,8.801140798371035,0.08279837015512827,6.6246449482123,"|",{"$nulls":9},"|",49.32197251918946,7.982149681133579,6.179033780306789,null,"|",{"$nulls":4},"|",0.2004862811114337,4.371982677191749,7.130186977743145,"*","|",{"$nulls":4},"|","52.4 - 49.4",50.83337553354483,0.004156192556771881,0.10260826724648849,3.270443887031833,38.88648218731471,"|",21.30999717784383,0.17463021945143478,null,null,"|",21.726212291872308,0.005356915982224575,null,null,"|",21.726212291872308,0.2682600060557773,null,null,"|","29.0 - 28.6",28.79233832994259,0.0012535661995356766,0.13590069890424597,1.7415274649395605,100.3812858141354,"|"]
[{"$nulls":4},"|",0.7833349279455236,77.28270852216798,9.045817564416655,"01:36",null,"|",0.7499229637352196,8.882073746392827,0.06038083772401552,6.443804017068312,"|",0.7499229637352196,8.882073746392827,0.06038083772401552,6.443804017068312,"|",{"$nulls":9},"|",51.865550549780274,8.058394195556845,6.436214125436725,null,"|",{"$nulls":4},"|",0.24830241847682644,4.678988249084961,7.281076887238611,"*","|",{"$nulls":4},"|","49.4 - 46.2",47.70903297835607,0.00479315932925402,0.1074014265757425,4.018659805096876,42.905141992411586,"|",20.57700270393158,0.17901405244643565,null,null,"|",20.92539042595465,0.0059807176602611955,null,null,"|",20.92539042595465,0.28838582677882535,null,null,"|","28.6 - 27.2",27.8480672012879,0.003914810646809978,0.13981550955105596,5.623098534650086,106.00438434878548,"|"]
[{"$nulls":4},"|",0.800029296875,78.92996113168945,9.133906889469275,"01:37",null,"|",0.7833349279455236,9.045817564416655,0.0282142922684953,6.02734748874408,"|",0.7833349279455236,9.045817564416655,0.0282142922684953,6.02734748874408,"|",{"$nulls":9},"|",54.2548199456543,8.131135361517321,6.6724777701314775,null,"|",{"$nulls":4},"|",0.30168989026868664,5.02321626548403,7.434728114560131,null,"|",{"$nulls":4},"|","46.2 - 43.7",44.85528876517743,0.004082762198710812,0.11148418877445332,3.6408301550209963,46.54597214743258,"|",20.38447860951874,0.1802863933992671,null,null,"|",20.479456254315537,0.006608736203703976,null,null,"|",20.479456254315537,0.3116567702267137,null,null,"|","27.2 - 25.9",26.501687226145282,0.004073092138225062,0.14388860168928103,6.147672189273665,112.15205653805914,"|"]
["Pore Size",{"$nulls":3},"|",0.8198831094277872,80.88850006259766,9.242618252283826,"01:39",null,"|",0.800029296875,9.133906889469275,0.015494793814581794,5.7228622725671,"|",0.800029296875,9.133906889469275,0.015494793814581794,5.7228622725671,"|",{"$nulls":9},"|",56.94345850869141,8.217278417232592,6.929722423579361,null,"|",{"$nulls":4},"|",0.35224163983319257,5.358871655025153,7.573862644444634,null,"|",{"$nulls":4},"|","43.7 - 41.2",42.31860788926404,0.0043583320652957076,0.11584252083974902,4.119542000720104,50.66551414815268,"|",19.428636921050007,0.1871300018041977,null,null,"|",19.87382917640464,0.007159771840349537,null,null,"|",19.87382917640464,0.3281161277757762,null,null,"|","25.9 - 24.6",25.208751662529405,0.004473044787543497,0.1483616464768245,7.097606176496689,119.24966271455583,"|"]
[{"$nulls":4},"|",0.8492697226034628,83.78774147197267,9.418116182510282,"01:40",null,"|",0.8198831094277872,9.242618252283826,null,null,"|",0.8198831094277872,9.242618252283826,null,null,"|",{"$nulls":9},"|",59.184595521167,8.292792729424415,7.136871431884307,null,"|",{"$nulls":4},"|",0.37083513414537583,5.486139699680613,7.62498997644304,null,"|",{"$nulls":4},"|","41.2 - 38.9",39.94020350086785,0.004278115251531772,0.12012063609128079,4.284520234293563,54.95,"|",18.455396786971704,0.1950113775274912,null,null,"|",18.905980043370636,0.008098079237923626,null,null,"|",18.905980043370636,0.3531249151428918,null,null,"|","24.6 - 22.2",23.26256963877537,0.009741601245797833,0.15810324772262235,16.750688160537482,136.00035087509332,"|"]
["BJH Adsorption average pore width (4V/A):","41.608 Å",null,null,"|",0.8861954972550675,87.43078581679688,9.664093950152349,"01:43",null,"|",0.8492697226034628,9.418116182510282,null,null,"|",0.8492697226034628,9.418116182510282,null,null,"|",{"$nulls":9},"|",62.04304030869141,8.391117213494129,7.393895083352815,null,"|",{"$nulls":4},"|",0.399922345135663,5.6905566978851,7.704443375695383,null,"|",{"$nulls":4},"|","38.9 - 36.9",37.82530898998893,0.003985292107638797,0.1241059281989196,4.214418561597018,59.16445294404326,"|",17.466825463826755,0.20469994291708704,null,null,"|",17.921444644968215,0.009800572971076607,null,null,"|",17.921444644968215,0.4052198237171823,null,null,"|","22.2 - 20.8",21.436394582020544,0.007587468683936003,0.16569071640655836,14.158106028333478,150.15845690342678,"|"]
["  ","  ",null,null,"|",0.900130235826647,88.80556728120118,9.767591687633711,"01:44",null,"|",0.8861954972550675,9.664093950152349,null,null,"|",0.8861954972550675,9.664093950152349,null,null,"|",{"$nulls":9},"|",64.1096636376709,8.467484067774084,7.571276559192147,null,"|",{"$nulls":4},"|",0.4225943488043708,5.855151852326777,7.765336289752786,null,"|",{"$nulls":4},"|","36.9 - 34.8",35.79729654834589,0.004437430732892662,0.12854335893181226,4.958397600667647,64.12285054471091,"|",{"$nulls":4},"|",{"$nulls":4},"|",{"$nulls":4},"|","20.8 - 19.9",20.331042541167907,0.00498224352099903,0.17067295992755738,9.80223913438888,159.96069603781567,"|"]
["BJH Desorption average pore width (4V/A):","37.576 Å",null,null,"|",0.9247538798564189,91.23490093710939,9.96005859375,"01:46",null,"|",0.900130235826647,9.767591687633711,null,null,"|",0.900130235826647,9.767591687633711,null,null,"|",{"$nulls":9},"|",{"$nulls":4},"|",{"$nulls":4},"|",0.4498594954207137,6.06024521822397,7.840159304479882,null,"|",{"$nulls":4},"|","34.8 - 33.3",34.00130218803758,0.0036427630794300054,0.13218612201124227,4.285439492034057,68.40829003674497,"|",{"$nulls":14},"|","19.9 - 19.1",19.50947246015187,0.005539109627000393,0.17621206955455776,11.356759416871027,171.3174554546867,"|"]
["  ","  ",null,null,"|",0.9492583403716216,93.6524761171875,10.173043918028316,"01:48",null,"|",0.9247538798564189,9.96005859375,null,null,"|",0.9247538798564189,9.96005859375,null,null,"|",{"$nulls":9},"|",{"$nulls":4},"|",{"$nulls":4},"|",0.4741651792783995,6.250642805282616,7.90822171244474,null,"|",{"$nulls":4},"|","33.3 - 31.3",32.226707191488934,0.004879359482215072,0.13706548149345735,6.056292941406947,74.46458297815192,"|",{"$nulls":14},"|","19.1 - 17.5",18.1912336356181,0.014334501370538887,0.19054657092509664,31.519580601663428,202.83703605635012,"|"]
[{"$nulls":4},"|",0.9741309088629645,96.10636830600586,10.42033849961315,"01:51",null,"|",0.9492583403716216,10.173043918028316,null,null,"|",0.9492583403716216,10.173043918028316,null,null,"|",{"$nulls":19},"|",0.49992585053315036,6.461379781891221,7.982149681133579,null,"|",{"$nulls":4},"|","31.3 - 30.2",30.743244028743028,0.003191263469225884,0.14025674496268323,4.152149286838111,78.61673226499003,"|",{"$nulls":14},"|",{"$nulls":6},"|"]
[{"$nulls":4},"|",0.9803257297825169,96.71754051650392,10.492720175469646,"01:52",null,"|",0.9741309088629645,10.42033849961315,null,null,"|",0.9741309088629645,10.42033849961315,null,null,"|",{"$nulls":19},"|",0.5257074716928843,6.682812278288238,8.058394195556845,null,"|",{"$nulls":4},"|","30.2 - 27.3",28.553860502948872,0.008881542066514272,0.1491382870291975,12.44180914254595,91.05854140753598,"|",{"$nulls":14},"|",{"$nulls":6},"|"]
[{"$nulls":4},"|",0.99008544921875,97.68051493154297,10.608005661043972,"01:54",null,"|",0.9803257297825169,10.492720175469646,null,null,"|",0.9803257297825169,10.492720175469646,null,null,"|",{"$nulls":19},"|",0.5499250257337416,6.901753747766203,8.131135361517321,null,"|",{"$nulls":4},"|","27.3 - 24.5",25.706420578322813,0.010211628259245209,0.15934991528844272,15.88961516930329,106.94815657683927,"|"]
[{"$nulls":4},"|",0.9946345973659206,98.12923301645509,10.676415253652833,"01:55",null,"|",0.99008544921875,10.608005661043972,null,null,"|",0.99008544921875,10.608005661043972,null,null,"|",{"$nulls":19},"|",0.577176975559544,7.162645438461642,8.217278417232592,null,"|",{"$nulls":4},"|","24.5 - 22.2",23.195805276485896,0.010552375344844092,0.16990229063328682,18.197040747779116,125.14519732461838,"|"]
[{"$nulls":4},"|",0.9730586696315456,96.00058271030274,10.563798543862962,"01:56",null,"|",0.9946345973659206,10.676415253652833,null,null,"|",0.9946345973659206,10.676415253652833,null,null,"|",{"$nulls":19},"|",0.5998930647566512,7.393524528771265,8.292792729424415,null,"|",{"$nulls":4},"|","22.2 - 21.3",21.726212291872308,0.00472792881814797,0.17463021945143478,8.704561576831631,133.84975890145,"|"]
[{"$nulls":4},"|",0.9373111209353885,92.47378046044922,10.31018139991998,"01:58",null,"|",{"$nulls":4},"|",{"$nulls":4},"|",{"$nulls":19},"|",0.6288661647487331,7.708450698196456,8.391117213494129,null,"|",{"$nulls":4},"|","21.3 - 20.6",20.92539042595465,0.004383832995000855,0.17901405244643565,8.379930612072883,142.22968951352289,"|"]
[{"$nulls":4},"|",0.8897086478568412,87.77738825244141,9.976435997249947,"02:01",null,"|",{"$nulls":29},"|",0.6498133891337626,7.952527134528321,8.467484067774084,null,"|",{"$nulls":4},"|","20.6 - 20.4",20.479456254315537,0.0012723409528314516,0.1802863933992671,2.4851069032916095,144.7147964168145,"|"]
[{"$nulls":4},"|",0.8752196440825591,86.34792377241212,9.880078125,"02:03",null,"|",{"$nulls":29},"|",0.6804136533994932,8.338074136373862,8.583840906310776,null,"|",{"$nulls":4},"|","20.4 - 19.4",19.87382917640464,0.006843608404930596,0.1871300018041977,13.774111358581516,158.488907775396,"|"]
[{"$nulls":4},"|",0.850379077808277,83.89718887675782,9.725199311303014,"02:05",null,"|",{"$nulls":29},"|",0.6998712488122889,8.603968512799781,8.66398182302783,null,"|",{"$nulls":4},"|","19.4 - 18.5",18.905980043370636,0.00788137572329351,0.1950113775274912,16.67488425400535,175.16379202940135,"|"]
[{"$nulls":4},"|",0.8254391232052365,81.43664847011719,9.57658793140149,"02:06",null,"|",{"$nulls":29},"|",0.7321035024282094,9.086923798274489,8.801140798371035,null,"|",{"$nulls":4},"|","18.5 - 17.5",17.921444644968215,0.009688565389595827,0.20469994291708704,21.62451874060516,196.78831077000652,"|"]
[{"$nulls":4},"|",0.8003658810177365,78.96295810019532,9.43376730924261,"02:08",null,"|",{"$nulls":29},"|",0.7499229637352196,9.380652297599157,8.882073746392827,null,"|",{"$nulls":4},"|",{"$nulls":6},"|"]
[{"$nulls":4},"|",0.7753394874366554,76.49388974707031,9.297731882712624,"02:10",null,"|",{"$nulls":29},"|",0.7833349279455236,9.994553831675338,9.045817564416655,null,"|",{"$nulls":4},"|",{"$nulls":6},"|"]
[{"$nulls":4},"|",0.7502095815297719,74.01460901528321,9.170898519597264,"02:12",null,"|",{"$nulls":29},"|",0.800029296875,10.338337911299273,9.133906889469275,null,"|"]
[{"$nulls":4},"|",0.7012100632126267,69.18038631342773,8.942470848303575,"02:15",null,"|",{"$nulls":29},"|",0.8198831094277872,10.786233487228072,9.242618252283826,null,"|"]
[{"$nulls":4},"|",0.6502191079629435,64.14969127961426,8.732672950223913,"02:17",null,"|",{"$nulls":29},"|",0.8492697226034628,11.545390258234283,9.418116182510282,null,"|"]
[{"$nulls":4},"|",0.6004845696526605,59.2429525519043,8.55013233405071,"02:19",null,"|",{"$nulls":29},"|",0.8861954972550675,12.719644406045083,9.664093950152349,null,"|"]
[{"$nulls":4},"|",0.5503538389463682,54.29712604658204,8.385370118699072,"02:22",null,"|",{"$nulls":29},"|",{"$nulls":4},"|"]
[{"$nulls":4},"|",0.501063702557538,49.43423137961426,8.216076265329612,"02:24",null,"|",{"$nulls":29},"|",{"$nulls":4},"|"]
[{"$nulls":4},"|",0.454038465345228,44.79478844018555,7.921297016446518,"02:27",null,"|",{"$nulls":29},"|",{"$nulls":4},"|"]
[{"$nulls":4},"|",0.39959481729043494,39.42345565085449,7.7350488219575695,"02:29",null,"|"]
[{"$nulls":4},"|",0.3580283500052787,35.32256717915039,7.620233666634069,"02:30",null,"|"]
[{"$nulls":4},"|",0.3317641387114654,32.731377493139654,7.549503384989183,"02:32",null,"|"]
[{"$nulls":4},"|",0.3251620937038112,32.08,7.529288059135736,"02:33",null,"|"]
[{"$nulls":4},"|",0.29964533625422296,29.562582179882813,7.460890896145987,"02:35",null,"|"]
[{"$nulls":4},"|",0.2754467938397382,27.17518844399414,7.392744247391017,"02:36",null,"|"]
[{"$nulls":4},"|",0.25009765625,24.67430100428467,7.319470824296373,"02:38",null,"|"]
[{"$nulls":4},"|",0.20159520329655828,19.889095685668945,7.168323745953013,"02:40",null,"|"]
[{"$nulls":4},"|",0.17025002144478463,16.796624679711915,7.057909911896277,"02:42",null,"|"]
[{"$nulls":4},"|",0.15250857585185282,15.046278921331789,6.988744602201941,"02:44",null,"|"]
[{"$nulls":4},"|",0.13514000145164695,13.332720103857422,6.91479713842632,"02:46",null,"|"]
[{"$nulls":4},"|",0.10058258675240181,9.923334779388428,6.738641299388347,"02:49",null,"|"]
[{"$nulls":4},"|",0.08279837015512827,8.168769294625855,6.6246449482123,"02:52",null,"|"]
[{"$nulls":4},"|",0.06038083772401552,5.957087467538453,6.443804017068312,"02:56",null,"|"]
[{"$nulls":4},"|",0.0282142922684953,2.783581898057556,6.02734748874408,"03:04",null,"|"]
[{"$nulls":4},"|",0.015494793814581794,1.5286942931602479,5.7228622725671,"03:11",null,"|"]
[{"$nulls":4},"|",{"$nulls":5},"|"]
[{"$nulls":4},"|",{"$nulls":5},"|"]