## Sheet1
Table S3. Direct UV measurements of UV irradiation at 60 SZA off spacecraft materials and analog Mars soils.
1000 W xenon lamp in a nadir position with the Optronic OL-754 spectrometer at 60 SZA off-nadir (Fig. 1 in main text).
All values are in W/^2.
Row 13 = downwelling UV irradiation measured with the Optronic OL-754 spectrometer at 30 cm below the focusing lens (see text).
Row 14 is the data (W/m^2) of reflected light of the Spectralon target in the configuration described in Figure 1 in the text.
Rows 17 thru 40 are in W/m^2 and are calculated by the following:
1) Convert the values to percentages (%); e.g., row 17, column B = 4.92% UVC reflectance.
2) [Row 17 (4.92%)] ÷ [Row 14 (17.52%)] = 0.2808 = 28.1%.
3) 28.1% was then inserted into Table 2 (main text) as the % UVC reflectance for Al-6061 uncoated coupon for 60 SZA.
| UVC | UVB | UVA | Total UV
Spacecraft/Soils/Rocks | (200-280nm) | (280-320 nm) | (320-400nm) | (200-400nm)
UV light (30 cm) | 26.32 | 32.12 | 95.56 | 154.0
Spectralon | 0.1752 | 0.2363 | 0.7062 | 1.1176
Al-6061 uncoated | 0.0492 | 0.0651 | 0.1921 | 0.3070
Al-6061 clear anodized | 0.0072 | 0.0090 | 0.0816 | 0.0977
Al-6061 black anodized | 0.0052 | 0.0062 | 0.0169 | 0.0281
Astroquartz II/BTCY-1 | 0.0063 | 0.0083 | 0.0265 | 0.0412
Black paint 463-3-8 | 0.0084 | 0.0108 | 0.0309 | 0.0516
Chemfilm Al6061 | 0.0235 | 0.0529 | 0.1634 | 0.2397
Gold foil (thermal blanket) | 0.0006 | 0.0012 | 0.0028 | 0.0046
Graphite | 0.0008 | 0.0029 | 0.0028 | 0.0047
Kapton tape on Al-6061 | 0.0005 | 0.0007 | 0.0020 | 0.0032
MER parachute (1-ply) | 0.0160 | 0.0265 | 0.2651 | 0.3026
MER parachute (4-ply) | 0.0077 | 0.0107 | 0.2932 | 0.3116
Polished steel 304 | 0.0005 | 0.0010 | 0.0030 | 0.0044
Unpolished steel 304 | 0.0224 | 0.0352 | 0.1184 | 0.1760
White epoxy paint 446-21-7925 | 0.0005 | 0.0011 | 0.0232 | 0.0248
White epoxy paint NS43G | 0.0038 | 0.0066 | 0.0608 | 0.0699
Palagonite (similar to JSC-1) | 0.0022 | 0.0031 | 0.0115 | 0.0167
Palagonite (2-8 mm) | 0.0016 | 0.0024 | 0.0098 | 0.0139
Palagonite (<0.5 mm) | 0.0027 | 0.0037 | 0.0134 | 0.0198
Palagonite (<50 µm) | 0.0021 | 0.0030 | 0.0110 | 0.0161
Palagonite (>1 mm) | 0.0020 | 0.0028 | 0.0103 | 0.0151
Palogonite HWMK101 | 0.0015 | 0.0024 | 0.0112 | 0.0151
Palagonite HWMK103 | 0.0027 | 0.0053 | 0.0380 | 0.0460