## Spectralon_30 SZA
Table S5: Raw UV reflectance data for the plots in Figure 3 in the main text.
1) Spectral range: 200 to 400 nm in 2-nm bands.
2) Hardware setup as described in the main text and Figure 1.
3) Original UV units collected as W/cm^2/nm and converted to W/m^2/nm.
| UV Reflectance | UV Reflectance
| Spectralon | Al6061
Wavelength (nm) | W/m2 | W/m2
---------- | ------------- | -------------
200 | 0.0007787 | 0.00027
202 | 0.0007893 | 0.000301
204 | 0.0008028 | 0.00033
206 | 0.0008281 | 0.000367
208 | 0.0008561 | 0.000401
210 | 0.0008772 | 0.000428
212 | 0.0008902 | 0.000461
214 | 0.0009202 | 0.000503
216 | 0.0009715 | 0.000546
218 | 0.001033 | 0.000605
220 | 0.001104 | 0.000664
222 | 0.001204 | 0.000729
224 | 0.001359 | 0.000832
226 | 0.00148 | 0.000918
228 | 0.001639 | 0.00104
230 | 0.00178 | 0.00113
232 | 0.001934 | 0.00124
234 | 0.002071 | 0.00133
236 | 0.002229 | 0.00143
238 | 0.002341 | 0.00151
240 | 0.002464 | 0.00158
242 | 0.002574 | 0.00166
244 | 0.002681 | 0.00172
246 | 0.002806 | 0.0018
248 | 0.002953 | 0.00191
250 | 0.003074 | 0.00197
252 | 0.00322 | 0.00207
254 | 0.003404 | 0.00219
256 | 0.003605 | 0.00232
258 | 0.003882 | 0.00249
260 | 0.004152 | 0.00266
262 | 0.004402 | 0.00282
264 | 0.00475 | 0.00304
266 | 0.005064 | 0.00324
268 | 0.005352 | 0.00343
270 | 0.005566 | 0.00356
272 | 0.005747 | 0.00368
274 | 0.005821 | 0.00375
276 | 0.005932 | 0.0038
278 | 0.005927 | 0.00379
280 | 0.006001 | 0.00385
282 | 0.006023 | 0.00387
284 | 0.006115 | 0.00393
286 | 0.006206 | 0.00399
288 | 0.006311 | 0.00406
290 | 0.006508 | 0.00417
292 | 0.006636 | 0.00425
294 | 0.006711 | 0.00431
296 | 0.006856 | 0.00442
298 | 0.007054 | 0.00455
300 | 0.007074 | 0.00456
302 | 0.007348 | 0.00474
304 | 0.007536 | 0.00485
306 | 0.007704 | 0.00497
308 | 0.007934 | 0.00513
310 | 0.008019 | 0.0052
312 | 0.008407 | 0.00544
314 | 0.008429 | 0.00544
316 | 0.008428 | 0.00546
318 | 0.008389 | 0.0054
320 | 0.008472 | 0.00548
322 | 0.008669 | 0.0056
324 | 0.00875 | 0.00565
326 | 0.008813 | 0.00571
328 | 0.008888 | 0.00576
330 | 0.009048 | 0.00585
332 | 0.009151 | 0.00595
334 | 0.009246 | 0.00599
336 | 0.009385 | 0.00607
338 | 0.0095 | 0.00617
340 | 0.009605 | 0.00623
342 | 0.009715 | 0.0063
344 | 0.009846 | 0.0064
346 | 0.009844 | 0.00638
348 | 0.009961 | 0.00645
350 | 0.01011 | 0.00655
352 | 0.0102 | 0.00661
354 | 0.0103 | 0.00668
356 | 0.01039 | 0.00675
358 | 0.01049 | 0.0068
360 | 0.01053 | 0.00684
362 | 0.01062 | 0.00691
364 | 0.01071 | 0.00696
366 | 0.0108 | 0.00701
368 | 0.01092 | 0.00708
370 | 0.01101 | 0.00712
372 | 0.01106 | 0.00715
374 | 0.01118 | 0.00719
376 | 0.01129 | 0.00729
378 | 0.01144 | 0.00737
380 | 0.01156 | 0.00745
382 | 0.01159 | 0.00749
384 | 0.01161 | 0.00749
386 | 0.01164 | 0.00752
388 | 0.01179 | 0.0076
390 | 0.01204 | 0.00779
392 | 0.01223 | 0.00793
394 | 0.01254 | 0.00811
396 | 0.01304 | 0.00844
398 | 0.01309 | 0.00848
400 | 0.01264 | 0.00818
402 | 0.01246 | 0.00806
404 | 0.01249 | 0.00809
406 | 0.0126 | 0.00815
408 | 0.01279 | 0.00826
410 | 0.01291 | 0.00834
412 | 0.0131 | 0.00849
414 | 0.01297 | 0.00839
416 | 0.01289 | 0.00833
418 | 0.01315 | 0.00847
420 | 0.01375 | 0.0089
422 | 0.01318 | 0.00853
424 | 0.01313 | 0.00847
426 | 0.01313 | 0.00849
428 | 0.01319 | 0.0085
430 | 0.01314 | 0.00849
432 | 0.01324 | 0.00853
434 | 0.01329 | 0.00858
436 | 0.01348 | 0.0087
438 | 0.0141 | 0.00911
440 | 0.01382 | 0.00893