## AL6061_30SZA
Table S6: Raw reflectance data for the plots in Figure 4 in the main text.
1) Spectral range: 200 to 400 nm in 2-nm bands.
2) Hardware setup as described in the main text and Figure 1.
3) Original UV units collected as W/cm^2/nm and converted to W/m^2/nm.
UV Reflectance
| Original units | UV Reflectance
Wavelength (nm) | W/cm^2/nm | W/m-2/nm
---------- | ------------- | -------------
200 | 2.697e-08 | 0.0002697
202 | 3.007e-08 | 0.0003007
204 | 3.302e-08 | 0.0003302
206 | 3.671e-08 | 0.0003671
208 | 4.006e-08 | 0.0004006
210 | 4.283e-08 | 0.0004283
212 | 4.611e-08 | 0.0004611
214 | 5.03e-08 | 0.000503
216 | 5.457e-08 | 0.0005457
218 | 6.045e-08 | 0.0006045
220 | 6.637e-08 | 0.0006637
222 | 7.288e-08 | 0.0007288
224 | 8.315e-08 | 0.0008315
226 | 9.177e-08 | 0.0009177
228 | 1.043e-07 | 0.001043
230 | 1.126e-07 | 0.001126
232 | 1.244e-07 | 0.001244
234 | 1.328e-07 | 0.001328
236 | 1.432e-07 | 0.001432
238 | 1.51e-07 | 0.00151
240 | 1.584e-07 | 0.001584
242 | 1.658e-07 | 0.001658
244 | 1.722e-07 | 0.001722
246 | 1.802e-07 | 0.001802
248 | 1.907e-07 | 0.001907
250 | 1.972e-07 | 0.001972
252 | 2.069e-07 | 0.002069
254 | 2.191e-07 | 0.002191
256 | 2.323e-07 | 0.002323
258 | 2.486e-07 | 0.002486
260 | 2.655e-07 | 0.002655
262 | 2.819e-07 | 0.002819
264 | 3.037e-07 | 0.003037
266 | 3.237e-07 | 0.003237
268 | 3.431e-07 | 0.003431
270 | 3.562e-07 | 0.003562
272 | 3.679e-07 | 0.003679
274 | 3.747e-07 | 0.003747
276 | 3.8e-07 | 0.0038
278 | 3.794e-07 | 0.003794
280 | 3.848e-07 | 0.003848
282 | 3.866e-07 | 0.003866
284 | 3.925e-07 | 0.003925
286 | 3.986e-07 | 0.003986
288 | 4.059e-07 | 0.004059
290 | 4.168e-07 | 0.004168
292 | 4.254e-07 | 0.004254
294 | 4.306e-07 | 0.004306
296 | 4.423e-07 | 0.004423
298 | 4.552e-07 | 0.004552
300 | 4.562e-07 | 0.004562
302 | 4.737e-07 | 0.004737
304 | 4.852e-07 | 0.004852
306 | 4.965e-07 | 0.004965
308 | 5.132e-07 | 0.005132
310 | 5.203e-07 | 0.005203
312 | 5.438e-07 | 0.005438
314 | 5.442e-07 | 0.005442
316 | 5.458e-07 | 0.005458
318 | 5.403e-07 | 0.005403
320 | 5.484e-07 | 0.005484
322 | 5.595e-07 | 0.005595
324 | 5.648e-07 | 0.005648
326 | 5.705e-07 | 0.005705
328 | 5.758e-07 | 0.005758
330 | 5.852e-07 | 0.005852
332 | 5.945e-07 | 0.005945
334 | 5.991e-07 | 0.005991
336 | 6.07e-07 | 0.00607
338 | 6.17e-07 | 0.00617
340 | 6.23e-07 | 0.00623
342 | 6.302e-07 | 0.006302
344 | 6.404e-07 | 0.006404
346 | 6.38e-07 | 0.00638
348 | 6.45e-07 | 0.00645
350 | 6.551e-07 | 0.006551
352 | 6.612e-07 | 0.006612
354 | 6.682e-07 | 0.006682
356 | 6.746e-07 | 0.006746
358 | 6.797e-07 | 0.006797
360 | 6.844e-07 | 0.006844
362 | 6.913e-07 | 0.006913
364 | 6.96e-07 | 0.00696
366 | 7.006e-07 | 0.007006
368 | 7.084e-07 | 0.007084
370 | 7.116e-07 | 0.007116
372 | 7.15e-07 | 0.00715
374 | 7.191e-07 | 0.007191
376 | 7.286e-07 | 0.007286
378 | 7.367e-07 | 0.007367
380 | 7.454e-07 | 0.007454
382 | 7.486e-07 | 0.007486
384 | 7.486e-07 | 0.007486
386 | 7.518e-07 | 0.007518
388 | 7.599e-07 | 0.007599
390 | 7.788e-07 | 0.007788
392 | 7.928e-07 | 0.007928
394 | 8.105e-07 | 0.008105
396 | 8.444e-07 | 0.008444
398 | 8.478e-07 | 0.008478
400 | 8.177e-07 | 0.008177
402 | 8.061e-07 | 0.008061
404 | 8.091e-07 | 0.008091
406 | 8.149e-07 | 0.008149
408 | 8.258e-07 | 0.008258
410 | 8.341e-07 | 0.008341
412 | 8.488e-07 | 0.008488
414 | 8.391e-07 | 0.008391
416 | 8.332e-07 | 0.008332
418 | 8.474e-07 | 0.008474
420 | 8.9e-07 | 0.0089
422 | 8.534e-07 | 0.008534
424 | 8.474e-07 | 0.008474
426 | 8.489e-07 | 0.008489
428 | 8.503e-07 | 0.008503
430 | 8.494e-07 | 0.008494
432 | 8.526e-07 | 0.008526
434 | 8.575e-07 | 0.008575
436 | 8.704e-07 | 0.008704
438 | 9.108e-07 | 0.009108
440 | 8.925e-07 | 0.008925

## AL6061_45SZA
Table S6: Raw reflectance data for the plots in Figure 4 in the main text.
1) Spectral range: 200 to 400 nm in 2-nm bands.
2) Hardware setup as described in the main text and Figure 1.
3) Original UV units collected as W/cm^2/nm and converted to W/m^2/nm.
UV Reflectance
| Original units | UV Reflectance
Wavelength (nm) | W/cm^2/nm | W/m-2/nm
---------- | ------------- | -------------
200 | 1.807e-08 | 0.0001807
202 | 1.925e-08 | 0.0001925
204 | 2.019e-08 | 0.0002019
206 | 2.144e-08 | 0.0002144
208 | 2.299e-08 | 0.0002299
210 | 2.385e-08 | 0.0002385
212 | 2.44e-08 | 0.000244
214 | 2.612e-08 | 0.0002612
216 | 2.769e-08 | 0.0002769
218 | 2.952e-08 | 0.0002952
220 | 3.191e-08 | 0.0003191
222 | 3.444e-08 | 0.0003444
224 | 3.852e-08 | 0.0003852
226 | 4.258e-08 | 0.0004258
228 | 4.771e-08 | 0.0004771
230 | 5.193e-08 | 0.0005193
232 | 5.622e-08 | 0.0005622
234 | 6.06e-08 | 0.000606
236 | 6.589e-08 | 0.0006589
238 | 6.905e-08 | 0.0006905
240 | 7.225e-08 | 0.0007225
242 | 7.683e-08 | 0.0007683
244 | 7.984e-08 | 0.0007984
246 | 8.333e-08 | 0.0008333
248 | 8.807e-08 | 0.0008807
250 | 9.141e-08 | 0.0009141
252 | 9.659e-08 | 0.0009659
254 | 1.026e-07 | 0.001026
256 | 1.097e-07 | 0.001097
258 | 1.172e-07 | 0.001172
260 | 1.262e-07 | 0.001262
262 | 1.336e-07 | 0.001336
264 | 1.446e-07 | 0.001446
266 | 1.534e-07 | 0.001534
268 | 1.632e-07 | 0.001632
270 | 1.699e-07 | 0.001699
272 | 1.757e-07 | 0.001757
274 | 1.79e-07 | 0.00179
276 | 1.818e-07 | 0.001818
278 | 1.81e-07 | 0.00181
280 | 1.834e-07 | 0.001834
282 | 1.84e-07 | 0.00184
284 | 1.873e-07 | 0.001873
286 | 1.905e-07 | 0.001905
288 | 1.942e-07 | 0.001942
290 | 1.989e-07 | 0.001989
292 | 2.036e-07 | 0.002036
294 | 2.063e-07 | 0.002063
296 | 2.105e-07 | 0.002105
298 | 2.16e-07 | 0.00216
300 | 2.168e-07 | 0.002168
302 | 2.26e-07 | 0.00226
304 | 2.309e-07 | 0.002309
306 | 2.357e-07 | 0.002357
308 | 2.444e-07 | 0.002444
310 | 2.467e-07 | 0.002467
312 | 2.596e-07 | 0.002596
314 | 2.593e-07 | 0.002593
316 | 2.603e-07 | 0.002603
318 | 2.582e-07 | 0.002582
320 | 2.608e-07 | 0.002608
322 | 2.664e-07 | 0.002664
324 | 2.693e-07 | 0.002693
326 | 2.711e-07 | 0.002711
328 | 2.735e-07 | 0.002735
330 | 2.786e-07 | 0.002786
332 | 2.821e-07 | 0.002821
334 | 2.851e-07 | 0.002851
336 | 2.898e-07 | 0.002898
338 | 2.935e-07 | 0.002935
340 | 2.969e-07 | 0.002969
342 | 3.011e-07 | 0.003011
344 | 3.048e-07 | 0.003048
346 | 3.043e-07 | 0.003043
348 | 3.072e-07 | 0.003072
350 | 3.122e-07 | 0.003122
352 | 3.152e-07 | 0.003152
354 | 3.185e-07 | 0.003185
356 | 3.205e-07 | 0.003205
358 | 3.242e-07 | 0.003242
360 | 3.26e-07 | 0.00326
362 | 3.294e-07 | 0.003294
364 | 3.32e-07 | 0.00332
366 | 3.35e-07 | 0.00335
368 | 3.384e-07 | 0.003384
370 | 3.393e-07 | 0.003393
372 | 3.393e-07 | 0.003393
374 | 3.43e-07 | 0.00343
376 | 3.459e-07 | 0.003459
378 | 3.499e-07 | 0.003499
380 | 3.564e-07 | 0.003564
382 | 3.577e-07 | 0.003577
384 | 3.566e-07 | 0.003566
386 | 3.582e-07 | 0.003582
388 | 3.63e-07 | 0.00363
390 | 3.709e-07 | 0.003709
392 | 3.769e-07 | 0.003769
394 | 3.868e-07 | 0.003868
396 | 4.031e-07 | 0.004031
398 | 4.051e-07 | 0.004051
400 | 3.906e-07 | 0.003906
402 | 3.845e-07 | 0.003845
404 | 3.862e-07 | 0.003862
406 | 3.888e-07 | 0.003888
408 | 3.957e-07 | 0.003957
410 | 3.985e-07 | 0.003985
412 | 4.054e-07 | 0.004054
414 | 4.019e-07 | 0.004019
416 | 3.991e-07 | 0.003991
418 | 4.062e-07 | 0.004062
420 | 4.253e-07 | 0.004253
422 | 4.071e-07 | 0.004071
424 | 4.059e-07 | 0.004059
426 | 4.059e-07 | 0.004059
428 | 4.075e-07 | 0.004075
430 | 4.062e-07 | 0.004062
432 | 4.092e-07 | 0.004092
434 | 4.109e-07 | 0.004109
436 | 4.167e-07 | 0.004167
438 | 4.354e-07 | 0.004354
440 | 4.273e-07 | 0.004273

## AL6061_60SZA
Table S6: Raw reflectance data for the plots in Figure 4 in the main text.
1) Spectral range: 200 to 400 nm in 2-nm bands.
2) Hardware setup as described in the main text and Figure 1.
3) Original UV units collected as W/cm^2/nm and converted to W/m^2/nm.
UV Reflectance
| Original units | UV Reflectance
Wavelength (nm) | W/cm^2/nm | W/m-2/nm
---------- | ------------- | -------------
200 | 1.375e-08 | 0.0001375
202 | 1.388e-08 | 0.0001388
204 | 1.473e-08 | 0.0001473
206 | 1.533e-08 | 0.0001533
208 | 1.641e-08 | 0.0001641
210 | 1.704e-08 | 0.0001704
212 | 1.783e-08 | 0.0001783
214 | 1.879e-08 | 0.0001879
216 | 1.997e-08 | 0.0001997
218 | 2.151e-08 | 0.0002151
220 | 2.346e-08 | 0.0002346
222 | 2.554e-08 | 0.0002554
224 | 2.905e-08 | 0.0002905
226 | 3.215e-08 | 0.0003215
228 | 3.578e-08 | 0.0003578
230 | 3.904e-08 | 0.0003904
232 | 4.277e-08 | 0.0004277
234 | 4.541e-08 | 0.0004541
236 | 4.953e-08 | 0.0004953
238 | 5.195e-08 | 0.0005195
240 | 5.503e-08 | 0.0005503
242 | 5.7e-08 | 0.00057
244 | 5.952e-08 | 0.0005952
246 | 6.172e-08 | 0.0006172
248 | 6.529e-08 | 0.0006529
250 | 6.791e-08 | 0.0006791
252 | 7.203e-08 | 0.0007203
254 | 7.569e-08 | 0.0007569
256 | 8.057e-08 | 0.0008057
258 | 8.635e-08 | 0.0008635
260 | 9.228e-08 | 0.0009228
262 | 9.839e-08 | 0.0009839
264 | 1.056e-07 | 0.001056
266 | 1.131e-07 | 0.001131
268 | 1.195e-07 | 0.001195
270 | 1.255e-07 | 0.001255
272 | 1.285e-07 | 0.001285
274 | 1.311e-07 | 0.001311
276 | 1.332e-07 | 0.001332
278 | 1.332e-07 | 0.001332
280 | 1.348e-07 | 0.001348
282 | 1.354e-07 | 0.001354
284 | 1.379e-07 | 0.001379
286 | 1.397e-07 | 0.001397
288 | 1.429e-07 | 0.001429
290 | 1.463e-07 | 0.001463
292 | 1.495e-07 | 0.001495
294 | 1.51e-07 | 0.00151
296 | 1.55e-07 | 0.00155
298 | 1.585e-07 | 0.001585
300 | 1.599e-07 | 0.001599
302 | 1.657e-07 | 0.001657
304 | 1.708e-07 | 0.001708
306 | 1.742e-07 | 0.001742
308 | 1.8e-07 | 0.0018
310 | 1.824e-07 | 0.001824
312 | 1.91e-07 | 0.00191
314 | 1.904e-07 | 0.001904
316 | 1.912e-07 | 0.001912
318 | 1.903e-07 | 0.001903
320 | 1.926e-07 | 0.001926
322 | 1.962e-07 | 0.001962
324 | 1.984e-07 | 0.001984
326 | 2.002e-07 | 0.002002
328 | 2.009e-07 | 0.002009
330 | 2.046e-07 | 0.002046
332 | 2.077e-07 | 0.002077
334 | 2.105e-07 | 0.002105
336 | 2.129e-07 | 0.002129
338 | 2.171e-07 | 0.002171
340 | 2.191e-07 | 0.002191
342 | 2.217e-07 | 0.002217
344 | 2.251e-07 | 0.002251
346 | 2.242e-07 | 0.002242
348 | 2.262e-07 | 0.002262
350 | 2.302e-07 | 0.002302
352 | 2.32e-07 | 0.00232
354 | 2.339e-07 | 0.002339
356 | 2.359e-07 | 0.002359
358 | 2.379e-07 | 0.002379
360 | 2.4e-07 | 0.0024
362 | 2.417e-07 | 0.002417
364 | 2.437e-07 | 0.002437
366 | 2.462e-07 | 0.002462
368 | 2.482e-07 | 0.002482
370 | 2.495e-07 | 0.002495
372 | 2.511e-07 | 0.002511
374 | 2.526e-07 | 0.002526
376 | 2.551e-07 | 0.002551
378 | 2.585e-07 | 0.002585
380 | 2.611e-07 | 0.002611
382 | 2.637e-07 | 0.002637
384 | 2.628e-07 | 0.002628
386 | 2.635e-07 | 0.002635
388 | 2.672e-07 | 0.002672
390 | 2.723e-07 | 0.002723
392 | 2.772e-07 | 0.002772
394 | 2.84e-07 | 0.00284
396 | 2.963e-07 | 0.002963
398 | 2.976e-07 | 0.002976
400 | 2.876e-07 | 0.002876
402 | 2.828e-07 | 0.002828
404 | 2.83e-07 | 0.00283
406 | 2.857e-07 | 0.002857
408 | 2.899e-07 | 0.002899
410 | 2.929e-07 | 0.002929
412 | 2.982e-07 | 0.002982
414 | 2.939e-07 | 0.002939
416 | 2.924e-07 | 0.002924
418 | 2.973e-07 | 0.002973
420 | 3.122e-07 | 0.003122
422 | 2.987e-07 | 0.002987
424 | 2.97e-07 | 0.00297
426 | 2.977e-07 | 0.002977
428 | 2.979e-07 | 0.002979
430 | 2.969e-07 | 0.002969
432 | 2.994e-07 | 0.002994
434 | 3.011e-07 | 0.003011
436 | 3.042e-07 | 0.003042
438 | 3.176e-07 | 0.003176
440 | 3.129e-07 | 0.003129