## Sheet1
Table S1. Direct UV measurements of UV irradiation at 30 SZA of spacecraft materials and analog Mars soils.
1000 W xenon lamp in a nadir position with the Optronic OL-754 spectrometer at 30 SZA off-nadir (Fig. 1 in main text).
All values are in W/^2.
Row 13 = downwelling UV irradiation measured with the Optronic OL-754 spectrometer at 30 cm below the focusing lens (see text).
Row 14 is the data (W/m^2) of reflected light of the Spectralon target in the configuration described in Figure 1 in the text.
Rows 17 thru 40 are in W/m^2 and are calculated by the following:
1) Convert the values to percentages (%); e.g., row 17, column B = 14.06% UVC reflectance.
2) [Row 17 (14.06%)] ÷ [Row 14 (22.37%)] = 0.6285 = 62.9%.
3) 62.9% was then inserted into Table 1 (main text) as the % UVC reflectance for Al-6061 uncoated coupon for 30 SZA.
| UVC | UVB | UVA | Total UV
Spacecraft/Soils/Rocks | (200-280nm) | (280-320 nm) | (320-400nm) | (200-400nm)
UV light (30 cm) | 26.32 | 32.12 | 95.56 | 154.0
Spectralon | 0.2237 | 0.2898 | 0.8463 | 1.3599
Al-6061 uncoated | 0.1406 | 0.1868 | 0.5478 | 0.8752
Al-6061 clear anodized | 0.0195 | 0.0235 | 0.1938 | 0.2369
Al-6061 black anodized | 0.0161 | 0.0187 | 0.0493 | 0.0841
Astroquartz II/BTCY-1 | 0.0155 | 0.0207 | 0.0622 | 0.0985
Black paint 463-3-8 | 0.0113 | 0.0125 | 0.0322 | 0.0561
Chemfilm Al6061 | 0.0522 | 0.1303 | 0.4285 | 0.6111
Gold foil (thermal blanket) | 0.0040 | 0.0057 | 0.0134 | 0.02303
Graphite | 0.0032 | 0.0038 | 0.0098 | 0.0167
Kapton tape on Al-6061 | 0.0051 | 0.0081 | 0.0183 | 0.0314
MER parachute (1-ply) | 0.0208 | 0.0262 | 0.3088 | 0.3557
MER parachute (4-ply) | 0.0156 | 0.0221 | 0.4293 | 0.4670
Polished steel 304 | 0.0222 | 0.0330 | 0.0977 | 0.1529
Unpolished steel 304 | 0.0602 | 0.0953 | 0.3270 | 0.4825
White epoxy paint 446-21-7925 | 0.0030 | 0.0044 | 0.0444 | 0.0518
White epoxy paint NS43G | 0.0040 | 0.0056 | 0.0680 | 0.0776
Palagonite (similar to JSC-1) | 0.0024 | 0.0034 | 0.0129 | 0.0187
Palagonite (2-8 mm) | 0.0021 | 0.0031 | 0.0121 | 0.0172
Palagonite (<0.5 mm) | 0.0030 | 0.0042 | 0.0150 | 0.0222
Palagonite (<50 µm) | 0.0025 | 0.0034 | 0.0123 | 0.0182
Palagonite (>1 mm) | 0.0025 | 0.0035 | 0.0126 | 0.0187
Palogonite HWMK101 | 0.0019 | 0.0031 | 0.0138 | 0.0189
Palagonite HWMK103 | 0.0034 | 0.0065 | 0.0444 | 0.0543