## Sheet1
Sample | Depth | AL2O3 /% | Fe2O3 /% | K2O /% | MgO /% | MnO /% | Na2O /% | P2O5 /% | TiO2 /% | CaO /% | Mn/% | Co /ppm | Ni /ppm | Cr /ppm | Cu /ppm | Zn /ppm | Mo /ppm | Sc | V | Cr | Ga | Rb | Sr | Zr | Nb | Cd | Ba | Hf | Ta | W | Tl | Pb | Th | U | La | Ce | Pr | Nd | Sm | Eu | Gd | Tb | Dy | Ho | Er | Tm | Yb | Lu | Y
L-0 | 1 | 1.73172 | 17.59233 | 0.3595171 | 1.55657 | 14.4268 | 1.876072 | 0.7561186 | 0.9079616 | 2.364149 | 11.17569 | 2665.118 | 1935.77 | 12.88243 | 304.1348 | 282.6897 | 265.76 | 8.86 | 488.1 | 10.93 | 11.71 | 7.165 | 1029.2 | 411.3 | 26.58 | 2.732 | 958.7 | 5.347 | 0.366 | 45.73 | 35.36 | 1292.4 | 20.55 | 8.926 | 213.7 | 566.2 | 44.84 | 189.6 | 41.9 | 9.396 | 39.2 | 6.159 | 38.86 | 7.752 | 20.21 | 3.041 | 19.06 | 2.844 | 148.5
L-1 | 2.508 | 1.924513 | 18.02983 | 0.3734809 | 1.538957 | 14.10583 | 1.708199 | 0.7462152 | 0.9604898 | 2.201862 | 10.92705 | 2596.83 | 1784.638 | 17.23705 | 381.457 | 281.6943 | 240.14 | 9.873 | 521.2 | 18.59 | 12.83 | 8.431 | 1122.9 | 467.6 | 30.21 | 2.805 | 1064.9 | 6.23 | 0.423 | 54.13 | 39.38 | 1400.1 | 23.54 | 9.815 | 232.1 | 622.1 | 48.04 | 199.6 | 44.62 | 9.732 | 41.59 | 6.632 | 40.91 | 8.474 | 22.01 | 3.346 | 20.93 | 3.213 | 159.2
L-2 | 4.016 | 2.377828 | 18.02532 | 0.4000351 | 1.491547 | 13.77898 | 1.726911 | 0.7296115 | 0.9902663 | 2.255619 | 10.67386 | 2497.968 | 1728.307 | 13.42015 | 474.0609 | 284.4909 | 267.84 | 9.542 | 500.4 | 12.05 | 12.15 | 8.976 | 1084 | 465.8 | 31.8 | 2.631 | 1087.6 | 6.14 | 0.44 | 52.21 | 42.59 | 1354.6 | 19.27 | 9.663 | 223.5 | 607.8 | 44.02 | 189.7 | 40.93 | 9.517 | 38.46 | 6.21 | 39.83 | 7.898 | 21.7 | 3.285 | 20.82 | 3.116 | 157.4
L-3 | 5.524 | 2.672338 | 17.70809 | 0.4136903 | 1.389972 | 13.24725 | 1.33871 | 0.6851169 | 0.9429997 | 2.088242 | 10.26195 | 2322.509 | 1683.308 | 13.61621 | 550.2042 | 361.4106 | 264.06 | 8.637 | 462.9 | 12.39 | 10.97 | 10.15 | 961.2 | 446.2 | 29.39 | 2.596 | 962.2 | 5.973 | 0.425 | 51.7 | 44.86 | 1233.9 | 15.96 | 8.558 | 193.9 | 552.3 | 38.54 | 167.9 | 35.63 | 8.031 | 36.07 | 5.615 | 37.01 | 7.39 | 19.98 | 3.006 | 18.96 | 2.922 | 143.9
L-4 | 7.032 | 2.656089 | 18.40268 | 0.4373482 | 1.400347 | 13.35402 | 1.490652 | 0.6775559 | 0.9818248 | 2.029606 | 10.34466 | 2313.065 | 1746.372 | 13.76516 | 609.0616 | 291.1647 | 281.54 | 8.358 | 466.9 | 12.54 | 10.95 | 10.09 | 936.1 | 457.8 | 32.28 | 2.602 | 992.9 | 5.99 | 0.432 | 50.53 | 49.93 | 1232 | 13.22 | 8.395 | 186.1 | 514.8 | 35.15 | 155.5 | 33.06 | 7.511 | 33.52 | 5.271 | 34.81 | 7.426 | 19.75 | 3.041 | 18.7 | 2.947 | 148.5
L-5 | 9.04 | 2.918515 | 20.40375 | 0.5090284 | 1.519414 | 13.35402 | 1.826173 | 0.7518587 | 1.15557 | 2.197478 | 10.34466 | 2674.435 | 2087.724 | 16.4238 | 702.5055 | 336.3174 | 293.62 | 8.847 | 489.4 | 15.18 | 10.97 | 9.635 | 1010.7 | 507.3 | 37.39 | 2.599 | 1093.8 | 7.13 | 0.487 | 53.09 | 59.71 | 1344.8 | 10.45 | 9.391 | 196.8 | 529.1 | 35.75 | 158.2 | 33.07 | 7.687 | 34.49 | 5.53 | 36.38 | 7.73 | 20.91 | 3.266 | 20.99 | 3.153 | 153.1
L-6 | 10.548 | 2.0698 | 16.47378 | 0.3518335 | 1.172237 | 13.35402 | 1.346011 | 0.5791973 | 0.9075569 | 1.611894 | 10.34466 | 2159.745 | 1574.054 | 13.0014 | 555.1998 | 264.9624 | 215.18 | 6.826 | 375.6 | 13.34 | 8.211 | 6.773 | 791.8 | 413.7 | 31.77 | 2.139 | 872.6 | 5.91 | 0.421 | 44.14 | 49.17 | 1100.1 | 6.69 | 7.436 | 153.1 | 421.8 | 27.31 | 121.8 | 24.48 | 5.891 | 26.92 | 4.248 | 27.72 | 6.228 | 17.02 | 2.562 | 16.43 | 2.495 | 118.4
L-7 | 12.056 | 2.735123 | 20.13163 | 0.4836686 | 1.423509 | 13.35402 | 1.789373 | 0.6795715 | 1.083614 | 1.954734 | 10.34466 | 2571.074 | 1901.857 | 15.38642 | 672.281 | 323.6617 | 263.8 | 8.565 | 486.4 | 17.46 | 11.12 | 9.422 | 1015.5 | 530.1 | 42.02 | 2.819 | 1139.7 | 7.959 | 0.586 | 59.03 | 65.93 | 1430.2 | 8.215 | 9.534 | 195.7 | 523.6 | 35.3 | 151.6 | 31.66 | 7.364 | 34.23 | 5.324 | 35.3 | 7.631 | 21.32 | 3.246 | 20.94 | 3.177 | 150.1
L-8 | 13.564 | 2.954734 | 22.3116 | 0.5498847 | 1.660075 | 13.35402 | 2.1297 | 0.7763176 | 1.224865 | 2.329464 | 10.34466 | 3167.963 | 2414.748 | 17.01958 | 786.5033 | 374.8625 | 293.2 | 8.675 | 541 | 15.05 | 12 | 9.239 | 1134.3 | 554.8 | 46.41 | 3.089 | 1234.6 | 8.336 | 0.643 | 67.68 | 77.73 | 1576.9 | 8.882 | 10.22 | 228.4 | 575.8 | 38.47 | 166.3 | 34.04 | 8 | 37.13 | 5.771 | 38.99 | 8.261 | 23.47 | 3.543 | 22.45 | 3.46 | 159.5
L-9 | 15.072 | 2.104419 | 18.31788 | 0.4405188 | 1.47198 | 16.86159 | 1.89894 | 0.5807498 | 1.059234 | 2.037064 | 13.06179 | 3012.981 | 2306.445 | 12.8068 | 711.4784 | 407.9523 | 336.6 | 7.124 | 493.1 | 10.07 | 10.92 | 6.848 | 1008.4 | 458.7 | 40.88 | 2.704 | 1078.9 | 6.516 | 0.532 | 65.81 | 76.17 | 1368.1 | 6.931 | 9.403 | 190.5 | 556.2 | 34.99 | 153.9 | 31.8 | 7.286 | 33.2 | 5.136 | 34.54 | 7.19 | 20.38 | 3.017 | 19.46 | 2.979 | 134.8
L-10 | 16.58 | 1.547679 | 18.52848 | 0.4206672 | 1.563323 | 18.67238 | 2.006894 | 0.6193278 | 1.211612 | 2.246762 | 14.46452 | 3209.131 | 2575.997 | 12.31271 | 775.0525 | 442.417 | 410.48 | 7.19 | 546 | 7.963 | 12.44 | 5.272 | 1138.2 | 473.4 | 43.3 | 2.94 | 1211.4 | 6.724 | 0.562 | 79.01 | 96.43 | 1561.9 | 7.777 | 11.29 | 243.5 | 671.7 | 43.52 | 188.8 | 38.64 | 8.788 | 39.02 | 5.999 | 40.32 | 8.107 | 22.7 | 3.325 | 21.71 | 3.253 | 141.2
L-11 | 18.088 | 1.734174 | 22.80135 | 0.5209431 | 1.863344 | 21.54486 | 2.534695 | 0.7733999 | 1.692431 | 2.75141 | 16.68968 | 3736.201 | 3122.029 | 13.973 | 958.7508 | 542.1021 | 478.36 | 10.18 | 687.3 | 9.121 | 16.98 | 5.426 | 1470.4 | 642.4 | 56.05 | 3.721 | 1570.9 | 9.481 | 0.765 | 92.5 | 121.7 | 1929.3 | 11.6 | 14.32 | 331.2 | 972 | 60.29 | 257.3 | 53.61 | 12.34 | 53.27 | 8.16 | 52.24 | 10.52 | 28.45 | 4.192 | 27.98 | 3.916 | 171.5
L-12 | 19.596 | 1.399439 | 23.33001 | 0.4568265 | 1.92809 | 23.86205 | 2.246087 | 0.8075745 | 1.932633 | 3.046194 | 18.48468 | 4596.763 | 3634.654 | 15.68755 | 1031.642 | 589.0745 | 487.68 | 8.567 | 680 | 13.3 | 18.68 | 4.495 | 1485.9 | 625.3 | 54.32 | 3.915 | 1627.2 | 9.125 | 0.803 | 95.19 | 145.9 | 1939.5 | 17.2 | 14.82 | 333 | 1162.2 | 63.83 | 268.3 | 58.56 | 12.74 | 56.83 | 8.391 | 52.25 | 10.05 | 27.07 | 4.104 | 25.55 | 3.722 | 156.9
L-13 | 20.704 | 1.045885 | 23.90224 | 0.4441395 | 2.154941 | 26.38111 | 2.225166 | 0.8603043 | 2.152 | 3.418984 | 20.43607 | 5972.092 | 4616.324 | 14.989 | 1250.891 | 655.3677 | 585.46 | 9.243 | 776.9 | 7.331 | 20.25 | 3.894 | 1730.4 | 667.9 | 59.24 | 4.726 | 1807.7 | 9.45 | 0.85 | 116.6 | 183.6 | 2169.6 | 21.67 | 16.56 | 374.3 | 1263.1 | 74.42 | 304.6 | 68.45 | 14.17 | 63.4 | 9.526 | 56.94 | 11.11 | 30.3 | 4.394 | 27.77 | 4.097 | 161.7
L-14 | 22.212 | 0.8697918 | 21.53052 | 0.4485286 | 2.032189 | 25.83511 | 2.355448 | 0.7761693 | 2.008836 | 3.244968 | 20.01312 | 5905.345 | 4850.649 | 14.45275 | 1252.396 | 621.6448 | 539.78 | 7.798 | 677 | 6.035 | 18.23 | 3.617 | 1531.4 | 576.2 | 51.34 | 4.527 | 1642.6 | 7.79 | 0.785 | 105.5 | 184.7 | 1940.4 | 19.75 | 15.17 | 325.4 | 1109.9 | 64.41 | 270.4 | 57.98 | 12.69 | 53.84 | 8.294 | 50.31 | 9.648 | 25.14 | 3.757 | 24.31 | 3.397 | 134.6
L-15 | 23.72 | 0.8104937 | 19.47397 | 0.4259782 | 1.821103 | 24.48268 | 2.212115 | 0.6735161 | 1.765203 | 3.0115 | 18.96545 | 4971.543 | 4672.53 | 14.31242 | 1217.921 | 587.3513 | 491.9 | 6.888 | 620.8 | 6.371 | 16.75 | 3.687 | 1395.3 | 538.9 | 44.88 | 4.235 | 1511.5 | 7.063 | 0.681 | 94.31 | 174.9 | 1808.6 | 14.79 | 13.49 | 274.2 | 988.9 | 58.2 | 231.1 | 51.56 | 11.1 | 46.43 | 7.159 | 43.03 | 8.256 | 21.62 | 3.318 | 20.21 | 2.995 | 109.8
L-16 | 25.228 | 0.8174979 | 18.11455 | 0.3619096 | 1.597621 | 22.23395 | 1.871934 | 0.6116011 | 1.560252 | 2.6767 | 17.22348 | 3913.402 | 3943.551 | 12.89468 | 1101.954 | 528.1907 | 452.54 | 6.159 | 565.6 | 5.836 | 15.02 | 3.484 | 1260.9 | 503 | 41.43 | 3.55 | 1409.5 | 6.709 | 0.617 | 77.8 | 148.7 | 1601.6 | 12.02 | 11.6 | 221.8 | 910.4 | 47.82 | 199.3 | 42.97 | 9.201 | 40.07 | 5.956 | 35.17 | 6.852 | 17.27 | 2.684 | 16.58 | 2.437 | 90.74
L-17 | 26.736 | 1.181497 | 22.30464 | 0.4472416 | 1.740832 | 23.41504 | 2.120617 | 0.7200885 | 1.889662 | 2.964503 | 18.13841 | 4171.311 | 3848.238 | 16.24577 | 1255.406 | 606.7177 | 423.58 | 6.976 | 623.3 | 10.08 | 17.43 | 4.403 | 1469.1 | 654.2 | 51.07 | 3.778 | 1628.5 | 9.748 | 0.816 | 87.02 | 171.5 | 1917.5 | 14.37 | 13.32 | 265.9 | 1113.3 | 57.67 | 229.7 | 51.83 | 10.9 | 46.78 | 6.798 | 40.92 | 7.501 | 19.9 | 3.023 | 18.62 | 2.671 | 94.96
L-18 | 28.244 | 1.266609 | 22.44116 | 0.4878283 | 1.728557 | 22.88054 | 2.228662 | 0.6859878 | 1.878234 | 2.995533 | 17.72436 | 4087.257 | 3751.064 | 17.7451 | 1283.932 | 592.2813 | 441.86 | 6.496 | 585.9 | 11.35 | 16.4 | 4.419 | 1390.5 | 636.1 | 51.61 | 3.535 | 1524.7 | 9.894 | 0.819 | 84.61 | 162.6 | 1746.3 | 16.43 | 12.63 | 241.6 | 1034.9 | 52.61 | 209.4 | 46.05 | 9.842 | 42.38 | 6.294 | 36.79 | 6.711 | 17.71 | 2.682 | 17.39 | 2.358 | 82.77
L-19 | 29.752 | 1.097595 | 19.04552 | 0.3741644 | 1.432748 | 19.57857 | 1.703348 | 0.5893073 | 1.449185 | 2.477183 | 15.1665 | 3278.767 | 3054.107 | 12.68933 | 1095.216 | 514.8842 | 353.8 | 5.794 | 497.5 | 9.152 | 13.62 | 4.7 | 1154.8 | 553.3 | 43.46 | 2.823 | 1279.7 | 8.593 | 0.628 | 68.38 | 124.6 | 1376.1 | 16.38 | 9.838 | 180 | 834.3 | 42.01 | 164.1 | 36.08 | 7.73 | 33.57 | 4.902 | 28.23 | 5.368 | 13.45 | 2.09 | 13.26 | 1.873 | 68.35
L-20 | 31.26 | 0.8989796 | 19.1254 | 0.313947 | 1.429137 | 19.94942 | 1.540588 | 0.603736 | 1.458012 | 2.451069 | 15.45378 | 3543.671 | 3064.952 | 11.27519 | 1118.94 | 478.3881 | 357.08 | 5.221 | 491.8 | 6.779 | 13.06 | 3.708 | 1144 | 549.9 | 45.99 | 2.69 | 1257.3 | 8.81 | 0.665 | 67.31 | 118.6 | 1367.8 | 14.85 | 9.867 | 169.4 | 845.9 | 38.4 | 154.4 | 33.23 | 7.262 | 31 | 4.567 | 26.25 | 4.753 | 12.86 | 1.962 | 12.44 | 1.739 | 60.31
L-21 | 32.768 | 0.8640717 | 17.79358 | 0.3440653 | 1.395922 | 20.02329 | 1.683148 | 0.5501569 | 1.313022 | 2.424418 | 15.511 | 3756.549 | 3243.981 | 13.25338 | 1165.456 | 488.0428 | 370.54 | 4.762 | 488.5 | 9.197 | 12.53 | 4.217 | 1123.3 | 527.4 | 44.22 | 2.786 | 1216 | 8.209 | 0.599 | 67.73 | 125.8 | 1212.1 | 12.45 | 9.265 | 145.8 | 766 | 31.81 | 130.1 | 27.99 | 5.961 | 27.06 | 3.948 | 21.85 | 4.275 | 11.07 | 1.724 | 11.11 | 1.564 | 54.65
L-22 | 34.276 | 0.9244069 | 16.8568 | 0.4076441 | 1.529505 | 21.39629 | 1.891123 | 0.5227027 | 1.405993 | 2.599021 | 16.57459 | 4414.513 | 3838.699 | 12.58038 | 1280.993 | 485.5207 | 400.34 | 4.675 | 493.8 | 6.747 | 13.63 | 5.589 | 1132.9 | 500.7 | 45.7 | 3.204 | 1245.3 | 7.663 | 0.654 | 74.67 | 140 | 1193.9 | 15.46 | 9.519 | 137.4 | 869.5 | 30.56 | 115.5 | 25.93 | 5.43 | 27.01 | 3.569 | 20.74 | 3.9 | 10.63 | 1.632 | 10.27 | 1.478 | 54.83
L-23 | 35.784 | 1.067219 | 14.43861 | 0.4456569 | 1.549603 | 20.87618 | 1.784389 | 0.5011012 | 1.343708 | 2.503902 | 16.17169 | 4716.996 | 4175.778 | 13.58875 | 1287.731 | 476.391 | 401.58 | 4.739 | 438.8 | 6.757 | 13.32 | 7.811 | 1038.3 | 435.3 | 41.69 | 3.416 | 1194 | 6.149 | 0.605 | 69.76 | 141 | 989.2 | 10.49 | 8.067 | 113.3 | 790.2 | 24.96 | 101.1 | 22.18 | 4.691 | 24.12 | 3.155 | 18.42 | 3.497 | 9.25 | 1.468 | 8.941 | 1.314 | 58.86
L-24 | 37.292 | 1.483155 | 14.6187 | 0.540132 | 1.712671 | 21.18764 | 1.760463 | 0.6071331 | 1.532361 | 2.698822 | 16.41296 | 5182.14 | 4436.622 | 13.51567 | 1367.646 | 515.7401 | 397.88 | 6.699 | 464.8 | 8.797 | 15.36 | 11.89 | 1062.4 | 475.2 | 46.99 | 3.711 | 1308.2 | 7.505 | 0.764 | 74.16 | 158.4 | 1066.6 | 9.785 | 8.937 | 142.4 | 912.3 | 33.04 | 134.2 | 30.64 | 6.643 | 32.94 | 4.273 | 26.2 | 5.058 | 13.38 | 1.965 | 12.13 | 1.717 | 105.8
L-25 | 38.8 | 1.508868 | 14.50977 | 0.5860874 | 1.797034 | 22.10601 | 2.017584 | 0.760679 | 1.625138 | 3.011207 | 17.12438 | 5832.394 | 4945.645 | 14.83431 | 1506.907 | 569.6967 | 365.88 | 7.54 | 475.9 | 11.35 | 16.77 | 11.81 | 1094.6 | 500.7 | 50.45 | 4.26 | 1449.5 | 8.17 | 0.888 | 80.7 | 185.7 | 1172.2 | 9.681 | 9.795 | 172.7 | 1015 | 42.8 | 183 | 40.55 | 8.718 | 43.03 | 5.8 | 34.7 | 6.976 | 18.04 | 2.621 | 15.45 | 2.337 | 157.5
L-26 | 40.308 | 1.054438 | 12.91493 | 0.5020999 | 1.694499 | 21.76333 | 2.084783 | 0.6499853 | 1.562355 | 2.801739 | 16.85892 | 5761.221 | 5110.306 | 17.89396 | 1479.026 | 554.7582 | 404.76 | 5.961 | 430.4 | 12.4 | 14.48 | 8.101 | 998.9 | 439.4 | 47.91 | 4.241 | 1359.4 | 6.925 | 0.808 | 72.68 | 176.4 | 970.6 | 8.811 | 8.478 | 131.5 | 881.4 | 30.81 | 127.7 | 28.31 | 6.135 | 31.43 | 4.134 | 25.46 | 5.078 | 13.62 | 1.926 | 12.29 | 1.714 | 120.8
L-27 | 42.156 | 1.441825 | 12.90069 | 0.5291353 | 1.738064 | 20.62572 | 1.717953 | 1.047683 | 1.584131 | 3.28199 | 15.97767 | 5314.235 | 4719.633 | 20.64468 | 1425.2 | 527.8598 | 379.4 | 8.569 | 428.4 | 21.48 | 16.04 | 11.28 | 982.5 | 458.8 | 50.58 | 3.858 | 1356.5 | 8.001 | 0.971 | 72.23 | 173.2 | 1010.1 | 7.829 | 8.985 | 186.8 | 922.1 | 45.2 | 192.2 | 43.11 | 9.527 | 44.14 | 6.347 | 39.87 | 8.004 | 21.36 | 2.972 | 17.87 | 2.562 | 205.1
L-28 | 43.664 | 1.377689 | 12.8577 | 0.5080256 | 1.761532 | 21.08864 | 1.707666 | 1.277268 | 1.578071 | 3.755716 | 16.33627 | 5490.721 | 5008.58 | 20.23801 | 1528.266 | 563.0434 | 422.84 | 9.158 | 464.2 | 14.46 | 16.57 | 10.83 | 1086.8 | 487.6 | 55.53 | 4.437 | 1498 | 7.958 | 0.935 | 76.43 | 178 | 1030.2 | 6.623 | 9.153 | 194.2 | 923.4 | 43.35 | 191.2 | 41.42 | 9.287 | 44.18 | 6.196 | 40.3 | 8.181 | 21.3 | 3.1 | 19.16 | 2.727 | 221.4
L-29 | 45.172 | 1.780069 | 13.54061 | 0.5947886 | 1.843848 | 21.09092 | 1.879376 | 2.35328 | 1.612078 | 5.498202 | 16.33804 | 5500.469 | 4856.586 | 18.61986 | 1540.02 | 577.4912 | 433.64 | 11.93 | 469.7 | 13.56 | 17.04 | 13.03 | 1097.1 | 514.5 | 56.45 | 4.381 | 1547.2 | 8.816 | 1.018 | 82.64 | 192.4 | 1071.8 | 6.879 | 10.13 | 266.4 | 927.4 | 52.35 | 231.3 | 49 | 10.84 | 50.52 | 7.715 | 49.94 | 10.57 | 28.52 | 4.184 | 25.28 | 3.603 | 287.3
L-30 | 46.68 | 2.021131 | 16.96573 | 0.6673856 | 1.991512 | 22.42204 | 2.359138 | 4.392682 | 1.919849 | 9.060417 | 17.36918 | 5654.965 | 4677.676 | 18.94986 | 1662.868 | 631.4935 | 453.92 | 15.44 | 575 | 14.15 | 19.4 | 13.72 | 1409.4 | 678.7 | 72.76 | 4.358 | 1775.4 | 11.61 | 1.272 | 84.75 | 189.5 | 1273.4 | 7.585 | 13.02 | 333.4 | 1079.8 | 60.35 | 260.6 | 56.3 | 12.18 | 58.84 | 9.102 | 58.37 | 12.61 | 35.55 | 5.145 | 32.44 | 4.748 | 377.9
L-31 | 48.188 | 1.341561 | 13.4449 | 0.4643272 | 1.499539 | 17.85223 | 1.637806 | 3.751192 | 1.348882 | 7.388791 | 13.8292 | 3881.086 | 3569.779 | 13.71385 | 1275.976 | 476.0829 | 337.96 | 11.17 | 442.9 | 8.565 | 13.51 | 10 | 1038 | 514.4 | 55.25 | 3.242 | 1297.2 | 9.389 | 0.909 | 63.14 | 142 | 902.4 | 5.044 | 9.348 | 238 | 737.9 | 43.33 | 178 | 38.26 | 8.417 | 39.91 | 6.121 | 42.84 | 9.043 | 26.19 | 3.811 | 23.61 | 3.554 | 272
L-32 | 49.696 | 1.37171 | 12.63157 | 0.4945992 | 1.475831 | 17.59789 | 1.740369 | 5.378042 | 1.220826 | 9.931183 | 13.63217 | 3568.581 | 3810.991 | 13.22289 | 1316.256 | 475.7177 | 349.28 | 11.5 | 420.9 | 8.471 | 12.68 | 10.82 | 1071.2 | 518.3 | 50.76 | 3.518 | 1272.3 | 9.144 | 0.864 | 65.91 | 145.5 | 812.8 | 4.797 | 10.05 | 250.6 | 691.2 | 41.32 | 180.7 | 36.55 | 8.216 | 39.96 | 6.23 | 43.08 | 9.502 | 28.11 | 4.147 | 25.66 | 3.868 | 296.2
L-33 | 51.204 | 1.889355 | 13.60364 | 0.7063781 | 1.87586 | 20.95309 | 2.150292 | 5.81561 | 1.330039 | 10.90903 | 16.23127 | 4229.054 | 5410.732 | 17.2788 | 1730.312 | 624.4408 | 485.04 | 13.74 | 489.4 | 16.1 | 15.33 | 15.6 | 1252.5 | 575.6 | 54.23 | 4.495 | 1567.8 | 9.751 | 0.882 | 91.02 | 194.4 | 960.9 | 5.615 | 11.44 | 296 | 855.5 | 49.2 | 213.4 | 42.48 | 10.02 | 46.26 | 7.331 | 50.22 | 11.1 | 31.9 | 4.762 | 29.75 | 4.601 | 341.2
L-34 | 52.712 | 1.361407 | 10.7461 | 0.522086 | 1.627346 | 18.92444 | 1.735445 | 4.879731 | 1.00121 | 9.285447 | 14.65977 | 3585.69 | 5048.558 | 14.28282 | 1537.583 | 528.1679 | 424.32 | 9.67 | 406.8 | 9.907 | 12.62 | 11.82 | 1042.8 | 465.4 | 39.42 | 4.369 | 1321.2 | 7.182 | 0.578 | 78.54 | 163.3 | 768.1 | 4.147 | 8.729 | 176.7 | 687.7 | 31.21 | 129.8 | 26.49 | 6.043 | 30.85 | 4.514 | 30.63 | 7.181 | 19.78 | 3.059 | 19.63 | 3.038 | 226.1
L-35 | 54.22 | 1.740012 | 12.806 | 0.6397932 | 1.825555 | 20.49162 | 1.90761 | 5.38358 | 1.135437 | 10.1772 | 15.87379 | 3898.377 | 5469.709 | 16.4973 | 1773.746 | 592.1444 | 479.86 | 10.52 | 484.9 | 10.83 | 14.7 | 14.22 | 1200.6 | 543 | 45.49 | 4.456 | 1533.1 | 8.884 | 0.694 | 86.18 | 181 | 879.3 | 5.258 | 10.16 | 189.4 | 817.8 | 32.9 | 141.4 | 28.12 | 6.629 | 33.54 | 4.916 | 33.63 | 7.623 | 22.01 | 3.293 | 21.48 | 3.197 | 243.9
L-36 | 55.728 | 1.449143 | 13.46044 | 0.5750235 | 1.678975 | 20.0667 | 1.944098 | 4.201869 | 1.249769 | 8.300405 | 15.54462 | 3932.99 | 4627.011 | 13.23858 | 1671.325 | 546.9979 | 460.22 | 9.57 | 483.3 | 8.833 | 14.28 | 12.01 | 1165.6 | 574.5 | 44.88 | 3.935 | 1476 | 9.44 | 0.727 | 80.67 | 174.3 | 933.5 | 5.283 | 10.22 | 177.8 | 873.2 | 32.43 | 137.5 | 27.23 | 6.537 | 33.33 | 4.679 | 31.59 | 7.138 | 20.43 | 2.966 | 19.43 | 3.003 | 224.2
L-37 | 57.236 | 1.15326 | 14.27521 | 0.5172839 | 1.640344 | 20.69951 | 1.97052 | 3.714174 | 1.492793 | 7.511334 | 16.03483 | 4099.515 | 4619.095 | 13.84612 | 1740.06 | 570.2559 | 412.48 | 8.828 | 524.9 | 7.552 | 15.72 | 9.186 | 1273.4 | 643.7 | 49.84 | 4.218 | 1677.2 | 10.85 | 0.837 | 82.47 | 188 | 1169 | 5.276 | 11.51 | 189.6 | 1015.3 | 32.44 | 137.4 | 28.12 | 6.453 | 35.46 | 4.808 | 30.84 | 6.922 | 19.86 | 3.03 | 19.06 | 2.876 | 215
L-38 | 58.744 | 1.009326 | 12.66134 | 0.4518804 | 1.500863 | 19.06151 | 1.633351 | 3.505729 | 1.353752 | 7.018618 | 14.76596 | 3240.976 | 4597.721 | 12.5889 | 1626.028 | 544.3275 | 398.14 | 9.435 | 448.7 | 6.039 | 14.39 | 8.074 | 1132.5 | 572.5 | 42.5 | 4.11 | 1531.4 | 9.499 | 0.737 | 67.53 | 161.4 | 1056.1 | 4.522 | 9.254 | 196.7 | 863.5 | 33.2 | 141.4 | 27.92 | 6.716 | 34.6 | 4.841 | 33 | 7.266 | 21.03 | 3.176 | 20.01 | 3.054 | 250.7
L-39 | 60.252 | 0.8369564 | 11.67983 | 0.4560101 | 1.683909 | 21.50975 | 1.722214 | 2.232718 | 1.219359 | 5.239271 | 16.66248 | 3515.141 | 6266.492 | 15.44812 | 1974.933 | 635.3051 | 508.16 | 7.33 | 467.7 | 7.722 | 14.98 | 6.847 | 1101.7 | 519 | 39.49 | 4.982 | 1658.4 | 7.901 | 0.654 | 88.71 | 206.4 | 1142.2 | 4.815 | 8.786 | 145.3 | 1009.9 | 26.98 | 111.6 | 23.1 | 5.342 | 30.63 | 4.057 | 25.85 | 5.811 | 16.52 | 2.42 | 15.6 | 2.385 | 180.1
L-40 | 61.93 | 0.7435178 | 11.19823 | 0.4995261 | 1.776093 | 22.59947 | 2.01907 | 2.396945 | 1.121131 | 5.589975 | 17.50663 | 3865.452 | 7052.193 | 12.16116 | 2201.922 | 682.734 | 569.06 | 7.254 | 485.2 | 3.93 | 14.93 | 6.167 | 1114.8 | 514.6 | 37.45 | 5.622 | 1667.6 | 7.148 | 0.591 | 95.59 | 218.7 | 1093.1 | 4.317 | 8.186 | 141.1 | 986.1 | 24.79 | 106.8 | 21.91 | 5.137 | 29.46 | 3.872 | 25.25 | 5.603 | 16.24 | 2.441 | 15.34 | 2.393 | 189
L-41 | 63.438 | 0.8018828 | 10.96251 | 0.4921309 | 1.648286 | 21.63312 | 1.909764 | 3.354241 | 1.018947 | 7.074044 | 16.75805 | 3314.429 | 6503.588 | 12.72296 | 2083.374 | 622.261 | 535.48 | 8.736 | 446.5 | 3.998 | 14.93 | 6.307 | 1134 | 508.7 | 31.2 | 5.187 | 1526.5 | 7.02 | 0.55 | 90.06 | 198 | 1011.7 | 4.34 | 8.272 | 165.2 | 1009.1 | 27.55 | 120.3 | 24.42 | 5.82 | 32.45 | 4.388 | 28.82 | 6.656 | 19.82 | 3.041 | 19.31 | 2.986 | 227
L-42 | 64.946 | 0.8981259 | 10.60682 | 0.4311932 | 1.548881 | 19.80778 | 1.53574 | 5.318684 | 0.9399492 | 10.00163 | 15.34406 | 2531.822 | 5799.031 | 12.76017 | 1900.034 | 566.9121 | 435.22 | 12.19 | 402.7 | 6.259 | 14.95 | 7.042 | 1149.8 | 518 | 27.44 | 4.783 | 1446.5 | 7.024 | 0.57 | 77.17 | 172.4 | 919.2 | 4.288 | 8.249 | 207.2 | 968 | 33.77 | 143.3 | 30.87 | 7.24 | 38.27 | 5.395 | 37.16 | 8.87 | 25.89 | 3.991 | 26.05 | 4.096 | 319.7
L-43 | 66.454 | 1.099818 | 10.33813 | 0.4949545 | 1.464399 | 18.30457 | 1.629705 | 7.206967 | 0.9082949 | 12.8593 | 14.1796 | 2236.746 | 4880.731 | 12.20779 | 1753.964 | 508.3792 | 320.58 | 15.28 | 386 | 6.077 | 15.18 | 9.431 | 1188.8 | 566.1 | 26.07 | 4.265 | 1434.8 | 7.688 | 0.589 | 68.37 | 153.1 | 906.3 | 4.58 | 8.671 | 236.1 | 938.7 | 37.65 | 162.4 | 34.65 | 8.263 | 43.24 | 6.214 | 42.42 | 10.36 | 29.39 | 4.58 | 30.49 | 4.809 | 387.6
L-44 | 67.962 | 1.033831 | 9.869019 | 0.4845918 | 1.381962 | 17.60322 | 1.683722 | 8.297749 | 0.8757552 | 14.65386 | 13.6363 | 2113.639 | 4553.785 | 11.85313 | 1700.496 | 481.4123 | 368.88 | 17.73 | 368.7 | 6.053 | 14.72 | 9.203 | 1196.9 | 558.3 | 22.86 | 3.917 | 1365 | 7.189 | 0.473 | 61.79 | 135.2 | 824.1 | 3.906 | 8.581 | 247.1 | 898.4 | 38.43 | 170.1 | 36.01 | 8.54 | 42.8 | 6.366 | 45.82 | 10.92 | 30.86 | 4.857 | 33.35 | 5.241 | 458.8
L-45 | 69.47 | 1.147487 | 9.651889 | 0.4826902 | 1.249582 | 15.5997 | 1.62858 | 9.416318 | 0.8203601 | 16.18847 | 12.08427 | 1744.638 | 3602.157 | 12.59249 | 1503.467 | 414.2404 | 284.94 | 19.4 | 330.2 | 7.133 | 13.54 | 10.11 | 1237.5 | 573.6 | 22.38 | 3.231 | 1235.2 | 7.662 | 0.56 | 54.32 | 115.7 | 668.9 | 3.852 | 8.727 | 250.6 | 879.8 | 38.86 | 179.4 | 36.93 | 8.833 | 43.8 | 6.574 | 46.55 | 10.91 | 32.34 | 5.116 | 34.25 | 5.691 | 437.9
L-46 | 70.978 | 1.025151 | 11.01857 | 0.4815473 | 1.217811 | 16.05355 | 1.934875 | 9.553866 | 0.9518196 | 16.5086 | 12.43585 | 1704.718 | 3215.759 | 11.60653 | 1510.419 | 413.6584 | 275.46 | 17.86 | 350.2 | 5.984 | 14.4 | 8.509 | 1277.8 | 605.3 | 24.4 | 2.784 | 1344.8 | 8.047 | 0.711 | 51.12 | 114.6 | 873.3 | 3.513 | 9.292 | 237.4 | 1039.5 | 38.83 | 170 | 35.91 | 8.493 | 44.79 | 6.223 | 43.07 | 10.04 | 29.87 | 4.636 | 31.03 | 5.197 | 371.4
L-47 | 72.486 | 0.7436377 | 12.59671 | 0.3705533 | 1.154437 | 16.33607 | 1.749341 | 8.054779 | 1.035659 | 14.32107 | 12.65471 | 1725.933 | 2802.762 | 10.14665 | 1451.862 | 414.2633 | 248.58 | 13.97 | 397.1 | 4.646 | 16.41 | 5.805 | 1340.7 | 630.3 | 30.82 | 2.527 | 1549.7 | 9.154 | 0.688 | 49.56 | 106.6 | 1068.3 | 3.677 | 8.902 | 208.8 | 1322.3 | 35.75 | 153 | 32.26 | 7.545 | 41.47 | 5.538 | 35.18 | 7.899 | 23.36 | 3.682 | 24.9 | 4.055 | 294.6
L-48 | 73.994 | 0.793277 | 13.69311 | 0.3297361 | 1.185185 | 16.14265 | 1.422407 | 7.572346 | 0.9742045 | 13.56927 | 12.50487 | 1608.955 | 2604.377 | 9.598303 | 1454.442 | 417.2304 | 226.88 | 12.47 | 430.8 | 4.605 | 18.77 | 6.066 | 1344.5 | 602.9 | 35.43 | 2.324 | 1562.4 | 10.51 | 0.948 | 49.33 | 101 | 1199.9 | 4.148 | 8.308 | 215.5 | 1626.7 | 38.98 | 176.3 | 34.88 | 8.227 | 46.46 | 5.677 | 35.56 | 7.775 | 21.19 | 3.217 | 20.9 | 3.308 | 253.6
L-49 | 75.502 | 0.9579566 | 14.73344 | 0.4221174 | 1.309153 | 17.40218 | 1.798011 | 7.655059 | 1.144319 | 13.92428 | 13.48056 | 1760.789 | 2928.078 | 11.58725 | 1630.902 | 474.3596 | 226 | 13.41 | 495.1 | 5.404 | 23.17 | 7.926 | 1444.5 | 676.9 | 41.15 | 2.765 | 1939.9 | 11.74 | 1.385 | 47.15 | 108.1 | 1334.8 | 4.986 | 8.668 | 261 | 1978.5 | 47.35 | 200.9 | 42.38 | 9.281 | 55.94 | 6.573 | 39.99 | 8.688 | 22.95 | 3.352 | 20.91 | 3.311 | 285.4
L-50 | 77.01 | 0.8078039 | 12.5421 | 0.456644 | 1.301812 | 18.0982 | 2.081781 | 6.920332 | 1.232945 | 12.71489 | 14.01973 | 2224.808 | 3414.737 | 11.66975 | 1763.139 | 503.5861 | 277.8 | 13.44 | 467.4 | 4.956 | 21.53 | 6.728 | 1392.6 | 628.1 | 37.55 | 2.856 | 1955 | 9.515 | 1.227 | 44.21 | 116.4 | 1164.1 | 4.14 | 8.356 | 273.1 | 1758.7 | 46.77 | 205.3 | 41.71 | 9.753 | 52.6 | 6.557 | 40.31 | 8.66 | 24.03 | 3.457 | 22.75 | 3.389 | 306.8
L-51 | 78.518 | 0.5537019 | 11.72587 | 0.4261511 | 1.314087 | 19.02876 | 2.07548 | 6.491349 | 1.290028 | 12.23602 | 14.74059 | 2826.579 | 3728.067 | 9.598752 | 1906.127 | 544.9552 | 291.18 | 13.55 | 500.6 | 3.366 | 20.43 | 5.235 | 1422.2 | 638.2 | 39.96 | 3.281 | 2083.8 | 8.824 | 1.064 | 46.73 | 130.7 | 1161.9 | 3.819 | 8.8 | 326.1 | 1572 | 55.07 | 236.8 | 50.02 | 11.37 | 57.89 | 7.549 | 48.37 | 10.47 | 28.57 | 4.127 | 25.91 | 4.123 | 383.1
L-52 | 80.026 | 0.5269693 | 11.66923 | 0.4079322 | 1.286287 | 19.18944 | 1.886973 | 7.108283 | 1.324892 | 13.10405 | 14.86506 | 3120.971 | 3683.894 | 27.0155 | 1931.642 | 541.5658 | 345.76 | 17.24 | 525.7 | 27.71 | 19.73 | 5.038 | 1481.7 | 657.3 | 39.23 | 3.075 | 2103.9 | 8.965 | 0.945 | 44.77 | 127.3 | 1123.6 | 3.438 | 9.008 | 449.1 | 1413 | 69.16 | 298.7 | 60.02 | 13.85 | 68.75 | 10.01 | 66.98 | 15.14 | 42.19 | 6.205 | 37.96 | 5.9 | 654.1
L-53 | 81.534 | 0.4362487 | 11.95898 | 0.3665868 | 1.16463 | 18.34493 | 1.756869 | 6.799677 | 1.358511 | 12.60796 | 14.21086 | 2692.569 | 2982.543 | 12.7261 | 1731.172 | 497.0013 | 346.36 | 19.94 | 555.2 | 6.847 | 20.04 | 4.147 | 1520.5 | 698.6 | 41.72 | 2.68 | 2171.7 | 10.03 | 0.892 | 39.82 | 121.4 | 1211.3 | 3.627 | 9.248 | 533.2 | 1368.2 | 74.88 | 320.7 | 61.96 | 14.82 | 70.68 | 10.8 | 74.21 | 17.63 | 51.04 | 7.439 | 47 | 7.539 | 836.2
L-54 | 83.042 | 0.427486 | 12.85494 | 0.3488193 | 1.131463 | 17.98778 | 1.745292 | 7.729187 | 1.371488 | 14.10709 | 13.9342 | 2459.631 | 2721.104 | 26.65501 | 1645.093 | 500.2424 | 353.02 | 19.26 | 571.2 | 28.22 | 19.17 | 3.77 | 1507.8 | 676.9 | 45.97 | 2.528 | 2138.4 | 10.74 | 0.894 | 35.67 | 117 | 1286.5 | 4.825 | 9.779 | 541.3 | 1344.6 | 78.95 | 330.7 | 63.36 | 14.51 | 70.79 | 10.69 | 73.74 | 17.32 | 48.6 | 7.202 | 45.37 | 6.949 | 803.3
L-55 | 84.55 | 0.3669921 | 12.92335 | 0.2984269 | 1.045921 | 17.07854 | 1.594114 | 7.555083 | 1.144928 | 14.59712 | 13.22986 | 2151.157 | 2331.302 | 28.15031 | 1477.234 | 479.3239 | 344.2 | 16.51 | 583.6 | 33.95 | 18.87 | 3.084 | 1558.5 | 647.6 | 21.71 | 2.287 | 2239.3 | 10.16 | 0.184 | 30.09 | 102.7 | 1377.3 | 8.149 | 9.583 | 475.7 | 1410.7 | 68.6 | 294.2 | 54.74 | 12.85 | 64.63 | 8.96 | 62.74 | 14.04 | 38.88 | 5.799 | 36.63 | 5.397 | 588
L-56 | 86.058 | 0.3535676 | 14.7407 | 0.2933847 | 1.050687 | 17.42351 | 1.649838 | 8.384155 | 1.535488 | 15.16478 | 13.49708 | 2225.401 | 2189.955 | 8.137529 | 1437.671 | 505.0355 | 345.02 | 16.13 | 658.1 | 2.9 | 20.48 | 2.548 | 1626.3 | 753.8 | 53.12 | 2.244 | 2502.7 | 12.95 | 0.924 | 32.27 | 105.3 | 1734.9 | 14.54 | 10.45 | 459.6 | 1687.9 | 65.95 | 280.2 | 52.3 | 11.75 | 62.53 | 8.567 | 57.48 | 12.88 | 36.1 | 5.323 | 33.41 | 4.929 | 422.8
L-57 | 87.566 | 0.289322 | 14.1233 | 0.2855766 | 1.026882 | 17.30928 | 1.588319 | 7.575392 | 1.413823 | 13.64412 | 13.4086 | 2207.061 | 2417.591 | 9.336458 | 1472.361 | 506.4506 | 376.86 | 13.1 | 679.6 | 2.886 | 19.75 | 2.28 | 1591.2 | 717.5 | 52.93 | 2.535 | 2437.9 | 11.63 | 0.929 | 32.99 | 109.3 | 1812.5 | 14.33 | 9.686 | 364.9 | 1650.9 | 51.56 | 205.9 | 38.34 | 8.761 | 49.86 | 6.358 | 42.5 | 9.285 | 25.98 | 3.975 | 25.32 | 3.751 | 280.2
L-58 | 89.074 | 0.4143493 | 12.42836 | 0.3223482 | 1.184308 | 19.89203 | 1.545122 | 5.8458 | 1.210765 | 11.10792 | 15.40932 | 3052.676 | 3545.408 | 12.95863 | 1723.126 | 580.8845 | 484.16 | 12.14 | 741 | 2.939 | 19.16 | 2.997 | 1482.3 | 649 | 39.61 | 2.964 | 2556.1 | 8.392 | 0.674 | 35.43 | 133.4 | 1804.9 | 11.63 | 9.656 | 330.7 | 1472.2 | 49.29 | 202.4 | 38.73 | 8.59 | 46.89 | 6.375 | 40.93 | 9.258 | 25.33 | 4.05 | 24.44 | 3.708 | 242
L-59 | 90.582 | 0.3094963 | 11.38998 | 0.348465 | 1.249995 | 21.13159 | 1.544912 | 4.390234 | 1.033156 | 8.971126 | 16.36954 | 3097.599 | 4011.923 | 14.06983 | 1537.836 | 591.6754 | 558 | 8.153 | 760.7 | 2.516 | 17.34 | 2.873 | 1394.9 | 538.3 | 28.6 | 3.071 | 2305.1 | 5.805 | 0.492 | 32.81 | 145.6 | 1810.4 | 9.632 | 9.553 | 252.6 | 1328 | 38.6 | 157.4 | 29.77 | 6.706 | 36.27 | 4.917 | 31.83 | 6.796 | 19.21 | 2.963 | 19.22 | 2.78 | 143.3
L-60 | 92.09 | 0.2783474 | 11.14101 | 0.379975 | 1.344836 | 22.2911 | 1.571665 | 3.651974 | 0.9150809 | 8.01721 | 17.26775 | 3261.192 | 4192.992 | 14.53191 | 1342.893 | 602.6612 | 645.98 | 6.154 | 796.7 | 2.701 | 16.38 | 3.247 | 1398.5 | 383 | 19.41 | 2.968 | 2192.7 | 1.684 | 0.203 | 30.07 | 145.9 | 1843.2 | 7.222 | 9.628 | 198.4 | 1208.3 | 34.65 | 139.3 | 27.44 | 5.857 | 33.57 | 4.369 | 27.64 | 5.761 | 16.28 | 2.527 | 16.26 | 2.287 | 98.7
L-61 | 93.598 | 0.3283978 | 12.73749 | 0.3951561 | 1.353826 | 22.40807 | 1.662499 | 4.558262 | 0.9986032 | 9.491222 | 17.35836 | 3100.578 | 3715.038 | 16.02083 | 1055.448 | 596.8639 | 719.4 | 6.334 | 951.4 | 2.192 | 18.86 | 3.747 | 1707 | 494.5 | 28.32 | 2.983 | 2506.1 | 4.716 | 0.497 | 30.53 | 148.4 | 2176.7 | 8.402 | 11.37 | 244.3 | 1402.3 | 39.04 | 160.7 | 29.86 | 6.598 | 37.92 | 4.727 | 31.21 | 6.316 | 17.77 | 2.735 | 17.73 | 2.507 | 94.39
L-62 | 95.106 | 0.278449 | 11.92138 | 0.2873672 | 1.09586 | 18.93376 | 1.318442 | 4.485064 | 0.8553493 | 8.980148 | 14.667 | 2400.429 | 2579.536 | 11.96983 | 723.9867 | 484.6433 | 552.5 | 5.103 | 795.4 | 1.997 | 16.74 | 3.365 | 1540.6 | 429.9 | 29.99 | 2.42 | 2158.5 | 5.071 | 0.538 | 24.53 | 118.4 | 2071.4 | 8.25 | 10.26 | 220.7 | 1395.4 | 34.43 | 140.2 | 25.05 | 5.504 | 34.5 | 4.125 | 26.45 | 5.268 | 14.65 | 2.287 | 14.78 | 2.144 | 66.92
L-63 | 96.614 | 0.312691 | 12.94378 | 0.2580219 | 1.049526 | 18.59198 | 1.227252 | 5.294784 | 0.9011181 | 10.19507 | 14.40224 | 2347.659 | 2252.192 | 11.12498 | 635.765 | 479.2235 | 523.84 | 5.119 | 761.1 | 1.729 | 16.61 | 2.858 | 1446.4 | 397.9 | 32.36 | 1.971 | 2069.5 | 5.33 | 0.554 | 20.43 | 94.85 | 1982.5 | 8.035 | 9.43 | 226.7 | 1342.3 | 32.99 | 131.3 | 24.42 | 5.195 | 32.92 | 3.973 | 25.36 | 5.144 | 14.51 | 2.23 | 14.35 | 2.018 | 72.95
L-64 | 97.872 | 0.324962 | 13.3823 | 0.2162947 | 1.020771 | 18.9549 | 0.9791825 | 5.479905 | 0.9282508 | 10.70143 | 14.68337 | 2326.253 | 2266.273 | 12.06243 | 630.2971 | 490.4894 | 444.22 | 4.966 | 766 | 2.697 | 16.49 | 2.805 | 1464.5 | 232.7 | 30.78 | 1.81 | 2044.5 | 2.216 | 0.377 | 22.44 | 91.52 | 2030.2 | 8.2 | 9.56 | 240.8 | 1402 | 33.9 | 136.8 | 24.49 | 5.461 | 34.37 | 4.29 | 26.42 | 5.649 | 15.64 | 2.41 | 15.67 | 2.239 | 79.22
L-65 | 99.38 | 0.3316614 | 13.65554 | 0.2910715 | 1.124902 | 19.99729 | 1.392291 | 5.717172 | 0.9879257 | 11.15547 | 15.49086 | 2645.864 | 2539.718 | 12.12294 | 651.8662 | 650.4895 | 501.34 | 5.86 | 783.7 | 1.988 | 17.8 | 3.154 | 1502.2 | 401.4 | 33.37 | 2.181 | 2114.6 | 5.524 | 0.593 | 18.65 | 99.59 | 2078.4 | 8.877 | 9.924 | 264.8 | 1476.9 | 35.62 | 145.8 | 25.81 | 5.681 | 37.45 | 4.518 | 28.61 | 6.318 | 17.4 | 2.684 | 17.27 | 2.392 | 93.41
L-66 | 100.888 | 0.3822847 | 15.17557 | 0.370299 | 1.319615 | 22.58167 | 1.717767 | 6.687967 | 1.150325 | 13.066 | 17.49284 | 3206.028 | 3138.297 | 14.59012 | 741.8529 | 617.1059 | 592.5 | 6.979 | 876.5 | 2.371 | 20.27 | 3.512 | 1671.7 | 445.3 | 37.22 | 2.42 | 2384.3 | 6.393 | 0.721 | 24.82 | 120.9 | 2279.3 | 9.901 | 11 | 322.8 | 1754.4 | 40.39 | 169.6 | 29.62 | 6.575 | 44.37 | 5.515 | 35.5 | 7.611 | 21.56 | 3.366 | 20.58 | 3.141 | 130.2
L-67 | 102.396 | 0.280088 | 12.28631 | 0.3014473 | 1.105536 | 20.1159 | 1.447777 | 5.700272 | 0.9937034 | 11.14894 | 15.58274 | 2881.815 | 2832.14 | 12.67946 | 606.8909 | 510.9385 | 472.72 | 6.422 | 704.8 | 1.938 | 17.42 | 3.135 | 1415 | 353.4 | 28.49 | 2.085 | 1962.6 | 4.637 | 0.581 | 19.86 | 103.1 | 1894.1 | 7.481 | 9.418 | 283 | 1455.4 | 35.09 | 145.5 | 24.75 | 5.577 | 38.38 | 4.713 | 31.33 | 7.291 | 20.59 | 3.204 | 19.66 | 2.977 | 143.2
L-68 | 103.904 | 0.250383 | 11.84154 | 0.3303564 | 1.151671 | 20.13027 | 1.532184 | 5.778637 | 0.9955899 | 11.32176 | 15.59387 | 3103.59 | 2993.628 | 12.76055 | 602.9938 | 519.177 | 494.38 | 6.276 | 724.5 | 2.118 | 17.81 | 2.989 | 1486.9 | 335.9 | 22.36 | 2.283 | 2009.7 | 4.026 | 0.34 | 19.3 | 108 | 1861.2 | 7.038 | 9.72 | 294.6 | 1484.5 | 34.63 | 142 | 25.03 | 5.681 | 38.65 | 4.755 | 32.25 | 7.453 | 21.74 | 3.35 | 20.94 | 3.097 | 168.5
L-69 | 105.412 | 0.1981784 | 11.76352 | 0.3120542 | 1.121299 | 20.62622 | 1.519359 | 6.35464 | 1.028142 | 12.08909 | 15.97805 | 3252.986 | 3020.014 | 10.36915 | 536.469 | 517.0992 | 456.18 | 5.456 | 678.5 | 1.323 | 16.55 | 2.497 | 1398.3 | 312.9 | 27.67 | 2.187 | 1828 | 3.963 | 0.578 | 18.46 | 101.8 | 1753.1 | 5.96 | 9.707 | 271 | 1396.3 | 31.77 | 131 | 22.55 | 5.11 | 35 | 4.382 | 30.07 | 6.945 | 20.34 | 3.064 | 19.54 | 2.83 | 172.3
L-70 | 106.92 | 0.1837342 | 11.29943 | 0.2828276 | 1.055229 | 19.74327 | 1.418582 | 6.707658 | 0.9927968 | 12.6027 | 15.29408 | 3061.508 | 2815.393 | 12.24521 | 451.0727 | 489.3975 | 441.12 | 5.346 | 670.8 | 1.47 | 16.25 | 2.423 | 1445.7 | 310.9 | 28.57 | 2.086 | 1855.9 | 3.987 | 0.541 | 17.93 | 98.17 | 1731.5 | 5.664 | 9.348 | 276 | 1351.7 | 31.47 | 131.3 | 23.29 | 5.138 | 35.34 | 4.467 | 29.8 | 7.033 | 21.16 | 3.156 | 20.38 | 2.946 | 196.3
L-71 | 108.428 | 0.1864057 | 11.01537 | 0.2630326 | 1.044283 | 18.8406 | 1.330618 | 6.548032 | 0.9612712 | 12.32696 | 14.59483 | 2823.271 | 2607.891 | 11.44186 | 395.6884 | 471.2673 | 451.9 | 4.882 | 664.6 | 2.112 | 16.63 | 2.437 | 1454.4 | 312.9 | 29.94 | 2.073 | 1915.8 | 4.354 | 0.589 | 18.17 | 101.7 | 1863.9 | 6.035 | 10.01 | 291.2 | 1415.8 | 32.72 | 135.3 | 23.07 | 5.246 | 36.27 | 4.501 | 30.87 | 7.244 | 21.32 | 3.31 | 20.7 | 3.061 | 195.5
L-72 | 109.936 | 0.144544 | 9.971154 | 0.2368865 | 0.9614093 | 17.72546 | 1.208671 | 5.868825 | 0.8648462 | 11.16807 | 13.73099 | 2493.238 | 2453.025 | 9.684067 | 337.4003 | 442.523 | 393.1 | 4.306 | 605.5 | 1.447 | 14.91 | 2.137 | 1312.5 | 276.9 | 27.4 | 2.105 | 1759.9 | 3.688 | 0.5 | 16.51 | 91.69 | 1689.6 | 5.22 | 8.914 | 230.7 | 1289 | 29.02 | 116.4 | 20.13 | 4.492 | 32.07 | 3.927 | 25.59 | 6.07 | 18.31 | 2.695 | 17.69 | 2.56 | 168.3
L-73 | 111.444 | 0.1610405 | 11.20141 | 0.2935237 | 1.054538 | 19.95673 | 1.425777 | 6.462694 | 0.9764897 | 12.28846 | 15.45944 | 2777.661 | 2933.05 | 10.1279 | 362.5353 | 517.4067 | 429.82 | 4.436 | 643.7 | 0.998 | 15.92 | 2.392 | 1402.4 | 287.2 | 25.26 | 2.19 | 1904.6 | 3.548 | 0.409 | 17.54 | 100.9 | 1828.7 | 5.72 | 9.593 | 263.7 | 1360.9 | 30.72 | 125.3 | 21.9 | 4.786 | 35.08 | 4.142 | 28.48 | 6.588 | 20.07 | 2.925 | 19.08 | 2.768 | 182.6
L-74 | 112.952 | 0.1731826 | 11.31354 | 0.3067498 | 1.133969 | 20.25242 | 1.465127 | 6.59364 | 1.032587 | 12.69746 | 15.6885 | 2763.118 | 3052.971 | 11.04681 | 358.5237 | 535.6984 | 475.08 | 4.692 | 704.5 | 1.489 | 17.06 | 2.468 | 1549.3 | 302.5 | 25.55 | 2.363 | 2136.5 | 3.793 | 0.345 | 18.7 | 112.4 | 2065.1 | 6.683 | 11.18 | 299.1 | 1555.5 | 35.47 | 144.1 | 24.74 | 5.617 | 39.72 | 4.719 | 31.67 | 7.49 | 22.02 | 3.317 | 21.14 | 3.158 | 201.5
L-75 | 114.46 | 0.1731254 | 11.56694 | 0.3245504 | 1.164005 | 20.69574 | 1.519502 | 6.64167 | 1.09793 | 12.70008 | 16.03192 | 2776.024 | 3174.936 | 12.81866 | 340.7397 | 552.1307 | 480.52 | 4.803 | 727.5 | 1.132 | 18.28 | 2.629 | 1554.8 | 295.5 | 29.78 | 2.418 | 2174.2 | 3.692 | 0.612 | 18.57 | 111.4 | 2031.1 | 7.265 | 10.63 | 295.6 | 1550.2 | 35.67 | 146.8 | 24.5 | 5.711 | 38.99 | 4.706 | 31.65 | 7.264 | 21.31 | 3.232 | 20.57 | 2.957 | 204.5
L-76 | 115.968 | 0.1573223 | 11.39646 | 0.3310002 | 1.169278 | 20.87706 | 1.541111 | 6.222961 | 1.115512 | 12.03517 | 16.17237 | 2846.502 | 3198.982 | 12.96015 | 315.1796 | 546.7689 | 473.2 | 4.6 | 714.6 | 1.332 | 18.68 | 2.558 | 1541.3 | 274.5 | 27.87 | 2.338 | 2107.5 | 3.247 | 0.57 | 17.9 | 110.5 | 1894.6 | 7.595 | 10.68 | 301.4 | 1588.7 | 37.08 | 150.2 | 25.8 | 5.662 | 39 | 4.671 | 31.56 | 7.15 | 21.22 | 3.202 | 19.94 | 2.918 | 204.7
L-77 | 118.596 | 0.1672525 | 11.79425 | 0.355459 | 1.191405 | 21.67328 | 1.585251 | 5.639312 | 1.184789 | 11.17061 | 16.78916 | 3077.453 | 3298.884 | 13.52526 | 292.7156 | 577.1917 | 499.84 | 4.688 | 737.5 | 1.108 | 20.19 | 2.597 | 1544.8 | 249 | 25.63 | 2.561 | 2158.6 | 2.967 | 0.594 | 18.72 | 116.2 | 1990 | 9.466 | 11.13 | 334.5 | 1797.4 | 43.3 | 175.3 | 30.86 | 6.784 | 43.77 | 5.367 | 34.59 | 7.751 | 22.45 | 3.333 | 21.28 | 3.102 | 208
L-78 | 120.104 | 0.1359468 | 10.28878 | 0.2907973 | 1.061279 | 19.54153 | 1.306887 | 4.344141 | 1.048592 | 8.737102 | 15.1378 | 2555.287 | 2730.953 | 11.39778 | 237.4076 | 500.5172 | 416.94 | 4.156 | 657.1 | 1.279 | 17.89 | 2.202 | 1315.6 | 194.3 | 20.1 | 2.107 | 1888.1 | 2.412 | 0.556 | 16.18 | 105.7 | 1788.8 | 8.668 | 9.731 | 306.8 | 1666.4 | 41.24 | 168.9 | 29.78 | 6.533 | 41.56 | 5.016 | 31.65 | 6.946 | 19.44 | 3.054 | 18.54 | 2.686 | 181.3
L-79 | 121.612 | 0.1545983 | 11.75699 | 0.3550604 | 1.201009 | 21.62923 | 1.525507 | 4.429748 | 1.246375 | 9.175532 | 16.75504 | 3037.087 | 3027.933 | 12.81098 | 265.1576 | 579.557 | 504.22 | 5.404 | 800.8 | 1.256 | 22.4 | 2.614 | 1546.4 | 211.3 | 21.91 | 2.587 | 2449.5 | 2.517 | 0.606 | 17.35 | 123.7 | 2146.2 | 10.14 | 11.49 | 381.2 | 2006.6 | 54.13 | 213.8 | 36.73 | 8.111 | 51.81 | 6.148 | 40.09 | 8.545 | 24.25 | 3.614 | 22.62 | 3.261 | 235.9
L-80 | 123.12 | 0.1471489 | 11.20361 | 0.3571983 | 1.176999 | 21.03937 | 1.504373 | 3.933965 | 1.280468 | 8.259275 | 16.2981 | 3078.199 | 2901.258 | 12.97303 | 257.2496 | 569.9502 | 481.94 | 5.35 | 785.7 | 1.353 | 21.89 | 2.589 | 1513.5 | 186.8 | 21.5 | 2.586 | 2331.7 | 2.372 | 0.638 | 17.18 | 117.3 | 2050.3 | 9.015 | 11.09 | 379.1 | 1914 | 53.39 | 201.6 | 36.04 | 8.087 | 48.67 | 6.06 | 37.8 | 8.279 | 23.12 | 3.444 | 22.05 | 3.104 | 224.8
L-81 | 124.628 | 0.1285789 | 10.91389 | 0.3446881 | 1.192723 | 21.14324 | 1.429066 | 3.442195 | 1.228695 | 7.433148 | 16.37857 | 3200.444 | 3009.837 | 12.40901 | 268.7516 | 587.846 | 542.64 | 4.971 | 791.4 | 1.554 | 21.95 | 2.422 | 1445 | 168.3 | 20.34 | 2.556 | 2509.8 | 2.061 | 0.602 | 17.28 | 119.7 | 2013.3 | 7.668 | 10.67 | 365.2 | 1892.8 | 51.26 | 202.1 | 35.54 | 7.646 | 46.69 | 5.825 | 36.52 | 8.137 | 22.62 | 3.417 | 20.69 | 2.95 | 220.9
L-82 | 126.136 | 0.1624155 | 12.76684 | 0.3938955 | 1.404766 | 24.17463 | 1.595174 | 3.122937 | 0.9666983 | 8.086978 | 18.72683 | 3835.649 | 3554.714 | 12.27137 | 324.6237 | 709.1073 | 687.58 | 5.781 | 1005.4 | 1.394 | 25.09 | 2.645 | 1694.7 | 175.4 | 5.915 | 3.36 | 3130.5 | 2.027 | 0.07 | 15.43 | 142.6 | 2332.2 | 7.431 | 12.26 | 440.5 | 2063.6 | 60.87 | 239.8 | 41.26 | 9.329 | 53.88 | 6.944 | 43.36 | 9.87 | 27.12 | 4.008 | 25.27 | 3.532 | 261.7
L-83 | 127.644 | 0.1452459 | 12.05455 | 0.3492441 | 1.265516 | 23.02638 | 1.4124 | 3.001865 | 1.093226 | 7.068344 | 17.83734 | 3473.303 | 3195.355 | 14.20306 | 305.7332 | 668.4168 | 561.78 | 4.983 | 869.3 | 1.466 | 21.92 | 2.423 | 1452.5 | 145.1 | 19.05 | 2.93 | 2697.7 | 1.767 | 0.687 | 19.37 | 132.5 | 2112.6 | 5.596 | 10.61 | 382.9 | 1915.1 | 52.31 | 205.6 | 36.39 | 7.919 | 49.01 | 6.09 | 38.13 | 8.717 | 23.79 | 3.664 | 22.03 | 3.152 | 244.6
L-84 | 129.152 | 0.173192 | 14.21823 | 0.4151283 | 1.459122 | 25.46111 | 1.66648 | 3.820052 | 1.167524 | 8.707884 | 19.7234 | 3798.902 | 3583.269 | 14.47455 | 374.7885 | 778.2122 | 669.12 | 5.378 | 1094.4 | 1.74 | 24.94 | 2.899 | 1757.6 | 173.3 | 23.28 | 3.543 | 3492.7 | 1.987 | 0.83 | 23.75 | 146.7 | 2442.2 | 5.34 | 12.03 | 449.9 | 2094.2 | 56.63 | 227.5 | 39.34 | 8.625 | 55.51 | 6.91 | 43.99 | 9.95 | 28.3 | 4.21 | 25.75 | 3.667 | 322.8
L-85 | 130.66 | 0.1120679 | 11.80493 | 0.3132004 | 1.193167 | 22.01215 | 1.358209 | 3.437073 | 0.8978143 | 7.672739 | 17.05167 | 2889.791 | 2836.673 | 13.98483 | 304.3992 | 621.4052 | 540.88 | 3.871 | 812.4 | 1.099 | 19.28 | 2.293 | 1478.2 | 145.1 | 19.96 | 2.806 | 2700.9 | 1.58 | 0.674 | 19.63 | 114.4 | 1920.9 | 4.021 | 9.534 | 344.7 | 1638.2 | 41.98 | 169.3 | 28.23 | 6.351 | 41.85 | 4.993 | 32.94 | 7.687 | 21.37 | 3.199 | 20.03 | 2.794 | 254.6
L-86 | 132.168 | 0.1549484 | 10.92643 | 0.2821699 | 1.086958 | 19.72322 | 1.328014 | 5.713599 | 0.8141688 | 11.22583 | 15.27855 | 2281.708 | 2400.331 | 12.71063 | 287.136 | 544.1029 | - | 4.486 | 721.5 | 3.045 | 17.85 | 2.31 | 1400.9 | 151.3 | 21.31 | 2.367 | 2415.2 | 1.87 | 0.753 | 18.51 | 101.3 | 1767.7 | 4.04 | 9.272 | 407.9 | 1465.9 | 46.69 | 190 | 32.43 | 7.306 | 45.11 | 5.701 | 40.33 | 9.501 | 26.83 | 3.945 | 24.19 | 3.458 | 371.9
L-87 | 133.676 | 0.297461 | 8.470409 | 0.2086902 | 0.9325853 | 14.82303 | 1.151777 | 11.1071 | 0.6095691 | 20.14741 | 11.48263 | 1506.654 | 2194.045 | 12.91325 | 326.0094 | 460.2237 | - | 7.281 | 551.2 | 7.447 | 15.5 | 2.467 | 1339.2 | 159.5 | 20.34 | 1.919 | 1799.3 | 2.127 | 0.655 | 13.8 | 71.05 | 1253.7 | 3.376 | 8.098 | 510.2 | 1044.4 | 54.51 | 234.2 | 39.08 | 8.948 | 51.46 | 7.356 | 54.15 | 13.07 | 38.14 | 5.316 | 33.43 | 4.836 | 675.9
L-88 | 135.184 | 0.4405307 | 7.155261 | 0.1902435 | 0.806443 | 10.24801 | 1.309621 | 21.04409 | 0.4794797 | 38.46106 | 7.938597 | 978.6488 | 1565.405 | 14.7742 | 274.4626 | 380.8538 | - | 14.2 | 486.2 | 14.12 | 14.53 | 3.265 | 1749.6 | 240.3 | 20.68 | 1.51 | 1369.3 | 3.231 | 0.616 | 10.64 | 49.96 | 940 | 3.365 | 9.063 | 770.8 | 790.4 | 84.16 | 361.6 | 60.97 | 14.66 | 73.42 | 11.56 | 84.74 | 21.88 | 61.99 | 8.681 | 53.92 | 8.046 | 1198.1