## General Information
Article Title | Investigations on the influence of angular and linear misalignment on the fatigue strength of HFMI-treated structural steel butt joints
Journal Name | Welding in the World
Authors | Name | Surname | E-Mail | Affiliation | Street | Postal Code | City | Country
Author 1* | Benjamin | Ripsch | benjamin.ripsch@igp.fraunhofer.de | Fraunhofer Institute for Large Structures in Production Engineering IGP | Albert-Einstein-Straße 30 | 18059 | Rostock | Germany
Author 2 | Göran | Gabriel | goeran.gabriel@igp.fraunhofer.de | Fraunhofer Institute for Large Structures in Production Engineering IGP | Albert-Einstein-Straße 30 | 18059 | Rostock | Germany
Author 3 | Andreas | Gericke | andreas.gericke@igp.fraunhofer.de | Fraunhofer Institute for Large Structures in Production Engineering IGP | Albert-Einstein-Straße 30 | 18059 | Rostock | Germany
Author 4 | Knuth-Michael | Henkel | knuth.henkel@uni-rostock.de | Chair of Joining Technology, University of Rostock | Albert-Einstein-Straße 30 | 18059 | Rostock | Germany
*corresponding Author

## Geometry, Fat.-Test-Data, SCF
Series | Specimen Designation | Linear Misalignment in mm | Angular Misalignment in ° | Weld Width in mm |  | Weld Convexity in mm |  | Weld Toe Transition in ° |  |  |  | Quality Level acc. to ISO 5817 |  |  |  | Fatigue Test Results |  |  | Numerical Analysis Results
|  |  |  | top | bottom | top | bottom | top left | top right | bottom left | bottom right | Linear Misalignment | Angular Misalignment | Weld Convexity | Weld Toe Transition | Nominal Stress Range ΔσC in N/mm2 | Number of Cycles N | Fracture Location | Stress Concentration Factor KW or Kf (r = 1 mm) *acc. to EN 1993-1-9 considering only the extend of misalignment exceeding the more onerous of the tolerances indicated in the EN 1993-1-9 EN detail category tables and EN 1090-2 [5] or ISO 5817 [4] (here: calculated after reducing linear misalignment by 0.4 mm and angular misalignment by 1° for all specimens; local weld characteristics were taken as measured)
S355-1-AW | S355-1-AW-1 | 0.39 | 2.93 | 8.9 | 9.12 | 1.59 | 1.57 | 159 | 149 | 153 | 155 | B125 | - | B90 / B | C63 / C | 208 | 446513 | Fracture (Base Metal) | 3.132
| S355-1-AW-2 | 0.4 | 3.02 | 8.64 | 9.26 | 1.57 | 1.68 | 160 | 151 | 152 | 159 | B125 | - | B90 / B | B125 / B90 / B | 200 | 5000000 | Run-Out | 3.209
| S355-1-AW-3 | 0.36 | 3.37 | 8.63 | 8.73 | 1.65 | 1.62 | 157 | 150 | 150 | 158 | B125 | - | B90 / B | B125 / B90 / B | 212 | 531783 | Fracture (Weld Toe) | 3.471
| S355-1-AW-4 | 0.37 | 2.84 | 8.91 | 8.8 | 1.81 | 1.33 | 155 | 151 | 156 | 158 | B125 | - | B90 / B | B125 / B90 / B | 216 | 346164 | Fracture (Weld Toe) | 3.004
| S355-1-AW-5 | 0.11 | 3.22 | 9.04 | 8.4 | 1.91 | 1.2 | 150 | 150 | 156 | 161 | B125 | - | C63 / C | B125 / B90 / B | 217 | 998441 | Fracture (Weld Toe) | 3.251
| S355-1-AW-6 | 0.22 | 3.45 | 9.45 | 8.84 | 1.9 | 1.31 | 151 | 149 | 157 | 157 | B125 | - | B90 / B | C63 / C | 210 | 556521 | Fracture (Weld Toe) | 3.382
| S355-1-AW-7 | 0.19 | 3.17 | 9.92 | 8.02 | 1.97 | 1.07 | 152 | 146 | 162 | 155 | B125 | - | B90 / B | C63 / C | 205 | 955460 | Fracture (Weld Toe) | 3.097
| S355-1-AW-8 | 0.21 | 3.18 | 9.66 | 8.67 | 2.11 | 1.25 | 151 | 149 | 154 | 162 | B125 | - | C63 / C | C63 / C | 203 | 5000000 | Run-Out | 3.233
| S355-1-AW-9 | 0.12 | 2.87 | 8.14 | 7.15 | 1.91 | 1.04 | 151 | 144 | 160 | 158 | B125 | - | C63 / C | C63 / C | 204 | 1506533 | Fracture (Weld Toe) | 2.888
| S355-1-AW-10 | 0.26 | 3.07 | 8.71 | 9.18 | 1.71 | 1.54 | 153 | 152 | 159 | 156 | B125 | - | B90 / B | B125 / B90 / B | 217 | 924320 | Fracture (Weld Toe) | 3.08
| S355-1-AW-11 | 0.27 | 2.99 | 8.37 | 8.37 | 1.69 | 1.35 | 148 | 151 | 158 | 161 | B125 | - | B90 / B | C63 / C | 209 | 4430967 | Fracture (Weld Toe) | 3.052
| S355-1-AW-12 | 0.27 | 2.77 | 7.79 | 9.36 | 1.59 | 1.51 | 150 | 152 | 157 | 156 | B125 | - | B90 / B | B125 / B90 / B | 215 | 995951 | Fracture (Weld Toe) | 2.945
| S355-1-AW-13 | 0.21 | 2.61 | 8.61 | 9.12 | 1.63 | 1.46 | 145 | 153 | 159 | 157 | B125 | - | B90 / B | C63 / C | 215.5 | 3584215 | Fracture (Base Metal) | 2.797
| S355-1-AW-14 | 0.22 | 2.54 | 8.57 | 9.18 | 1.98 | 1.49 | 145 | 146 | 162 | 158 | B125 | - | C63 / C | C63 / C | 204.5 | 450652 | Fracture (Weld Toe) | 2.72
| S355-1-AW-15 | 0.16 | 2.56 | 9.07 | 8.58 | 1.99 | 1.39 | 150 | 150 | 156 | 155 | B125 | - | C63 / C | B125 / B90 / B | 203.75 | 3243002 | Fracture (Clamping) | 2.844
S355-1-HFMI | S355-1-HFMI-1 | 0.4 | 3.17 | 8.56 | 9.34 | 1.62 | 1.65 | 157 | 151 | 151 | 159 | B125 | - | B90 / B | B125 / B90 / B | 205 | 721266 | Fracture (Weld Toe) | 3.339
| S355-1-HFMI-2 | 0.23 | 2.59 | 9.24 | 8.77 | 1.79 | 1.45 | 154 | 152 | 154 | 155 | B125 | - | B90 / B | B125 / B90 / B | 200 | 4302251 | Fracture (Clamping) | 2.905
| S355-1-HFMI-3 | 0.25 | 3.14 | 8.87 | 8.1 | 1.94 | 1.32 | 151 | 149 | 155 | 154 | B125 | - | C63 / C | C63 / C | 207 | 607698 | Fracture (Weld Toe) | 3.216
| S355-1-HFMI-4 | 0.23 | 3.15 | 8.74 | 8.52 | 1.95 | 1.23 | 150 | 153 | 160 | 157 | B125 | - | C63 / C | B125 / B90 / B | 209.3 | 405606 | Fracture (Weld Toe) | 3.093
| S355-1-HFMI-5 | 0.24 | 3.15 | 9.24 | 8.85 | 2.08 | 1.44 | 150 | 149 | 153 | 160 | B125 | - | C63 / C | C63 / C | 215.8 | 473865 | Fracture (Weld Toe) | 3.261
| S355-1-HFMI-6 | 0.19 | 3.15 | 8.29 | 8.43 | 1.82 | 1.4 | 149 | 149 | 153 | 156 | B125 | - | B90 / B | C63 / C | 211.4 | 623524 | Fracture (Weld Toe) | 3.276
| S355-1-HFMI-7 | 0.18 | 2.93 | 8.28 | 8.7 | 1.66 | 1.69 | 155 | 150 | 153 | 154 | B125 | - | B90 / B | B125 / B90 / B | 202.8 | 1623065 | Fracture (Weld Toe) | 3.128
| S355-1-HFMI-8 | 0.13 | 2.61 | 9.34 | 8.91 | 1.98 | 1.52 | 150 | 150 | 156 | 155 | B125 | - | C63 / C | B125 / B90 / B | 203.8 | 641142 | Fracture (Weld Toe) | 2.882
| S355-1-HFMI-9 | 0.39 | 3.38 | 8.35 | 9.08 | 1.64 | 1.78 | 158 | 151 | 150 | 154 | B125 | - | B90 / B | B125 / B90 / B | 201.7 | 490648 | Fracture (Weld Toe) | 3.49
| S355-1-HFMI-10 | 0.22 | 3.36 | 8.4 | 8.91 | 1.7 | 1.47 | 152 | 152 | 154 | 154 | B125 | - | B90 / B | B125 / B90 / B | 213.6 | 315186 | Fracture (Weld Toe) | 3.397
| S355-1-HFMI-11 | 0.19 | 3.36 | 8.83 | 8.86 | 1.91 | 1.32 | 150 | 152 | 158 | 157 | B125 | - | C63 / C | B125 / B90 / B | 200.6 | 281205 | Fracture (Weld Toe) | 3.297
| S355-1-HFMI-12 | 0.07 | 3.02 | 8.16 | 9.24 | 1.72 | 1.59 | 152 | 149 | 156 | 156 | B125 | - | B90 / B | C63 / C | 196.2 | 418454 | Fracture (Weld Toe) | 3.13
| S355-1-HFMI-13 | 0.09 | 2.87 | 8.68 | 8.67 | 1.8 | 1.57 | 154 | 149 | 154 | 154 | B125 | - | B90 / B | C63 / C | 189.6 | 1955034 | Fracture (Weld Toe) | 3.093
| S355-1-HFMI-14 | 0.15 | 3.06 | 8.34 | 8.65 | 1.7 | 1.52 | 152 | 150 | 154 | 155 | B125 | - | B90 / B | B125 / B90 / B | 192.9 | 496618 | Fracture (Weld Toe) | 3.189
| S355-1-HFMI-15 | 0.15 | 2.77 | 8.32 | 9.1 | 1.62 | 1.48 | 155 | 151 | 158 | 158 | B125 | - | B90 / B | B125 / B90 / B | 185.2 | 1050216 | Fracture (Weld Toe) | 2.914
| S355-1-HFMI-16 | 0.12 | 2.6 | 8.7 | 8.37 | 1.64 | 1.44 | 153 | 153 | 155 | 154 | B125 | - | B90 / B | B125 / B90 / B | N/A | N/A | not tested | 2.883
S355-2-AW | S355-2-AW-1 | 1.46 | 0.06 | 8.21 | 8.47 | 1.36 | 1.79 | 163 | 148 | 141 | 157 | D | B125 / B90 | B90 / B | C63 / C | 207 | 481562 | Fracture (Weld Toe) | 2.41
| S355-2-AW-2 | 1.32 | 0.32 | 9.02 | 8.98 | 1.52 | 1.95 | 161 | 150 | 144 | 155 | D | B125 / B90 | C63 / C | C63 / C | 203 | 742096 | Fracture (Weld Toe) | 2.365
| S355-2-AW-3 | 1.43 | 0.76 | 8.89 | 9.18 | 1.38 | 1.96 | 168 | 151 | 142 | 160 | D | B125 / B90 | C63 / C | C63 / C | N/A | N/A | not tested | 2.327
| S355-2-AW-4 | 1.35 | 0.34 | 8.4 | 9.49 | 1.31 | 1.87 | 161 | 150 | 146 | 157 | D | B125 / B90 | B90 / B | C63 / C | 193 | 1720963 | Fracture (Weld Toe) | 2.411
| S355-2-AW-5 | 1.29 | 0.39 | 8.87 | 9.43 | 1.26 | 1.96 | 161 | 151 | 145 | 161 | D | B125 / B90 | C63 / C | C63 / C | 199 | 609918 | Fracture (Weld Toe) | 2.353
| S355-2-AW-6 | 1.45 | 0.42 | 8.78 | 9.11 | 1.16 | 2.06 | 165 | 151 | 141 | 155 | D | B125 / B90 | C63 / C | C63 / C | 195 | 715493 | Fracture (Weld Toe) | 2.404
| S355-2-AW-7 | 1.29 | 0.02 | 8.04 | 9.46 | 1.46 | 1.93 | 162 | 146 | 145 | 156 | D | B125 / B90 | B90 / B | C63 / C | 190 | 565849 | Fracture (Weld Toe) | 2.359
| S355-2-AW-8 | 1.2 | 0.11 | 8.36 | 9.12 | 1.61 | 1.87 | 162 | 143 | 142 | 161 | C63 | B125 / B90 | B90 / B | C63 / C | 185 | 2066375 | Fracture (Weld Toe) | 2.281
| S355-2-AW-9 | 1.24 | 0.46 | 8.74 | 9.49 | 1.26 | 2.15 | 162 | 157 | 140 | 156 | D | B125 / B90 | C63 / C | C63 / C | 180 | 1119056 | Fracture (Weld Toe) | 2.315
| S355-2-AW-10 | 1.21 | 0.38 | 8.91 | 9.58 | 1.24 | 2.28 | 162 | 153 | 142 | 154 | D | B125 / B90 | C63 / C | C63 / C | 175 | 469850 | Fracture (Weld Toe) | 2.294
| S355-2-AW-11 | 1.2 | 0.25 | 9.2 | 9.56 | 1.39 | 2.37 | 162 | 151 | 138 | 151 | C63 | B125 / B90 | C63 / C | C63 / C | 170 | 858344 | Fracture (Weld Toe) | 2.335
| S355-2-AW-12 | 1.36 | 0.52 | 8.46 | 8.99 | 1.25 | 2.22 | 162 | 150 | 139 | 152 | D | B125 / B90 | C63 / C | C63 / C | 165 | 1213690 | Fracture (Weld Toe) | 2.386
| S355-2-AW-13 | 1.45 | 0.56 | 8.28 | 9.65 | 1.35 | 2.07 | 166 | 149 | 140 | 156 | D | B125 / B90 | C63 / C | C63 / C | 160 | 5000043 | Run-Out | 2.39
S355-2-HFMI | S355-2-HFMI-1 | 1.43 | 0.25 | 7.8 | 9.05 | 1.26 | 1.73 | 163 | 146 | 143 | 164 | D | B125 / B90 | B90 / B | C63 / C | 210 | 267305 | Fracture (Weld Toe) | 2.41
| S355-2-HFMI-2 | 1.41 | 0.34 | 8.79 | 8.87 | 1.9 | 1.47 | 158 | 141 | 149 | 161 | D | B125 / B90 | C63 / C | C63 / C | 200 | 1164711 | Fracture (Weld Toe) | 2.515
| S355-2-HFMI-3 | 1.48 | 0.26 | 8.73 | 9.18 | 1.47 | 1.98 | 162 | 151 | 142 | 160 | D | B125 / B90 | C63 / C | C63 / C | 192 | 1205821 | Fracture (Weld Toe) | 2.465
| S355-2-HFMI-4 | 1.43 | 0.31 | 8.15 | 8.98 | 1.04 | 2.05 | 161 | 153 | 137 | 157 | D | B125 / B90 | C63 / C | C63 / C | 185 | 728125 | Fracture (Weld Toe) | 2.43
| S355-2-HFMI-5 | 1.24 | 0.25 | 9.39 | 8.71 | 2.37 | 1.46 | 152 | 135 | 148 | 162 | D | B125 / B90 | C63 / C | C63 / C | 205 | 385295 | Fracture (Weld Toe) | 2.464
| S355-2-HFMI-6 | 1.22 | 0.72 | 8.44 | 9.54 | 1.37 | 2.2 | 166 | 147 | 138 | 155 | D | B125 / B90 | C63 / C | C63 / C | 202 | 394327 | Fracture (Weld Toe) | 2.291
| S355-2-HFMI-7 | 1.32 | 0.59 | 8.62 | 9.52 | 1.38 | 2.06 | 163 | 151 | 141 | 159 | D | B125 / B90 | C63 / C | C63 / C | N/A | N/A | not tested | 2.357
| S355-2-HFMI-8 | 1.37 | 0.36 | 8.41 | 8.11 | 1.82 | 1.26 | 161 | 141 | 149 | 163 | D | B125 / B90 | B90 / B | C63 / C | 210 | 260745 | Fracture (Weld Toe) | 2.402
| S355-2-HFMI-9 | 1.46 | 0.25 | 8.16 | 8.71 | 1.49 | 1.7 | 159 | 148 | 146 | 159 | D | B125 / B90 | B90 / B | C63 / C | 200 | 338879 | Fracture (Weld Toe) | 2.499
| S355-2-HFMI-10 | 1.2 | 0.21 | 8.99 | 7.89 | 1.95 | 1.57 | 157 | 146 | 146 | 157 | C63 | B125 / B90 | C63 / C | C63 / C | 192 | 488576 | Fracture (Weld Toe) | 2.337
| S355-2-HFMI-11 | 1.23 | 0.44 | 8.58 | 8.76 | 1.97 | 1.48 | 159 | 142 | 147 | 164 | D | B125 / B90 | C63 / C | C63 / C | 185 | 284913 | Fracture (Weld Toe) | 2.334
| S355-2-HFMI-12 | 1.25 | 0.54 | 9.49 | 8.21 | 2.33 | 1.5 | 152 | 137 | 150 | 159 | D | B125 / B90 | C63 / C | C63 / C | 205 | 174345 | Fracture (Weld Toe) | 2.464
S355-3-AW | S355-3-AW-1 | 0.91 | 1.84 | 8.84 | 8.76 | 2.09 | 1.56 | 142 | 150 | 162 | 162 | C63 | C63 | C63 / C | C63 / C | 210 | 457281 | Fracture (Base Metal) | 2.527
| S355-3-AW-2 | 0.84 | 1.92 | 8.42 | 8.42 | 1.92 | 1.43 | 156 | 136 | 153 | 159 | C63 | C63 | C63 / C | C63 / C | 206 | 724072 | Fracture (Weld Toe) | 2.583
| S355-3-AW-3 | 1.06 | 1.96 | 8.96 | 8.16 | 1.84 | 1.25 | 156 | 144 | 156 | 161 | C63 | C63 | B90 / B | C63 / C | 212 | 964518 | Fracture (Weld Toe) | 2.693
| S355-3-AW-4 | 1.08 | 1.9 | 9.06 | 8.61 | 1.9 | 1.36 | 160 | 144 | 154 | 162 | C63 | C63 | B90 / B | C63 / C | 214.7 | 726261 | Fracture (Base Metal) | 2.626
| S355-3-AW-5 | 0.86 | 1.49 | 8.07 | 7.98 | 1.62 | 1.26 | 159 | 148 | 154 | 158 | C63 | C63 | B90 / B | C63 / C | 185 | 681113 | Fracture (Clamping) | 2.321
| S355-3-AW-6 | 0.92 | 1.64 | 8.77 | 8.2 | 1.91 | 1.47 | 157 | 145 | 147 | 160 | C63 | C63 | C63 / C | C63 / C | 218 | 210885 | Fracture (Weld Toe) | 2.448
| S355-3-AW-7 | 0.98 | 1.71 | 9.27 | 8.67 | 1.96 | 1.46 | 156 | 145 | 155 | 159 | C63 | C63 | C63 / C | C63 / C | 185 | 2537344 | Fracture (Clamping) | 2.559
| S355-3-AW-8 | 0.94 | 1.64 | 9.21 | 8.48 | 1.9 | 1.43 | 155 | 145 | 152 | 159 | C63 | C63 | B90 / B | C63 / C | 192 | 1537161 | Fracture (Weld Toe) | 2.481
| S355-3-AW-9 | 0.91 | 1.69 | 8.84 | 8.11 | 2.03 | 1.3 | 156 | 143 | 152 | 159 | C63 | C63 | C63 / C | C63 / C | 216 | 834852 | Fracture (Base Metal) | 2.488
| S355-3-AW-10 | 0.96 | 1.6 | 9.25 | 8.02 | 2.08 | 1.13 | 155 | 143 | 154 | 160 | C63 | C63 | C63 / C | C63 / C | 192 | 1215473 | Fracture (Weld Toe) | 2.463
S355-3-HFMI | S355-3-HFMI-1 | 0.82 | 1.6 | 8.75 | 8.38 | 2.03 | 1.35 | 152 | 146 | 153 | 161 | C63 | C63 | C63 / C | C63 / C | 214 | 927037 | Fracture (Base Metal) | 2.348
| S355-3-HFMI-2 | 0.95 | 1.88 | 9.01 | 8.74 | 1.97 | 1.45 | 158 | 147 | 154 | 161 | C63 | C63 | C63 / C | C63 / C | 197 | 680627 | Fracture (Weld Toe) | 2.591
| S355-3-HFMI-3 | 0.98 | 1.91 | 8.89 | 8.03 | 2.01 | 1.35 | 154 | 144 | 153 | 157 | C63 | C63 | C63 / C | C63 / C | 162 | 5000000 | Run-Out | 2.696
| S355-3-HFMI-4 | 1.07 | 1.95 | 8.78 | 8.38 | 1.82 | 1.35 | 159 | 146 | 153 | 160 | C63 | C63 | B90 / B | C63 / C | 204 | 672456 | Fracture (Weld Toe) | 2.714
| S355-3-HFMI-5 | 0.9 | 1.62 | 8.24 | 9.08 | 1.7 | 1.59 | 157 | 146 | 152 | 160 | C63 | C63 | B90 / B | C63 / C | 178 | 410279 | Fracture (Weld Toe) | 2.406
| S355-3-HFMI-6 | 0.82 | 1.69 | 8.53 | 8.42 | 2 | 1.31 | 152 | 144 | 157 | 158 | C63 | C63 | C63 / C | C63 / C | 188 | 1019503 | Fracture (Weld Toe) | 2.438
| S355-3-HFMI-7 | 1.03 | 1.94 | 8.45 | 8.89 | 1.91 | 1.53 | 155 | 145 | 152 | 159 | C63 | C63 | C63 / C | C63 / C | N/A | N/A | not tested | 2.698
| S355-3-HFMI-8 | 1.07 | 1.83 | 8.78 | 9.06 | 1.89 | 1.44 | 158 | 144 | 154 | 163 | C63 | C63 | C63 / C | C63 / C | 198 | 1111932 | Fracture (Weld Toe) | 2.571
| S355-3-HFMI-9 | 0.89 | 1.59 | 8.42 | 8.39 | 1.74 | 1.37 | 158 | 145 | 156 | 160 | C63 | C63 | B90 / B | C63 / C | 184 | 5000000 | Run-Out | 2.399
| S355-3-HFMI-10 | 0.91 | 1.5 | 8.9 | 9.06 | 1.98 | 1.52 | 156 | 145 | 155 | 159 | C63 | C63 | C63 / C | C63 / C | N/A | N/A | not tested | 2.368
| S355-3-HFMI-11 | 0.95 | 1.62 | 8.92 | 8.19 | 2.11 | 1.39 | 151 | 141 | 151 | 157 | C63 | C63 | C63 / C | C63 / C | 186 | 1448792 | Fracture (Weld Toe) | 2.503
S355-4-AW | S355-4-AW-1 | 1.31 | 2.9 | 9 | 9.34 | 1.92 | 1.64 | 159 | 142 | 149 | 162 | D | - | C63 / C | C63 / C | 169 | 358653 | Fracture (Weld Toe) | 3.381
| S355-4-AW-2 | 1.29 | 3.29 | 8.78 | 8.18 | 1.92 | 1.4 | 157 | 142 | 150 | 159 | D | - | C63 / C | C63 / C | 177 | 380250 | Fracture (Weld Toe) | 3.703
| S355-4-AW-3 | 1.28 | 3.27 | 8.4 | 9.45 | 2.04 | 1.62 | 159 | 137 | 149 | 160 | D | - | C63 / C | C63 / C | 216 | 324477 | Fracture (Weld Toe) | 3.636
| S355-4-AW-4 | 1.31 | 3.06 | 8.29 | 9.23 | 1.83 | 1.58 | 158 | 139 | 150 | 161 | D | - | C63 / C | C63 / C | 132.5 | 1497541 | Fracture (Weld Toe) | 3.505
| S355-4-AW-5 | 1.27 | 2.98 | 8.45 | 9.41 | 1.56 | 1.66 | 160 | 147 | 143 | 160 | D | - | B90 / B | C63 / C | 130 | 2278396 | Fracture (Clamping) | 3.447
| S355-4-AW-6 | 1.32 | 2.72 | 8.92 | 8.28 | 1.71 | 1.32 | 163 | 147 | 150 | 163 | D | - | B90 / B | C63 / C | 145 | 579316 | Fracture (Weld Toe) | 3.228
| S355-4-AW-7 | 1.25 | 2.79 | 9.46 | 8.75 | 1.92 | 1.45 | 162 | 145 | 148 | 161 | D | - | B90 / B | C63 / C | 135 | 963783 | Fracture (Weld Toe) | 3.32
| S355-4-AW-8 | 1.24 | 2.78 | 8.93 | 8.85 | 2.05 | 1.46 | 160 | 142 | 148 | 162 | D | - | C63 / C | C63 / C | 155 | 657219 | Fracture (Weld Toe) | 3.253
| S355-4-AW-9 | 1.23 | 2.89 | 8.98 | 8.84 | 2.09 | 1.53 | 157 | 144 | 145 | 161 | D | - | C63 / C | C63 / C | 207.5 | 562871 | Fracture (Weld Toe) | 3.341
| S355-4-AW-10 | 1.33 | 3.1 | 8.53 | 8.71 | 1.8 | 1.71 | 158 | 140 | 145 | 160 | D | - | B90 / B | C63 / C | 125 | 5000000 | Run-Out | 3.6
| S355-4-AW-11 | 1.45 | 2.87 | 8.75 | 9.63 | 1.82 | 1.78 | 162 | 142 | 146 | 159 | D | - | B90 / B | C63 / C | 127.5 | 1023637 | Fracture (Weld Toe) | 3.52
| S355-4-AW-12 | 1.28 | 3.01 | 8.31 | 8.27 | 1.83 | 1.14 | 154 | 138 | 154 | 159 | D | - | B90 / B | C63 / C | 195 | 733006 | Fracture (Weld Toe) | 3.489
| S355-4-AW-13 | 1.26 | 3.36 | 8.21 | 9.17 | 1.49 | 1.64 | 166 | 148 | 146 | 161 | D | - | B90 / B | C63 / C | 130 | 920582 | Fracture (Weld Toe) | 3.687
| S355-4-AW-14 | 1.31 | 3.49 | 8.41 | 9.06 | 1.46 | 1.6 | 157 | 148 | 146 | 162 | D | - | B90 / B | C63 / C | 213 | 208899.721 | Fracture (Weld Toe) | 3.74
S355-4-HFMI | S355-4-HFMI-1 | 1.34 | 3.25 | 9.11 | 8.82 | 1.93 | 1.69 | 161 | 143 | 147 | 160 | D | - | C63 / C | C63 / C | 196 | 260157 | Fracture (Weld Toe) | 3.69
| S355-4-HFMI-2 | 1.32 | 3.25 | 8.94 | 9.06 | 2.03 | 1.65 | 158 | 141 | 146 | 159 | D | - | C63 / C | C63 / C | 130 | 5000000 | Run-Out | 3.691
| S355-4-HFMI-3 | 1.27 | 3 | 9.36 | 9.37 | 2.05 | 1.75 | 159 | 139 | 145 | 160 | D | - | C63 / C | C63 / C | 152 | 1266536 | Fracture (Weld Toe) | 3.492
| S355-4-HFMI-4 | 1.28 | 2.98 | 8.79 | 9.15 | 1.72 | 1.74 | 158 | 146 | 144 | 158 | D | - | B90 / B | C63 / C | 164 | 409403 | Fracture (Weld Toe) | 3.526
| S355-4-HFMI-5 | 1.3 | 3.03 | 8.42 | 9.03 | 1.74 | 1.89 | 157 | 145 | 141 | 159 | D | - | B90 / B | C63 / C | 142 | 1578052 | Fracture (Weld Toe) | 3.58
| S355-4-HFMI-6 | 1.38 | 3.3 | 8.57 | 9.02 | 1.73 | 1.65 | 156 | 144 | 147 | 161 | D | - | B90 / B | C63 / C | 174 | 295874 | Fracture (Weld Toe) | 3.717
| S355-4-HFMI-7 | 1.4 | 2.65 | 8.86 | 8.26 | 1.68 | 1.57 | 161 | 144 | 145 | 159 | D | - | B90 / B | C63 / C | 202 | 254041 | Fracture (Weld Toe) | 3.373
| S355-4-HFMI-8 | 1.25 | 2.98 | 9.29 | 9.3 | 1.91 | 1.76 | 159 | 147 | 148 | 159 | D | - | B90 / B | C63 / C | 158 | 223410 | Fracture (Weld Toe) | 3.491
| S355-4-HFMI-9 | 1.26 | 3.28 | 8.5 | 8.85 | 2 | 1.62 | 157 | 140 | 145 | 161 | D | - | C63 / C | C63 / C | 136.3 | 1661356 | Fracture (Weld Toe) | 3.634
| S355-4-HFMI-10 | 1.3 | 3.2 | 8.69 | 9.78 | 1.86 | 1.59 | 161 | 144 | 152 | 163 | D | - | B90 / B | C63 / C | 158 | 925695 | Fracture (Weld Toe) | 3.518
| S355-4-HFMI-11 | 1.28 | 3.05 | 9.12 | 9.34 | 1.9 | 1.86 | 160 | 141 | 147 | 157 | D | - | B90 / B | C63 / C | 147.2 | 420928 | Fracture (Weld Toe) | 3.602
| S355-4-HFMI-12 | 1.41 | 2.63 | 8.71 | 9.16 | 1.66 | 1.72 | 160 | 146 | 148 | 160 | D | - | B90 / B | C63 / C | 158 | 167772 | Fracture (Weld Toe) | 3.348
| S355-4-HFMI-13 | 1.25 | 3.19 | 9.22 | 7.78 | 2.03 | 1.15 | 158 | 146 | 153 | 163 | D | - | C63 / C | C63 / C | 186 | 273746 | Fracture (Weld Toe) | 3.461

## Sensitivity_Analysis
Sensitivity Analysis
Plate Thickness t |  | 8 mm |  |  |  |  | Imperfections acc. to ISO 5817
Parameter | Value | SCF = km,calculated | km,alreadycovered | km,eff | 225/SCF | ΔσC = 225/km,eff
Linear Misalignment h in mm | 0.5 | 2.590676 | 1.05 | 2.467311 | 86.84991 | 91.19241
| 0.01 | 2.833815 | 1.05 | 2.698871 | 79.39827 | 83.36819
| 0.8 | 3.01021 | 1.05 | 2.866867 | 74.74561 | 78.48289
| 1 | 3.120278 | 1.05 | 2.971693 | 72.10896 | 75.71441
| 1.5 | 3.400103 | 1.05 | 3.238193 | 66.17447 | 69.4832
| 2 | 3.694485 | 1.05 | 3.518557 | 60.90159 | 63.94666
Angular Misalignment β in ° | 0.01 | 2.465108 | 1.05 | 2.347722 | 91.2739 | 95.83759
| 0.5 | 2.673439 | 1.05 | 2.546132 | 84.16126 | 88.36932
| 1 | 3.01021 | 1.05 | 2.866867 | 74.74561 | 78.48289
| 1.5 | 3.340304 | 1.05 | 3.181241 | 67.35915 | 70.72711
| 2 | 3.675989 | 1.05 | 3.500942 | 61.20801 | 64.26841
| 2.5 | 4.012158 | 1.05 | 3.821103 | 56.07955 | 58.88352
| 3 | 4.344517 | 1.05 | 4.137635 | 51.78941 | 54.37888 | *IIW: α ISO 5817: β
Excess Weld Metal hW in mm | 0.5 | 2.787107 | 1.05 | 2.654388 | 80.72887 | 84.76531
| 1 | 2.907359 | 1.05 | 2.768913 | 77.38983 | 81.25932
| 1.5 | 2.977717 | 1.05 | 2.835921 | 75.56124 | 79.3393
| 1.8 | 3.01021 | 1.05 | 2.866867 | 74.74561 | 78.48289
| 2 | 3.016727 | 1.05 | 2.873073 | 74.58415 | 78.31336
| 2.5 | 3.042415 | 1.05 | 2.897538 | 73.95441 | 77.65213
Weld Toe Transition α in ° | 90 | 3.168304 | 1.05 | 3.017432 | 71.01591 | 74.56671
| 105 | 3.161856 | 1.05 | 3.011291 | 71.16074 | 74.71878
| 120 | 3.149016 | 1.05 | 2.999063 | 71.4509 | 75.02344
| 135 | 3.113345 | 1.05 | 2.965091 | 72.26953 | 75.88301
| 150 | 3.01021 | 1.05 | 2.866867 | 74.74561 | 78.48289
| 165 | 2.69567 | 1.05 | 2.567304 | 83.4672 | 87.64056
β
w

## Sensitivity Analysis Data 8 mm
Plate thickness t: | 8 | mm
Name | P2 - Linear Misalignment | P3 - Angular Misalignment | P4 - Weld Width (top) | P5 - Excess Weld Metal (top) | P6 - Weld Width (bottom) | P7 - Excess Weld Metal (bottom) | P8 - Weld Toe Transition (top left) | P12 - Weld Toe Transition (top right) | P13 - Weld Toe Transition (bottom left) | P14 - Weld Toe Transition (bottom right) | P1 - Principal Stress Maximum | P11 - Mesh Elements
Units | mm | degree | mm | mm | mm | mm | degree | degree | degree | degree | MPa
DP 0 | 0.01 | 1 | 8.8 | 1.8 | 8.8 | 1.8 | 150 | 150 | 150 | 150 | 2.590676 | 3353
DP 1 | 0.5 | 1 | 8.8 | 1.8 | 8.8 | 1.8 | 150 | 150 | 150 | 150 | 2.833815 | 3365
DP 2 | 0.8 | 1 | 8.8 | 1.8 | 8.8 | 1.8 | 150 | 150 | 150 | 150 | 3.01021 | 3373
DP 3 | 1 | 1 | 8.8 | 1.8 | 8.8 | 1.8 | 150 | 150 | 150 | 150 | 3.120278 | 3349
DP 4 | 1.5 | 1 | 8.8 | 1.8 | 8.8 | 1.8 | 150 | 150 | 150 | 150 | 3.400103 | 3376
DP 5 | 2 | 1 | 8.8 | 1.8 | 8.8 | 1.8 | 150 | 150 | 150 | 150 | 3.694485 | 3386
DP 6 | 0.8 | 0.01 | 8.8 | 1.8 | 8.8 | 1.8 | 150 | 150 | 150 | 150 | 2.465108 | 3353
DP 7 | 0.8 | 0.5 | 8.8 | 1.8 | 8.8 | 1.8 | 150 | 150 | 150 | 150 | 2.673439 | 3355
DP 8 | 0.8 | 1 | 8.8 | 1.8 | 8.8 | 1.8 | 150 | 150 | 150 | 150 | 3.01021 | 3352
DP 9 | 0.8 | 1.5 | 8.8 | 1.8 | 8.8 | 1.8 | 150 | 150 | 150 | 150 | 3.340304 | 3387
DP 10 | 0.8 | 2 | 8.8 | 1.8 | 8.8 | 1.8 | 150 | 150 | 150 | 150 | 3.675989 | 3325
DP 11 | 0.8 | 2.5 | 8.8 | 1.8 | 8.8 | 1.8 | 150 | 150 | 150 | 150 | 4.012158 | 3296
DP 12 | 0.8 | 3 | 8.8 | 1.8 | 8.8 | 1.8 | 150 | 150 | 150 | 150 | 4.344517 | 3313
DP 13 | 0.8 | 1 | 8.8 | 0.5 | 8.8 | 0.5 | 150 | 150 | 150 | 150 | 2.787107 | 3344
DP 14 | 0.8 | 1 | 8.8 | 1 | 8.8 | 1 | 150 | 150 | 150 | 150 | 2.907359 | 3353
DP 15 | 0.8 | 1 | 8.8 | 1.5 | 8.8 | 1.5 | 150 | 150 | 150 | 150 | 2.977717 | 3377
DP 16 | 0.8 | 1 | 8.8 | 1.8 | 8.8 | 1.8 | 150 | 150 | 150 | 150 | 3.01021 | 3349
DP 17 | 0.8 | 1 | 8.8 | 2 | 8.8 | 2 | 150 | 150 | 150 | 150 | 3.016727 | 4020
DP 18 | 0.8 | 1 | 8.8 | 2.5 | 8.8 | 2.5 | 150 | 150 | 150 | 150 | 3.042415 | 3809
DP 19 | 0.8 | 1 | 8.8 | 1.8 | 8.8 | 1.8 | 90 | 90 | 90 | 90 | 3.168304 | 3703
DP 20 | 0.8 | 1 | 8.8 | 1.8 | 8.8 | 1.8 | 105 | 105 | 105 | 105 | 3.161856 | 3599
DP 21 | 0.8 | 1 | 8.8 | 1.8 | 8.8 | 1.8 | 120 | 120 | 120 | 120 | 3.149016 | 3353
DP 22 | 0.8 | 1 | 8.8 | 1.8 | 8.8 | 1.8 | 135 | 135 | 135 | 135 | 3.113345 | 3377
DP 23 | 0.8 | 1 | 8.8 | 1.8 | 8.8 | 1.8 | 150 | 150 | 150 | 150 | 3.01021 | 3353
DP 24 | 0,8 | 1 | 8,8 | 1,8 | 8,8 | 1,8 | 165 | 165 | 165 | 165 | 2.69567 | 3213