## Table 1
Table 1-Materials tested in this study.
Code |  | Material | Compositions |  | Filler content (wt%) | Application protocol | Manufacturer
BE | Bond | Bondmer Lightless Ⅱ | Bottle A | acetone, phosphate monomer, Bis-GMA, TEGDMA, HEMA, MTU-6, etc |  | rubbing for 1~10 s & air blow | Tokuyama Dental, Tokyo, Japan
|  |  | Bottle B | acetone, ethanol, water, borate catalyst, peroxide, silane coupling material, etc
| Resin | Estelite Bulk Fill Flow (U) | silica-zirconia filler, composite filler, Bis-GMA, TEGDMA, Bis-MPEPP, mequinol, dibutyl hydroxyl toluene, UV absorber. |  | 70
BO | Bond | Bondmer Lightless Ⅱ | same |  |  | same | Tokuyama Dental, Tokyo, Japan
| Resin | OCFB-001 | silica-zirconia filler, composite filler, UDMA, TEGDMA, camphorquinone, UV absorber |  | 69
PS | Bond | Prime & Bond universal | phosphoric acid modified acrylate resin, multifunctional acrylate, bifunctional acrylate, acidic acrylate, isopropanol, etc |  |  | rubbing for 20 s & light curing for 10 s | Dentsply, Konstanz, Germany
| Resin | SDR flow+ Bulk Fill Flowable (U) | modified UDMA, TEGDMA, camphorquinone, ethyl-4(dimethylamino)benzoate photoaccelerator, etc |  | 70.5
SF | Bond | Scotchbond Universal Plus | brominated dimethacrylate, HEMA, phosphor-ylated methacrylate, ethyl alcohol, silane treated silica, etc |  |  | rubbing for 20 s & light curing for 10 s | 3M ESPE, St.Paul, MN, USA
| Resin | Filtek Bulk Fill Flowable Restorative (U) | Bis-GMA, TEGDMA, BisEMA, procrylat resins, ytterbium trifluoride filler, zirconia-silica filler, etc |  | 64.5
GG | Bond | G-Premio Bond | water, 4-methacryloxyethyl trimellitic acid, phosphate monomer, thiophosphate monomer, methacrylic ester, acetone |  |  | rubbing for 1~10 s & light curing for 10 s | GC, Tokyo, Japan
| Resin | Gracefil BulkFlo (U) | barium glass filler, Bis-MEPP |  | 70
Bis-GMA: Bisphenol A-glycidyl methacrylate, TEGDMA: Triethylene glycol dimethacrylate, HEMA: 2-Hyroxyethylmethacrylate, MTU-6: 6-Methacryloyloxyhexyl 2-thiouracil-5-carboxylate, Bis-MPEPP: 2,2-Bis[(4-methacryloxy polyethoxy) phenyl] propane, UDMA: Urethane dimethacrylate, BisEMA: Ethoxylated bisphenol-A dimethacrylate, and Bis-MEPP: Bismethacrylic acid isopropylidenebis (p-phenyleneoxyethylene) ester.