## Sheet1
| Helium (Watson) |  |  | Helium (Malinauskas)
Temp C | Temperature K | k_H (Henry's gas) | std | Temperature K | k_H (Henry's gas) | std
500 | 773.15 | 7.49e-08 | 7e-10 | 773.15 | 6.08e-08 | 3.9e-09
600 | 873.15 | 1.155e-07 | 3.9e-09 | 873.15 | 8.38e-08 | 1.5e-09
700 | 973.15 | 1.493e-07 | 4.2e-09 | 973.15 | 1.147e-07 | 2.3e-09
800 | 1073.15 | 1.948e-07 | 1e-10 | 1073.15 | 1.647e-07 | 2.5e-09
Neon (Watson)
Temp C | Temperature K | k_H (Henry's gas) | std
500 | 773.15 | 3.09e-08 | 9e-10
600 | 873.15 | 4.63e-08 | 1e-10
700 | 973.15 | 6.8e-08 | 9e-10
800 | 1073.15 | 9.01e-08 | 1.5e-09
Argon (Watson)
Temp C | Temperature K | k_H (Henry's gas) | std
500 | 773.15 | 5.4e-09 | 2e-10
600 | 873.15 | 9.8e-09 | 2e-10
700 | 973.15 | 1.69e-08 | 1e-09
800 | 1073.15 | 2.66e-08 | 1.5e-09
xenon (Watson)
Temp C | Temperature K | k_H (Henry's gas) | std
600 | 873.15 | 2.33e-09 | 4e-11
650 | 923.15 | 3.33e-09 | 1.5e-10
700 | 973.15 | 5.05e-09 | 2e-10
800 | 1073.15 | 8.63e-09 | 2e-10
Watson, G. M., Evans III, R. B., Grimes, W. R., & Smith, N. V. (1962). Solubility of Noble Gases in Molten Fluorides. In LiF-BeF2. Journal of Chemical and Engineering Data, 7(2), 285-287.
Malinauskas, A. P., Richardson, D. M., Savolainen, J. E., & Shaffer, J. H. (1972). Apparatus for the Determination of the Solubility of Hydrogen in Molten Salts. Industrial & Engineering Chemistry Fundamentals, 11(4), 584-586.
Malinauskas, A. P., & Richardson, D. M. (1974). The solubilities of hydrogen, deuterium, and helium in molten Li2BeF4. Industrial & Engineering Chemistry Fundamentals, 13(3), 242-245.