{"text_format":"3","workbook":"xls","n_sheets":1,"sheets":["BV TV"],"not_rendered":{"external_links":1},"read":"whole","date_system":"1900","formulas":"cached_only"}

{"sheet":"BV TV","index":0,"n_rows":7,"n_cols":10,"rows_kept":7,"merged":[[2,2,2,3],[2,4,2,5],[2,6,2,7],[2,8,2,9]],"flags":["formulas_cached_only"]}
[]
[null,"Table S1 The effect of NAC on microstructure of alveolar bone during orthodontic tooth movement in rats"]
[null,null,"BV/TV (%)",null,"Tb.Th (μm)",null,"Tb.Sp (μm)",null,"SMI"]
[null,"Time (day)","Control","NAC ","Control","NAC ","Control","NAC ","Control","NAC "]
[null,7,"15.13 ± 3.495","15.86 ± 4.018","42.10 ± 4.498","41.22 ± 3.938","61.43 ± 6.533","64.19 ± 4.170","2.552 ± 0.1235","2.513 ± 0.1168"]
[null,14,"32.49 ± 4.936","65.70 ± 7.882 *","52.07 ± 2.862","66.67 ± 5.093 *","57.19 ± 8.084","46.25 ± 4.595 *","2.481 ± 0.09439","2.045 ± 0.1721 *"]
[null,28,"45.95 ± 8.898","44.97 ± 10.20","47.67 ± 3.304","60.39 ± 5.561 *","65.38 ± 7.842","53.26 ± 7.489 *","2.484 ± 0.09731","2.125 ± 0.1632 *"]