## Sheet1
KDP
| supersaturation (S) | nG1-peak | Standard Deviation | Int. of G1-peak
CN
| 1.2 | 0.51225 | 0.04029 | -0.047
| 1.5 | 0.67179 | 0.12055 | 0.079
| 2 | 0.76225 | 0.13123 | 0.164
| 2.5 | 0.82225 | 0.13262 | 0.231
| 3.2 | 0.97675 | 0.18168 | 0.37
| 3.3 | 0.9775 | 0.18448 | 0.348
| 3.5 | 0.87375 | 0.11845 | 0.214
| 4.1 | 0.7555 | 0.05921 | 0.064