## Sheet2
Dimer model
| type-1 | type-2 | type-3 | type-4 | type-5 | type-6
q(Å-1) | scal(q) | scal(q) | scal(q) | scal(q) | scal(q) | scal(q)
1 | 2.15893 | 2.12748 | 2.09074 | 2.07696 | 2.01109 | 2.05017
1.01 | 2.11108 | 2.08063 | 2.05166 | 2.03842 | 1.97705 | 2.02047
1.02 | 2.06467 | 2.03524 | 2.01401 | 2.00132 | 1.94442 | 1.99213
1.03 | 2.0197 | 1.9913 | 1.97777 | 1.96563 | 1.91317 | 1.96508
1.04 | 1.97613 | 1.94878 | 1.94288 | 1.9313 | 1.88324 | 1.93927
1.05 | 1.93395 | 1.90765 | 1.90931 | 1.8983 | 1.8546 | 1.91465
1.06 | 1.89312 | 1.86789 | 1.87703 | 1.86658 | 1.82719 | 1.89116
1.07 | 1.85363 | 1.82948 | 1.84599 | 1.83612 | 1.80098 | 1.86876
1.08 | 1.81544 | 1.79238 | 1.81615 | 1.80686 | 1.77591 | 1.84739
1.09 | 1.77852 | 1.75656 | 1.78748 | 1.77877 | 1.75195 | 1.827
1.1 | 1.74286 | 1.72201 | 1.75994 | 1.7518 | 1.72904 | 1.80754
1.11 | 1.70841 | 1.68868 | 1.73349 | 1.72593 | 1.70715 | 1.78895
1.12 | 1.67516 | 1.65655 | 1.70808 | 1.70109 | 1.68623 | 1.77119
1.13 | 1.64308 | 1.6256 | 1.68368 | 1.67726 | 1.66623 | 1.7542
1.14 | 1.61213 | 1.59578 | 1.66025 | 1.6544 | 1.64711 | 1.73794
1.15 | 1.58228 | 1.56707 | 1.63775 | 1.63246 | 1.62883 | 1.72236
1.16 | 1.55351 | 1.53945 | 1.61614 | 1.6114 | 1.61135 | 1.70741
1.17 | 1.52579 | 1.51287 | 1.59538 | 1.59119 | 1.59462 | 1.69305
1.18 | 1.49909 | 1.48731 | 1.57544 | 1.57179 | 1.5786 | 1.67922
1.19 | 1.47337 | 1.46275 | 1.55628 | 1.55316 | 1.56326 | 1.6659
1.2 | 1.44862 | 1.43914 | 1.53787 | 1.53526 | 1.54855 | 1.65303
1.21 | 1.42479 | 1.41646 | 1.52016 | 1.51805 | 1.53444 | 1.64058
1.22 | 1.40186 | 1.39469 | 1.50312 | 1.50151 | 1.52089 | 1.6285
1.23 | 1.37981 | 1.37379 | 1.48672 | 1.48558 | 1.50786 | 1.61676
1.24 | 1.35859 | 1.35372 | 1.47093 | 1.47025 | 1.49532 | 1.60532
1.25 | 1.3382 | 1.33448 | 1.4557 | 1.45548 | 1.48324 | 1.59415
1.26 | 1.31859 | 1.31602 | 1.44102 | 1.44123 | 1.47157 | 1.58321
1.27 | 1.29974 | 1.29831 | 1.42685 | 1.42747 | 1.4603 | 1.57248
1.28 | 1.28162 | 1.28134 | 1.41316 | 1.41418 | 1.44938 | 1.56191
1.29 | 1.26421 | 1.26507 | 1.39992 | 1.40131 | 1.4388 | 1.55149
1.3 | 1.24748 | 1.24947 | 1.3871 | 1.38886 | 1.42852 | 1.54119
1.31 | 1.23141 | 1.23453 | 1.37468 | 1.37678 | 1.41852 | 1.53098
1.32 | 1.21597 | 1.22021 | 1.36263 | 1.36505 | 1.40876 | 1.52084
1.33 | 1.20113 | 1.2065 | 1.35093 | 1.35364 | 1.39923 | 1.51074
1.34 | 1.18687 | 1.19335 | 1.33955 | 1.34254 | 1.38991 | 1.50067
1.35 | 1.17317 | 1.18076 | 1.32847 | 1.33171 | 1.38076 | 1.49061
1.36 | 1.16001 | 1.1687 | 1.31766 | 1.32115 | 1.37178 | 1.48054
1.37 | 1.14736 | 1.15715 | 1.30712 | 1.31081 | 1.36294 | 1.47044
1.38 | 1.1352 | 1.14608 | 1.29681 | 1.3007 | 1.35422 | 1.4603
1.39 | 1.12351 | 1.13547 | 1.28672 | 1.29078 | 1.3456 | 1.45011
1.4 | 1.11227 | 1.12531 | 1.27683 | 1.28104 | 1.33708 | 1.43986
1.41 | 1.10147 | 1.11557 | 1.26713 | 1.27146 | 1.32863 | 1.42954
1.42 | 1.09107 | 1.10623 | 1.2576 | 1.26203 | 1.32025 | 1.41913
1.43 | 1.08108 | 1.09728 | 1.24822 | 1.25273 | 1.31191 | 1.40863
1.44 | 1.07145 | 1.08869 | 1.23899 | 1.24355 | 1.30362 | 1.39804
1.45 | 1.06219 | 1.08045 | 1.22988 | 1.23448 | 1.29535 | 1.38735
1.46 | 1.05327 | 1.07254 | 1.22089 | 1.22551 | 1.28709 | 1.37656
1.47 | 1.04468 | 1.06495 | 1.21201 | 1.21662 | 1.27885 | 1.36567
1.48 | 1.03639 | 1.05766 | 1.20322 | 1.2078 | 1.27062 | 1.35466
1.49 | 1.02841 | 1.05065 | 1.19453 | 1.19906 | 1.26238 | 1.34356
1.5 | 1.02071 | 1.04392 | 1.18591 | 1.19037 | 1.25413 | 1.33235
1.51 | 1.01328 | 1.03744 | 1.17736 | 1.18173 | 1.24587 | 1.32103
1.52 | 1.00612 | 1.0312 | 1.16888 | 1.17314 | 1.23759 | 1.30962
1.53 | 0.99919 | 1.0252 | 1.16045 | 1.16459 | 1.22929 | 1.2981
1.54 | 0.99251 | 1.01941 | 1.15208 | 1.15608 | 1.22097 | 1.2865
1.55 | 0.98604 | 1.01384 | 1.14376 | 1.14759 | 1.21263 | 1.27481
1.56 | 0.97979 | 1.00846 | 1.13549 | 1.13914 | 1.20426 | 1.26304
1.57 | 0.97375 | 1.00326 | 1.12726 | 1.13071 | 1.19586 | 1.25119
1.58 | 0.9679 | 0.99825 | 1.11906 | 1.12231 | 1.18745 | 1.23927
1.59 | 0.96223 | 0.9934 | 1.11091 | 1.11393 | 1.17901 | 1.22729
1.6 | 0.95675 | 0.98871 | 1.10279 | 1.10557 | 1.17055 | 1.21526
1.61 | 0.95144 | 0.98417 | 1.0947 | 1.09723 | 1.16206 | 1.20318
1.62 | 0.94629 | 0.97977 | 1.08665 | 1.08892 | 1.15357 | 1.19107
1.63 | 0.94129 | 0.9755 | 1.07863 | 1.08063 | 1.14506 | 1.17893
1.64 | 0.93645 | 0.97137 | 1.07065 | 1.07236 | 1.13653 | 1.16677
1.65 | 0.93175 | 0.96735 | 1.0627 | 1.06412 | 1.12801 | 1.1546
1.66 | 0.9272 | 0.96345 | 1.05478 | 1.0559 | 1.11947 | 1.14243
1.67 | 0.92277 | 0.95967 | 1.0469 | 1.04772 | 1.11094 | 1.13027
1.68 | 0.91848 | 0.95598 | 1.03906 | 1.03956 | 1.10242 | 1.11813
1.69 | 0.91431 | 0.95239 | 1.03126 | 1.03144 | 1.09391 | 1.10602
1.7 | 0.91027 | 0.9489 | 1.0235 | 1.02337 | 1.08541 | 1.09394
1.71 | 0.90634 | 0.9455 | 1.01579 | 1.01533 | 1.07694 | 1.08192
1.72 | 0.90253 | 0.94219 | 1.00812 | 1.00733 | 1.06849 | 1.06995
1.73 | 0.89883 | 0.93895 | 1.00051 | 0.99939 | 1.06007 | 1.05805
1.74 | 0.89523 | 0.9358 | 0.99294 | 0.9915 | 1.05169 | 1.04623
1.75 | 0.89175 | 0.93272 | 0.98543 | 0.98366 | 1.04336 | 1.03449
1.76 | 0.88837 | 0.92971 | 0.97798 | 0.97589 | 1.03507 | 1.02285
1.77 | 0.88509 | 0.92678 | 0.9706 | 0.96818 | 1.02684 | 1.01131
1.78 | 0.88191 | 0.92391 | 0.96327 | 0.96054 | 1.01866 | 0.99989
1.79 | 0.87883 | 0.92111 | 0.95602 | 0.95297 | 1.01056 | 0.98858
1.8 | 0.87585 | 0.91837 | 0.94883 | 0.94548 | 1.00252 | 0.97741
1.81 | 0.87297 | 0.91569 | 0.94173 | 0.93808 | 0.99456 | 0.96637
1.82 | 0.87018 | 0.91308 | 0.9347 | 0.93076 | 0.98668 | 0.95548
1.83 | 0.86748 | 0.91052 | 0.92775 | 0.92353 | 0.97889 | 0.94475
1.84 | 0.86488 | 0.90802 | 0.92089 | 0.9164 | 0.97119 | 0.93417
1.85 | 0.86237 | 0.90557 | 0.91412 | 0.90936 | 0.96358 | 0.92375
1.86 | 0.85996 | 0.90318 | 0.90744 | 0.90243 | 0.95608 | 0.91351
1.87 | 0.85763 | 0.90084 | 0.90085 | 0.89561 | 0.94868 | 0.90345
1.88 | 0.8554 | 0.89855 | 0.89436 | 0.8889 | 0.9414 | 0.89358
1.89 | 0.85326 | 0.89632 | 0.88798 | 0.88231 | 0.93422 | 0.88389
1.9 | 0.8512 | 0.89414 | 0.8817 | 0.87583 | 0.92717 | 0.8744
1.91 | 0.84924 | 0.89201 | 0.87553 | 0.86948 | 0.92024 | 0.86511
1.92 | 0.84737 | 0.88993 | 0.86947 | 0.86325 | 0.91343 | 0.85603
1.93 | 0.84559 | 0.88789 | 0.86353 | 0.85716 | 0.90675 | 0.84715
1.94 | 0.84389 | 0.88591 | 0.8577 | 0.8512 | 0.90021 | 0.83848
1.95 | 0.84229 | 0.88397 | 0.85199 | 0.84538 | 0.8938 | 0.83003
1.96 | 0.84077 | 0.88208 | 0.84641 | 0.83969 | 0.88752 | 0.82181
1.97 | 0.83934 | 0.88024 | 0.84094 | 0.83415 | 0.88138 | 0.8138
1.98 | 0.838 | 0.87844 | 0.83561 | 0.82876 | 0.87539 | 0.80602
1.99 | 0.83674 | 0.87669 | 0.8304 | 0.82351 | 0.86954 | 0.79846
2 | 0.83557 | 0.87499 | 0.82533 | 0.81841 | 0.86383 | 0.79113
2.01 | 0.83449 | 0.87333 | 0.82039 | 0.81347 | 0.85826 | 0.78403
2.02 | 0.83349 | 0.87171 | 0.81558 | 0.80868 | 0.85285 | 0.77717
2.03 | 0.83258 | 0.87014 | 0.81091 | 0.80405 | 0.84758 | 0.77054
2.04 | 0.83175 | 0.86861 | 0.80638 | 0.79958 | 0.84245 | 0.76414
2.05 | 0.831 | 0.86712 | 0.80198 | 0.79527 | 0.83747 | 0.75797
2.06 | 0.83033 | 0.86567 | 0.79773 | 0.79111 | 0.83264 | 0.75204
2.07 | 0.82974 | 0.86426 | 0.79362 | 0.78713 | 0.82796 | 0.74635
2.08 | 0.82923 | 0.86289 | 0.78965 | 0.7833 | 0.82342 | 0.74089
2.09 | 0.8288 | 0.86156 | 0.78583 | 0.77964 | 0.81903 | 0.73566
2.1 | 0.82844 | 0.86026 | 0.78215 | 0.77614 | 0.81478 | 0.73067
2.11 | 0.82816 | 0.859 | 0.77861 | 0.77281 | 0.81067 | 0.72591
2.12 | 0.82794 | 0.85778 | 0.77522 | 0.76965 | 0.8067 | 0.72138
2.13 | 0.8278 | 0.85658 | 0.77198 | 0.76665 | 0.80288 | 0.71708
2.14 | 0.82773 | 0.85542 | 0.76888 | 0.76382 | 0.79918 | 0.71301
2.15 | 0.82772 | 0.85429 | 0.76593 | 0.76115 | 0.79563 | 0.70917
2.16 | 0.82778 | 0.85319 | 0.76312 | 0.75865 | 0.7922 | 0.70555
2.17 | 0.82789 | 0.85211 | 0.76046 | 0.75631 | 0.78891 | 0.70216
2.18 | 0.82807 | 0.85106 | 0.75794 | 0.75414 | 0.78574 | 0.69899
2.19 | 0.8283 | 0.85004 | 0.75557 | 0.75213 | 0.7827 | 0.69604
2.2 | 0.82858 | 0.84903 | 0.75333 | 0.75028 | 0.77978 | 0.69331
2.21 | 0.82891 | 0.84804 | 0.75125 | 0.74859 | 0.77697 | 0.69079
2.22 | 0.82929 | 0.84707 | 0.7493 | 0.74705 | 0.77428 | 0.68849
2.23 | 0.82972 | 0.84612 | 0.74749 | 0.74568 | 0.77171 | 0.68639
2.24 | 0.83018 | 0.84518 | 0.74582 | 0.74446 | 0.76924 | 0.6845
2.25 | 0.83068 | 0.84424 | 0.74429 | 0.74339 | 0.76688 | 0.68282
2.26 | 0.83121 | 0.84332 | 0.7429 | 0.74248 | 0.76461 | 0.68133
2.27 | 0.83178 | 0.84241 | 0.74163 | 0.74171 | 0.76245 | 0.68004
2.28 | 0.83237 | 0.84149 | 0.7405 | 0.74109 | 0.76038 | 0.67895
2.29 | 0.83298 | 0.84058 | 0.73951 | 0.74061 | 0.7584 | 0.67805
2.3 | 0.83361 | 0.83967 | 0.73863 | 0.74027 | 0.75651 | 0.67733
2.31 | 0.83425 | 0.83875 | 0.73789 | 0.74007 | 0.75471 | 0.6768
2.32 | 0.83491 | 0.83783 | 0.73727 | 0.74 | 0.75298 | 0.67645
2.33 | 0.83557 | 0.8369 | 0.73676 | 0.74007 | 0.75133 | 0.67627
2.34 | 0.83623 | 0.83596 | 0.73638 | 0.74026 | 0.74976 | 0.67626
2.35 | 0.8369 | 0.835 | 0.73611 | 0.74057 | 0.74825 | 0.67643
2.36 | 0.83756 | 0.83403 | 0.73596 | 0.74101 | 0.74681 | 0.67675
2.37 | 0.8382 | 0.83304 | 0.73592 | 0.74156 | 0.74544 | 0.67724
2.38 | 0.83884 | 0.83203 | 0.73598 | 0.74223 | 0.74412 | 0.67788
2.39 | 0.83946 | 0.831 | 0.73614 | 0.743 | 0.74287 | 0.67867
2.4 | 0.84005 | 0.82994 | 0.73641 | 0.74387 | 0.74166 | 0.67961
2.41 | 0.84062 | 0.82886 | 0.73677 | 0.74485 | 0.74052 | 0.68069
2.42 | 0.84116 | 0.82774 | 0.73723 | 0.74592 | 0.73942 | 0.68191
2.43 | 0.84167 | 0.8266 | 0.73778 | 0.74709 | 0.73836 | 0.68326
2.44 | 0.84214 | 0.82542 | 0.73841 | 0.74834 | 0.73736 | 0.68474
2.45 | 0.84257 | 0.8242 | 0.73913 | 0.74967 | 0.73639 | 0.68634
2.46 | 0.84295 | 0.82295 | 0.73993 | 0.75108 | 0.73547 | 0.68807
2.47 | 0.84329 | 0.82166 | 0.74081 | 0.75256 | 0.73459 | 0.6899
2.48 | 0.84357 | 0.82034 | 0.74175 | 0.75411 | 0.73375 | 0.69185
2.49 | 0.8438 | 0.81897 | 0.74277 | 0.75572 | 0.73294 | 0.6939
2.5 | 0.84398 | 0.81755 | 0.74385 | 0.75739 | 0.73217 | 0.69605
2.51 | 0.84409 | 0.8161 | 0.74499 | 0.75911 | 0.73143 | 0.69829
2.52 | 0.84414 | 0.8146 | 0.74619 | 0.76088 | 0.73073 | 0.70062
2.53 | 0.84412 | 0.81306 | 0.74744 | 0.76269 | 0.73007 | 0.70304
2.54 | 0.84403 | 0.81147 | 0.74874 | 0.76455 | 0.72943 | 0.70554
2.55 | 0.84388 | 0.80984 | 0.75009 | 0.76643 | 0.72883 | 0.70811
2.56 | 0.84365 | 0.80816 | 0.75148 | 0.76835 | 0.72827 | 0.71075
2.57 | 0.84335 | 0.80644 | 0.75291 | 0.77029 | 0.72773 | 0.71346
2.58 | 0.84297 | 0.80467 | 0.75437 | 0.77224 | 0.72724 | 0.71622
2.59 | 0.84251 | 0.80287 | 0.75586 | 0.77422 | 0.72678 | 0.71904
2.6 | 0.84198 | 0.80101 | 0.75739 | 0.7762 | 0.72635 | 0.72191
2.61 | 0.84136 | 0.79912 | 0.75893 | 0.77819 | 0.72596 | 0.72482
2.62 | 0.84067 | 0.79719 | 0.7605 | 0.78017 | 0.72562 | 0.72778
2.63 | 0.8399 | 0.79522 | 0.76208 | 0.78216 | 0.72531 | 0.73076
2.64 | 0.83904 | 0.79321 | 0.76368 | 0.78413 | 0.72504 | 0.73378
2.65 | 0.83811 | 0.79117 | 0.76529 | 0.78609 | 0.72482 | 0.73683
2.66 | 0.8371 | 0.78909 | 0.7669 | 0.78804 | 0.72465 | 0.73989
2.67 | 0.83601 | 0.78699 | 0.76852 | 0.78997 | 0.72452 | 0.74297
2.68 | 0.83484 | 0.78486 | 0.77014 | 0.79187 | 0.72444 | 0.74607
2.69 | 0.8336 | 0.7827 | 0.77176 | 0.79374 | 0.72442 | 0.74917
2.7 | 0.83228 | 0.78053 | 0.77338 | 0.79558 | 0.72445 | 0.75227
2.71 | 0.83089 | 0.77833 | 0.77499 | 0.79739 | 0.72454 | 0.75537
2.72 | 0.82943 | 0.77613 | 0.77659 | 0.79916 | 0.72469 | 0.75847
2.73 | 0.8279 | 0.77391 | 0.77818 | 0.80089 | 0.7249 | 0.76156
2.74 | 0.8263 | 0.77169 | 0.77976 | 0.80258 | 0.72518 | 0.76463
2.75 | 0.82464 | 0.76947 | 0.78132 | 0.80421 | 0.72552 | 0.76769
2.76 | 0.82293 | 0.76725 | 0.78287 | 0.8058 | 0.72594 | 0.77073
2.77 | 0.82115 | 0.76503 | 0.7844 | 0.80734 | 0.72643 | 0.77374
2.78 | 0.81933 | 0.76284 | 0.78591 | 0.80883 | 0.727 | 0.77673
2.79 | 0.81746 | 0.76065 | 0.7874 | 0.81026 | 0.72764 | 0.77969
2.8 | 0.81554 | 0.7585 | 0.78886 | 0.81164 | 0.72837 | 0.78262
2.81 | 0.81359 | 0.75637 | 0.7903 | 0.81296 | 0.72918 | 0.7855
2.82 | 0.8116 | 0.75427 | 0.79172 | 0.81422 | 0.73008 | 0.78836
2.83 | 0.80957 | 0.75221 | 0.79312 | 0.81542 | 0.73107 | 0.79117
2.84 | 0.80753 | 0.7502 | 0.79449 | 0.81656 | 0.73214 | 0.79394
2.85 | 0.80546 | 0.74824 | 0.79583 | 0.81764 | 0.73332 | 0.79666
2.86 | 0.80338 | 0.74633 | 0.79715 | 0.81866 | 0.73458 | 0.79934
2.87 | 0.80129 | 0.74448 | 0.79845 | 0.81962 | 0.73595 | 0.80197
2.88 | 0.7992 | 0.74271 | 0.79972 | 0.82051 | 0.73741 | 0.80454
2.89 | 0.79711 | 0.741 | 0.80097 | 0.82135 | 0.73897 | 0.80707
2.9 | 0.79503 | 0.73938 | 0.80219 | 0.82213 | 0.74064 | 0.80955
2.91 | 0.79296 | 0.73784 | 0.80339 | 0.82285 | 0.7424 | 0.81197
2.92 | 0.79091 | 0.73639 | 0.80456 | 0.82351 | 0.74427 | 0.81433
2.93 | 0.78889 | 0.73503 | 0.80572 | 0.82412 | 0.74625 | 0.81665
2.94 | 0.7869 | 0.73378 | 0.80685 | 0.82468 | 0.74833 | 0.8189
2.95 | 0.78495 | 0.73264 | 0.80797 | 0.82518 | 0.75051 | 0.8211
2.96 | 0.78304 | 0.73161 | 0.80907 | 0.82563 | 0.7528 | 0.82325
2.97 | 0.78119 | 0.7307 | 0.81015 | 0.82603 | 0.75519 | 0.82534
2.98 | 0.77939 | 0.72991 | 0.81121 | 0.82638 | 0.75768 | 0.82738
2.99 | 0.77765 | 0.72925 | 0.81227 | 0.8267 | 0.76028 | 0.82936
3 | 0.77598 | 0.72872 | 0.81331 | 0.82697 | 0.76297 | 0.83129
3.01 | 0.77439 | 0.72833 | 0.81434 | 0.8272 | 0.76577 | 0.83316
3.02 | 0.77288 | 0.72808 | 0.81536 | 0.8274 | 0.76866 | 0.83498
3.03 | 0.77145 | 0.72798 | 0.81638 | 0.82756 | 0.77165 | 0.83675
3.04 | 0.77011 | 0.72803 | 0.8174 | 0.8277 | 0.77473 | 0.83847
3.05 | 0.76887 | 0.72823 | 0.81841 | 0.82781 | 0.7779 | 0.84014
3.06 | 0.76773 | 0.72859 | 0.81942 | 0.8279 | 0.78116 | 0.84177
3.07 | 0.7667 | 0.72911 | 0.82044 | 0.82797 | 0.7845 | 0.84335
3.08 | 0.76578 | 0.72979 | 0.82146 | 0.82802 | 0.78792 | 0.84488
3.09 | 0.76498 | 0.73064 | 0.82249 | 0.82806 | 0.79142 | 0.84637
3.1 | 0.76429 | 0.73165 | 0.82352 | 0.82809 | 0.79499 | 0.84782
3.11 | 0.76373 | 0.73284 | 0.82457 | 0.82812 | 0.79863 | 0.84924
3.12 | 0.7633 | 0.7342 | 0.82563 | 0.82815 | 0.80233 | 0.85061
3.13 | 0.763 | 0.73572 | 0.8267 | 0.82818 | 0.8061 | 0.85195
3.14 | 0.76283 | 0.73742 | 0.8278 | 0.82821 | 0.80991 | 0.85326
3.15 | 0.76281 | 0.7393 | 0.82891 | 0.82826 | 0.81378 | 0.85454
3.16 | 0.76292 | 0.74134 | 0.83004 | 0.82832 | 0.81768 | 0.85579
3.17 | 0.76318 | 0.74356 | 0.83119 | 0.82839 | 0.82163 | 0.85701
3.18 | 0.76358 | 0.74595 | 0.83237 | 0.82849 | 0.82561 | 0.85821
3.19 | 0.76413 | 0.74852 | 0.83357 | 0.82861 | 0.82961 | 0.85939
3.2 | 0.76482 | 0.75125 | 0.8348 | 0.82876 | 0.83364 | 0.86055
3.21 | 0.76567 | 0.75414 | 0.83606 | 0.82894 | 0.83767 | 0.86169
3.22 | 0.76666 | 0.75721 | 0.83735 | 0.82916 | 0.84172 | 0.86282
3.23 | 0.76781 | 0.76043 | 0.83867 | 0.82941 | 0.84577 | 0.86393
3.24 | 0.7691 | 0.76382 | 0.84002 | 0.8297 | 0.84981 | 0.86504
3.25 | 0.77054 | 0.76736 | 0.8414 | 0.83003 | 0.85384 | 0.86613
3.26 | 0.77213 | 0.77105 | 0.84282 | 0.83042 | 0.85785 | 0.86722
3.27 | 0.77387 | 0.77489 | 0.84428 | 0.83085 | 0.86184 | 0.8683
3.28 | 0.77576 | 0.77887 | 0.84576 | 0.83133 | 0.8658 | 0.86938
3.29 | 0.77779 | 0.78299 | 0.84729 | 0.83186 | 0.86973 | 0.87046
3.3 | 0.77996 | 0.78724 | 0.84885 | 0.83245 | 0.87361 | 0.87154
3.31 | 0.78227 | 0.79162 | 0.85044 | 0.83309 | 0.87744 | 0.87262
3.32 | 0.78472 | 0.79613 | 0.85207 | 0.8338 | 0.88121 | 0.87371
3.33 | 0.7873 | 0.80074 | 0.85373 | 0.83456 | 0.88493 | 0.8748
3.34 | 0.79001 | 0.80547 | 0.85543 | 0.83539 | 0.88858 | 0.8759
3.35 | 0.79285 | 0.8103 | 0.85717 | 0.83628 | 0.89215 | 0.877
3.36 | 0.79581 | 0.81522 | 0.85893 | 0.83723 | 0.89565 | 0.87812
3.37 | 0.79889 | 0.82023 | 0.86073 | 0.83825 | 0.89906 | 0.87924
3.38 | 0.80208 | 0.82533 | 0.86256 | 0.83933 | 0.90239 | 0.88038
3.39 | 0.80538 | 0.83049 | 0.86442 | 0.84048 | 0.90562 | 0.88153
3.4 | 0.80879 | 0.83572 | 0.86631 | 0.84169 | 0.90875 | 0.88269
3.41 | 0.81229 | 0.84101 | 0.86823 | 0.84297 | 0.91179 | 0.88386
3.42 | 0.81588 | 0.84635 | 0.87017 | 0.84432 | 0.91471 | 0.88505
3.43 | 0.81957 | 0.85173 | 0.87214 | 0.84573 | 0.91753 | 0.88626
3.44 | 0.82333 | 0.85714 | 0.87413 | 0.8472 | 0.92023 | 0.88748
3.45 | 0.82717 | 0.86257 | 0.87614 | 0.84874 | 0.92282 | 0.88871
3.46 | 0.83107 | 0.86802 | 0.87817 | 0.85034 | 0.92529 | 0.88996
3.47 | 0.83504 | 0.87348 | 0.88021 | 0.852 | 0.92763 | 0.89122
3.48 | 0.83907 | 0.87894 | 0.88227 | 0.85372 | 0.92985 | 0.8925
3.49 | 0.84314 | 0.88438 | 0.88435 | 0.85549 | 0.93195 | 0.89379
3.5 | 0.84726 | 0.88981 | 0.88643 | 0.85733 | 0.93392 | 0.8951
3.51 | 0.85141 | 0.89521 | 0.88852 | 0.85922 | 0.93576 | 0.89642
3.52 | 0.85559 | 0.90058 | 0.89061 | 0.86116 | 0.93747 | 0.89775
3.53 | 0.85979 | 0.9059 | 0.8927 | 0.86315 | 0.93906 | 0.8991
3.54 | 0.86401 | 0.91117 | 0.8948 | 0.86519 | 0.94052 | 0.90045
3.55 | 0.86823 | 0.91638 | 0.89689 | 0.86727 | 0.94184 | 0.90182
3.56 | 0.87246 | 0.92153 | 0.89898 | 0.8694 | 0.94304 | 0.90321
3.57 | 0.87668 | 0.9266 | 0.90106 | 0.87156 | 0.94412 | 0.9046
3.58 | 0.8809 | 0.93158 | 0.90312 | 0.87377 | 0.94507 | 0.90599
3.59 | 0.88509 | 0.93648 | 0.90518 | 0.87601 | 0.94589 | 0.9074
3.6 | 0.88926 | 0.94128 | 0.90721 | 0.87828 | 0.9466 | 0.90881
3.61 | 0.8934 | 0.94597 | 0.90923 | 0.88058 | 0.94719 | 0.91023
3.62 | 0.8975 | 0.95056 | 0.91123 | 0.8829 | 0.94766 | 0.91166
3.63 | 0.90155 | 0.95503 | 0.91321 | 0.88525 | 0.94802 | 0.91309
3.64 | 0.90556 | 0.95938 | 0.91516 | 0.88761 | 0.94828 | 0.91452
3.65 | 0.90952 | 0.96359 | 0.91708 | 0.89 | 0.94843 | 0.91595
3.66 | 0.91341 | 0.96768 | 0.91897 | 0.89239 | 0.94847 | 0.91738
3.67 | 0.91724 | 0.97163 | 0.92083 | 0.8948 | 0.94843 | 0.91881
3.68 | 0.921 | 0.97543 | 0.92266 | 0.89721 | 0.94829 | 0.92024
3.69 | 0.92469 | 0.97909 | 0.92444 | 0.89963 | 0.94807 | 0.92167
3.7 | 0.92829 | 0.98259 | 0.9262 | 0.90204 | 0.94777 | 0.92309
3.71 | 0.93182 | 0.98594 | 0.92791 | 0.90446 | 0.94739 | 0.92451
3.72 | 0.93525 | 0.98914 | 0.92958 | 0.90687 | 0.94694 | 0.92592
3.73 | 0.9386 | 0.99217 | 0.93121 | 0.90927 | 0.94643 | 0.92733
3.74 | 0.94185 | 0.99504 | 0.93279 | 0.91166 | 0.94586 | 0.92873
3.75 | 0.945 | 0.99775 | 0.93433 | 0.91403 | 0.94524 | 0.93012
3.76 | 0.94805 | 1.00029 | 0.93583 | 0.91639 | 0.94458 | 0.9315
3.77 | 0.951 | 1.00267 | 0.93728 | 0.91873 | 0.94387 | 0.93287
3.78 | 0.95384 | 1.00487 | 0.93868 | 0.92105 | 0.94313 | 0.93423
3.79 | 0.95658 | 1.00691 | 0.94003 | 0.92335 | 0.94237 | 0.93558
3.8 | 0.95921 | 1.00878 | 0.94134 | 0.92562 | 0.94158 | 0.93691
3.81 | 0.96173 | 1.01048 | 0.9426 | 0.92786 | 0.94079 | 0.93824
3.82 | 0.96414 | 1.01202 | 0.94381 | 0.93007 | 0.93998 | 0.93955
3.83 | 0.96644 | 1.01339 | 0.94498 | 0.93225 | 0.93918 | 0.94085
3.84 | 0.96863 | 1.0146 | 0.9461 | 0.9344 | 0.93838 | 0.94213
3.85 | 0.97071 | 1.01564 | 0.94717 | 0.93651 | 0.93759 | 0.9434
3.86 | 0.97268 | 1.01653 | 0.9482 | 0.93859 | 0.93683 | 0.94466
3.87 | 0.97454 | 1.01726 | 0.94918 | 0.94063 | 0.93608 | 0.94591
3.88 | 0.97629 | 1.01784 | 0.95012 | 0.94263 | 0.93537 | 0.94714
3.89 | 0.97793 | 1.01827 | 0.95101 | 0.94459 | 0.9347 | 0.94836
3.9 | 0.97946 | 1.01855 | 0.95187 | 0.94652 | 0.93407 | 0.94956
3.91 | 0.9809 | 1.01869 | 0.95269 | 0.9484 | 0.93348 | 0.95076
3.92 | 0.98223 | 1.0187 | 0.95347 | 0.95024 | 0.93295 | 0.95194
3.93 | 0.98346 | 1.01857 | 0.95422 | 0.95205 | 0.93248 | 0.95311
3.94 | 0.98459 | 1.01832 | 0.95493 | 0.95381 | 0.93208 | 0.95426
3.95 | 0.98564 | 1.01794 | 0.95561 | 0.95553 | 0.93174 | 0.95541
3.96 | 0.98659 | 1.01745 | 0.95626 | 0.95722 | 0.93148 | 0.95655
3.97 | 0.98745 | 1.01684 | 0.95689 | 0.95886 | 0.93129 | 0.95768
3.98 | 0.98823 | 1.01613 | 0.9575 | 0.96047 | 0.93119 | 0.9588
3.99 | 0.98893 | 1.01532 | 0.95808 | 0.96203 | 0.93117 | 0.95991
4 | 0.98956 | 1.01442 | 0.95864 | 0.96356 | 0.93123 | 0.96102
4.01 | 0.99011 | 1.01344 | 0.95919 | 0.96506 | 0.9314 | 0.96212
4.02 | 0.9906 | 1.01237 | 0.95973 | 0.96652 | 0.93165 | 0.96321
4.03 | 0.99102 | 1.01123 | 0.96025 | 0.96795 | 0.932 | 0.96431
4.04 | 0.99139 | 1.01003 | 0.96077 | 0.96934 | 0.93246 | 0.9654
4.05 | 0.9917 | 1.00876 | 0.96129 | 0.97071 | 0.93301 | 0.96649
4.06 | 0.99196 | 1.00745 | 0.9618 | 0.97205 | 0.93367 | 0.96758
4.07 | 0.99217 | 1.00609 | 0.96232 | 0.97336 | 0.93443 | 0.96867
4.08 | 0.99235 | 1.00469 | 0.96285 | 0.97465 | 0.9353 | 0.96976
4.09 | 0.99249 | 1.00326 | 0.96338 | 0.97591 | 0.93627 | 0.97085
4.1 | 0.99261 | 1.0018 | 0.96393 | 0.97716 | 0.93735 | 0.97195
4.11 | 0.9927 | 1.00033 | 0.96449 | 0.97838 | 0.93853 | 0.97306
4.12 | 0.99277 | 0.99885 | 0.96507 | 0.97959 | 0.93982 | 0.97417
4.13 | 0.99282 | 0.99737 | 0.96567 | 0.98079 | 0.94122 | 0.97529
4.14 | 0.99286 | 0.99589 | 0.96629 | 0.98197 | 0.94272 | 0.97642
4.15 | 0.9929 | 0.99441 | 0.96694 | 0.98315 | 0.94432 | 0.97756
4.16 | 0.99294 | 0.99296 | 0.96762 | 0.98432 | 0.94603 | 0.97871
4.17 | 0.99299 | 0.99153 | 0.96834 | 0.98548 | 0.94784 | 0.97987
4.18 | 0.99304 | 0.99013 | 0.96909 | 0.98665 | 0.94974 | 0.98105
4.19 | 0.9931 | 0.98876 | 0.96988 | 0.98781 | 0.95174 | 0.98224
4.2 | 0.99319 | 0.98744 | 0.97071 | 0.98897 | 0.95384 | 0.98345
4.21 | 0.9933 | 0.98616 | 0.97158 | 0.99014 | 0.95602 | 0.98467
4.22 | 0.99343 | 0.98494 | 0.9725 | 0.99132 | 0.95829 | 0.98591
4.23 | 0.99359 | 0.98378 | 0.97347 | 0.99251 | 0.96065 | 0.98716
4.24 | 0.99379 | 0.98267 | 0.97449 | 0.9937 | 0.96309 | 0.98844
4.25 | 0.99403 | 0.98164 | 0.97556 | 0.99492 | 0.9656 | 0.98973
4.26 | 0.99431 | 0.98068 | 0.97668 | 0.99614 | 0.96819 | 0.99104
4.27 | 0.99463 | 0.9798 | 0.97786 | 0.99739 | 0.97085 | 0.99237
4.28 | 0.99501 | 0.979 | 0.97909 | 0.99866 | 0.97358 | 0.99373
4.29 | 0.99543 | 0.97829 | 0.98038 | 0.99994 | 0.97636 | 0.9951
4.3 | 0.99591 | 0.97766 | 0.98173 | 1.00125 | 0.97921 | 0.99649
4.31 | 0.99645 | 0.97713 | 0.98314 | 1.00259 | 0.98211 | 0.99791
4.32 | 0.99704 | 0.97669 | 0.98461 | 1.00395 | 0.98505 | 0.99934
4.33 | 0.9977 | 0.97636 | 0.98615 | 1.00534 | 0.98804 | 1.0008
4.34 | 0.99842 | 0.97612 | 0.98774 | 1.00676 | 0.99107 | 1.00228
4.35 | 0.9992 | 0.97599 | 0.98939 | 1.00821 | 0.99414 | 1.00378
4.36 | 1.00005 | 0.97596 | 0.99111 | 1.00969 | 0.99723 | 1.0053
4.37 | 1.00097 | 0.97604 | 0.99289 | 1.0112 | 1.00035 | 1.00684
4.38 | 1.00196 | 0.97623 | 0.99473 | 1.01275 | 1.00349 | 1.0084
4.39 | 1.00301 | 0.97653 | 0.99663 | 1.01432 | 1.00665 | 1.00998
4.4 | 1.00414 | 0.97694 | 0.99859 | 1.01594 | 1.00982 | 1.01158
4.41 | 1.00534 | 0.97746 | 1.00061 | 1.01759 | 1.013 | 1.0132
4.42 | 1.0066 | 0.97809 | 1.00268 | 1.01927 | 1.01618 | 1.01483
4.43 | 1.00794 | 0.97884 | 1.00482 | 1.02099 | 1.01936 | 1.01649
4.44 | 1.00935 | 0.97969 | 1.00701 | 1.02274 | 1.02253 | 1.01816
4.45 | 1.01082 | 0.98066 | 1.00925 | 1.02453 | 1.02569 | 1.01984
4.46 | 1.01237 | 0.98173 | 1.01154 | 1.02635 | 1.02883 | 1.02154
4.47 | 1.01398 | 0.98291 | 1.01389 | 1.0282 | 1.03196 | 1.02326
4.48 | 1.01566 | 0.9842 | 1.01628 | 1.03009 | 1.03506 | 1.02498
4.49 | 1.01741 | 0.9856 | 1.01872 | 1.03201 | 1.03814 | 1.02672
4.5 | 1.01922 | 0.9871 | 1.0212 | 1.03396 | 1.04119 | 1.02847
4.51 | 1.02109 | 0.9887 | 1.02373 | 1.03594 | 1.0442 | 1.03023
4.52 | 1.02302 | 0.9904 | 1.02629 | 1.03796 | 1.04718 | 1.03199
4.53 | 1.025 | 0.9922 | 1.02889 | 1.03999 | 1.05011 | 1.03376
4.54 | 1.02705 | 0.99409 | 1.03152 | 1.04206 | 1.05301 | 1.03554
4.55 | 1.02914 | 0.99608 | 1.03418 | 1.04415 | 1.05585 | 1.03733
4.56 | 1.03129 | 0.99815 | 1.03687 | 1.04626 | 1.05865 | 1.03911
4.57 | 1.03348 | 1.00031 | 1.03958 | 1.0484 | 1.06139 | 1.0409
4.58 | 1.03572 | 1.00255 | 1.04231 | 1.05055 | 1.06408 | 1.04269
4.59 | 1.038 | 1.00486 | 1.04506 | 1.05272 | 1.06672 | 1.04448
4.6 | 1.04032 | 1.00726 | 1.04783 | 1.05491 | 1.06929 | 1.04627
4.61 | 1.04268 | 1.00972 | 1.0506 | 1.05711 | 1.07181 | 1.04805
4.62 | 1.04506 | 1.01225 | 1.05338 | 1.05932 | 1.07426 | 1.04983
4.63 | 1.04748 | 1.01484 | 1.05617 | 1.06154 | 1.07665 | 1.0516
4.64 | 1.04992 | 1.0175 | 1.05895 | 1.06376 | 1.07898 | 1.05336
4.65 | 1.05239 | 1.02021 | 1.06173 | 1.06599 | 1.08123 | 1.05512
4.66 | 1.05487 | 1.02296 | 1.06451 | 1.06822 | 1.08342 | 1.05686
4.67 | 1.05737 | 1.02577 | 1.06727 | 1.07045 | 1.08555 | 1.0586
4.68 | 1.05988 | 1.02862 | 1.07002 | 1.07268 | 1.0876 | 1.06032
4.69 | 1.0624 | 1.0315 | 1.07276 | 1.0749 | 1.08959 | 1.06203
4.7 | 1.06492 | 1.03442 | 1.07547 | 1.07711 | 1.0915 | 1.06372
4.71 | 1.06744 | 1.03736 | 1.07815 | 1.0793 | 1.09335 | 1.0654
4.72 | 1.06996 | 1.04033 | 1.08081 | 1.08149 | 1.09512 | 1.06706
4.73 | 1.07247 | 1.04332 | 1.08344 | 1.08365 | 1.09683 | 1.06871
4.74 | 1.07497 | 1.04632 | 1.08603 | 1.0858 | 1.09846 | 1.07033
4.75 | 1.07746 | 1.04934 | 1.08858 | 1.08792 | 1.10003 | 1.07193
4.76 | 1.07993 | 1.05236 | 1.0911 | 1.09002 | 1.10153 | 1.07351
4.77 | 1.08238 | 1.05538 | 1.09357 | 1.09209 | 1.10296 | 1.07507
4.78 | 1.0848 | 1.0584 | 1.09599 | 1.09412 | 1.10432 | 1.07661
4.79 | 1.0872 | 1.06141 | 1.09836 | 1.09613 | 1.10561 | 1.07812
4.8 | 1.08956 | 1.06441 | 1.10067 | 1.0981 | 1.10684 | 1.07961
4.81 | 1.09189 | 1.0674 | 1.10293 | 1.10003 | 1.10801 | 1.08108
4.82 | 1.09419 | 1.07036 | 1.10513 | 1.10192 | 1.10911 | 1.08251
4.83 | 1.09644 | 1.07331 | 1.10727 | 1.10376 | 1.11015 | 1.08392
4.84 | 1.09864 | 1.07622 | 1.10935 | 1.10556 | 1.11112 | 1.08531
4.85 | 1.10081 | 1.0791 | 1.11136 | 1.10731 | 1.11203 | 1.08666
4.86 | 1.10292 | 1.08195 | 1.1133 | 1.10902 | 1.11289 | 1.08799
4.87 | 1.10497 | 1.08476 | 1.11517 | 1.11067 | 1.11369 | 1.08929
4.88 | 1.10698 | 1.08752 | 1.11696 | 1.11226 | 1.11443 | 1.09055
4.89 | 1.10892 | 1.09024 | 1.11869 | 1.1138 | 1.11511 | 1.09179
4.9 | 1.11081 | 1.09291 | 1.12033 | 1.11528 | 1.11574 | 1.093
4.91 | 1.11263 | 1.09553 | 1.1219 | 1.1167 | 1.11632 | 1.09418
4.92 | 1.11439 | 1.09809 | 1.12339 | 1.11806 | 1.11685 | 1.09533
4.93 | 1.11608 | 1.1006 | 1.1248 | 1.11935 | 1.11732 | 1.09644
4.94 | 1.11771 | 1.10304 | 1.12612 | 1.12058 | 1.11775 | 1.09753
4.95 | 1.11926 | 1.10541 | 1.12737 | 1.12174 | 1.11813 | 1.09858
4.96 | 1.12074 | 1.10772 | 1.12853 | 1.12284 | 1.11847 | 1.0996
4.97 | 1.12215 | 1.10997 | 1.1296 | 1.12386 | 1.11876 | 1.10059
4.98 | 1.12349 | 1.11213 | 1.13059 | 1.12482 | 1.11901 | 1.10155
4.99 | 1.12474 | 1.11423 | 1.1315 | 1.12571 | 1.11921 | 1.10247
5 | 1.12592 | 1.11625 | 1.13232 | 1.12652 | 1.11938 | 1.10337
5.01 | 1.12703 | 1.11819 | 1.13305 | 1.12726 | 1.1195 | 1.10423
5.02 | 1.12805 | 1.12005 | 1.13369 | 1.12793 | 1.11959 | 1.10505
5.03 | 1.12899 | 1.12182 | 1.13425 | 1.12852 | 1.11964 | 1.10585
5.04 | 1.12986 | 1.12352 | 1.13473 | 1.12904 | 1.11965 | 1.10661
5.05 | 1.13064 | 1.12513 | 1.13512 | 1.12948 | 1.11962 | 1.10734
5.06 | 1.13134 | 1.12666 | 1.13542 | 1.12985 | 1.11957 | 1.10803
5.07 | 1.13196 | 1.12809 | 1.13564 | 1.13015 | 1.11948 | 1.1087
5.08 | 1.13249 | 1.12944 | 1.13577 | 1.13037 | 1.11935 | 1.10933
5.09 | 1.13295 | 1.13071 | 1.13582 | 1.13051 | 1.1192 | 1.10992
5.1 | 1.13332 | 1.13188 | 1.13579 | 1.13058 | 1.11901 | 1.11049
5.11 | 1.13362 | 1.13296 | 1.13567 | 1.13058 | 1.11879 | 1.11102
5.12 | 1.13383 | 1.13395 | 1.13548 | 1.1305 | 1.11854 | 1.11152
5.13 | 1.13396 | 1.13485 | 1.1352 | 1.13035 | 1.11827 | 1.11198
5.14 | 1.13401 | 1.13566 | 1.13485 | 1.13012 | 1.11796 | 1.11241
5.15 | 1.13398 | 1.13637 | 1.13442 | 1.12982 | 1.11763 | 1.1128
5.16 | 1.13387 | 1.137 | 1.13391 | 1.12946 | 1.11726 | 1.11316
5.17 | 1.13368 | 1.13753 | 1.13333 | 1.12902 | 1.11687 | 1.11349
5.18 | 1.13341 | 1.13798 | 1.13268 | 1.12851 | 1.11645 | 1.11378
5.19 | 1.13307 | 1.13833 | 1.13196 | 1.12793 | 1.11601 | 1.11404
5.2 | 1.13266 | 1.13859 | 1.13117 | 1.12728 | 1.11554 | 1.11426
5.21 | 1.13216 | 1.13876 | 1.13031 | 1.12657 | 1.11504 | 1.11445
5.22 | 1.1316 | 1.13884 | 1.12938 | 1.12579 | 1.11451 | 1.1146
5.23 | 1.13096 | 1.13883 | 1.12839 | 1.12495 | 1.11396 | 1.11472
5.24 | 1.13026 | 1.13874 | 1.12734 | 1.12405 | 1.11338 | 1.11479
5.25 | 1.12948 | 1.13856 | 1.12623 | 1.12308 | 1.11277 | 1.11484
5.26 | 1.12864 | 1.13829 | 1.12506 | 1.12206 | 1.11213 | 1.11484
5.27 | 1.12773 | 1.13793 | 1.12383 | 1.12097 | 1.11147 | 1.11481
5.28 | 1.12675 | 1.1375 | 1.12255 | 1.11983 | 1.11079 | 1.11474
5.29 | 1.12572 | 1.13697 | 1.12122 | 1.11864 | 1.11007 | 1.11463
5.3 | 1.12462 | 1.13637 | 1.11983 | 1.11739 | 1.10933 | 1.11449
5.31 | 1.12346 | 1.13569 | 1.1184 | 1.11609 | 1.10856 | 1.1143
5.32 | 1.12224 | 1.13493 | 1.11693 | 1.11474 | 1.10776 | 1.11408
5.33 | 1.12097 | 1.13409 | 1.1154 | 1.11334 | 1.10694 | 1.11381
5.34 | 1.11964 | 1.13317 | 1.11384 | 1.11189 | 1.10609 | 1.11351
5.35 | 1.11826 | 1.13218 | 1.11224 | 1.1104 | 1.1052 | 1.11316
5.36 | 1.11683 | 1.13112 | 1.1106 | 1.10887 | 1.1043 | 1.11278
5.37 | 1.11535 | 1.12998 | 1.10892 | 1.1073 | 1.10336 | 1.11235
5.38 | 1.11382 | 1.12878 | 1.10721 | 1.10568 | 1.1024 | 1.11188
5.39 | 1.11224 | 1.1275 | 1.10547 | 1.10403 | 1.1014 | 1.11136
5.4 | 1.11062 | 1.12617 | 1.10369 | 1.10235 | 1.10038 | 1.11081
5.41 | 1.10896 | 1.12476 | 1.10189 | 1.10063 | 1.09933 | 1.11021
5.42 | 1.10726 | 1.1233 | 1.10007 | 1.09888 | 1.09825 | 1.10956
5.43 | 1.10553 | 1.12177 | 1.09822 | 1.09709 | 1.09714 | 1.10888
5.44 | 1.10375 | 1.12019 | 1.09634 | 1.09529 | 1.09601 | 1.10814
5.45 | 1.10194 | 1.11855 | 1.09445 | 1.09345 | 1.09484 | 1.10737
5.46 | 1.1001 | 1.11685 | 1.09254 | 1.09159 | 1.09365 | 1.10654
5.47 | 1.09823 | 1.1151 | 1.09061 | 1.08971 | 1.09243 | 1.10568
5.48 | 1.09633 | 1.1133 | 1.08867 | 1.08781 | 1.09118 | 1.10476
5.49 | 1.0944 | 1.11145 | 1.08671 | 1.08589 | 1.0899 | 1.1038
5.5 | 1.09245 | 1.10956 | 1.08475 | 1.08395 | 1.08859 | 1.1028
5.51 | 1.09047 | 1.10762 | 1.08277 | 1.08199 | 1.08726 | 1.10175
5.52 | 1.08847 | 1.10563 | 1.08079 | 1.08003 | 1.08589 | 1.10065
5.53 | 1.08645 | 1.10361 | 1.07879 | 1.07805 | 1.08451 | 1.09951
5.54 | 1.08441 | 1.10155 | 1.0768 | 1.07606 | 1.08309 | 1.09832
5.55 | 1.08236 | 1.09945 | 1.0748 | 1.07406 | 1.08165 | 1.09708
5.56 | 1.08029 | 1.09732 | 1.07279 | 1.07206 | 1.08018 | 1.0958
5.57 | 1.07821 | 1.09515 | 1.07079 | 1.07005 | 1.07869 | 1.09447
5.58 | 1.07612 | 1.09295 | 1.06879 | 1.06804 | 1.07717 | 1.0931
5.59 | 1.07401 | 1.09073 | 1.06678 | 1.06603 | 1.07563 | 1.09168
5.6 | 1.0719 | 1.08848 | 1.06479 | 1.06401 | 1.07406 | 1.09021
5.61 | 1.06978 | 1.0862 | 1.06279 | 1.062 | 1.07247 | 1.0887
5.62 | 1.06766 | 1.0839 | 1.0608 | 1.05999 | 1.07086 | 1.08715
5.63 | 1.06553 | 1.08159 | 1.05882 | 1.05798 | 1.06922 | 1.08556
5.64 | 1.0634 | 1.07925 | 1.05685 | 1.05598 | 1.06757 | 1.08392
5.65 | 1.06127 | 1.0769 | 1.05488 | 1.05399 | 1.06589 | 1.08224
5.66 | 1.05914 | 1.07453 | 1.05292 | 1.052 | 1.0642 | 1.08051
5.67 | 1.05701 | 1.07215 | 1.05098 | 1.05003 | 1.06249 | 1.07875
5.68 | 1.05488 | 1.06976 | 1.04904 | 1.04806 | 1.06076 | 1.07695
5.69 | 1.05276 | 1.06736 | 1.04712 | 1.04611 | 1.05901 | 1.07511
5.7 | 1.05064 | 1.06495 | 1.04521 | 1.04417 | 1.05725 | 1.07323
5.71 | 1.04853 | 1.06254 | 1.04332 | 1.04224 | 1.05547 | 1.07132
5.72 | 1.04643 | 1.06013 | 1.04144 | 1.04033 | 1.05368 | 1.06937
5.73 | 1.04434 | 1.05771 | 1.03958 | 1.03844 | 1.05188 | 1.06738
5.74 | 1.04226 | 1.05529 | 1.03773 | 1.03656 | 1.05007 | 1.06536
5.75 | 1.04019 | 1.05288 | 1.0359 | 1.0347 | 1.04824 | 1.06332
5.76 | 1.03813 | 1.05047 | 1.03408 | 1.03287 | 1.04641 | 1.06124
5.77 | 1.03609 | 1.04807 | 1.03229 | 1.03105 | 1.04457 | 1.05913
5.78 | 1.03405 | 1.04567 | 1.03051 | 1.02925 | 1.04272 | 1.057
5.79 | 1.03204 | 1.04328 | 1.02876 | 1.02747 | 1.04086 | 1.05484
5.8 | 1.03004 | 1.0409 | 1.02702 | 1.02572 | 1.039 | 1.05266
5.81 | 1.02806 | 1.03853 | 1.0253 | 1.02399 | 1.03714 | 1.05045
5.82 | 1.0261 | 1.03618 | 1.02361 | 1.02228 | 1.03528 | 1.04823
5.83 | 1.02415 | 1.03384 | 1.02193 | 1.0206 | 1.03341 | 1.04598
5.84 | 1.02223 | 1.03152 | 1.02028 | 1.01894 | 1.03154 | 1.04372
5.85 | 1.02032 | 1.02921 | 1.01865 | 1.01731 | 1.02968 | 1.04145
5.86 | 1.01844 | 1.02692 | 1.01704 | 1.0157 | 1.02781 | 1.03916
5.87 | 1.01658 | 1.02465 | 1.01545 | 1.01412 | 1.02596 | 1.03687
5.88 | 1.01474 | 1.02241 | 1.01389 | 1.01257 | 1.0241 | 1.03456
5.89 | 1.01292 | 1.02018 | 1.01235 | 1.01104 | 1.02225 | 1.03225
5.9 | 1.01113 | 1.01798 | 1.01083 | 1.00955 | 1.02041 | 1.02993
5.91 | 1.00936 | 1.01581 | 1.00934 | 1.00808 | 1.01858 | 1.02761
5.92 | 1.00762 | 1.01366 | 1.00787 | 1.00664 | 1.01675 | 1.02529
5.93 | 1.0059 | 1.01154 | 1.00642 | 1.00523 | 1.01494 | 1.02297
5.94 | 1.00421 | 1.00944 | 1.005 | 1.00384 | 1.01314 | 1.02065
5.95 | 1.00255 | 1.00738 | 1.00361 | 1.00249 | 1.01135 | 1.01834
5.96 | 1.00091 | 1.00534 | 1.00223 | 1.00116 | 1.00957 | 1.01604
5.97 | 0.9993 | 1.00333 | 1.00089 | 0.99987 | 1.00781 | 1.01375
5.98 | 0.99771 | 1.00136 | 0.99956 | 0.9986 | 1.00607 | 1.01147
5.99 | 0.99616 | 0.99942 | 0.99826 | 0.99736 | 1.00434 | 1.0092
6 | 0.99463 | 0.99751 | 0.99699 | 0.99615 | 1.00263 | 1.00695
6.01 | 0.99313 | 0.99563 | 0.99574 | 0.99498 | 1.00094 | 1.00472
6.02 | 0.99166 | 0.99379 | 0.99452 | 0.99383 | 0.99927 | 1.0025
6.03 | 0.99022 | 0.99199 | 0.99332 | 0.99271 | 0.99761 | 1.00031
6.04 | 0.98881 | 0.99022 | 0.99215 | 0.99161 | 0.99598 | 0.99815
6.05 | 0.98742 | 0.98848 | 0.991 | 0.99055 | 0.99438 | 0.99601
6.06 | 0.98607 | 0.98678 | 0.98987 | 0.98952 | 0.99279 | 0.99389
6.07 | 0.98475 | 0.98512 | 0.98877 | 0.98851 | 0.99123 | 0.99181
6.08 | 0.98345 | 0.9835 | 0.9877 | 0.98753 | 0.98969 | 0.98976
6.09 | 0.98219 | 0.98191 | 0.98665 | 0.98658 | 0.98818 | 0.98774
6.1 | 0.98096 | 0.98036 | 0.98563 | 0.98566 | 0.9867 | 0.98575
6.11 | 0.97975 | 0.97886 | 0.98463 | 0.98476 | 0.98524 | 0.9838
6.12 | 0.97858 | 0.97738 | 0.98365 | 0.98389 | 0.98381 | 0.98189
6.13 | 0.97744 | 0.97595 | 0.9827 | 0.98305 | 0.98241 | 0.98002
6.14 | 0.97633 | 0.97456 | 0.98177 | 0.98223 | 0.98103 | 0.97819
6.15 | 0.97525 | 0.97321 | 0.98087 | 0.98144 | 0.97969 | 0.9764
6.16 | 0.9742 | 0.97189 | 0.97999 | 0.98067 | 0.97837 | 0.97465
6.17 | 0.97318 | 0.97062 | 0.97914 | 0.97993 | 0.97708 | 0.97295
6.18 | 0.97218 | 0.96938 | 0.9783 | 0.97921 | 0.97583 | 0.97129
6.19 | 0.97122 | 0.96819 | 0.9775 | 0.97852 | 0.9746 | 0.96968
6.2 | 0.9703 | 0.96703 | 0.97671 | 0.97784 | 0.97341 | 0.96812
6.21 | 0.9694 | 0.96592 | 0.97595 | 0.9772 | 0.97225 | 0.96661
6.22 | 0.96853 | 0.96484 | 0.97521 | 0.97657 | 0.97112 | 0.96514
6.23 | 0.96769 | 0.9638 | 0.97449 | 0.97596 | 0.97002 | 0.96373
6.24 | 0.96688 | 0.9628 | 0.9738 | 0.97538 | 0.96895 | 0.96236
6.25 | 0.9661 | 0.96184 | 0.97313 | 0.97481 | 0.96792 | 0.96105
6.26 | 0.96534 | 0.96092 | 0.97248 | 0.97427 | 0.96692 | 0.95979
6.27 | 0.96462 | 0.96004 | 0.97185 | 0.97374 | 0.96595 | 0.95859
6.28 | 0.96393 | 0.9592 | 0.97124 | 0.97324 | 0.96502 | 0.95743
6.29 | 0.96327 | 0.95839 | 0.97066 | 0.97275 | 0.96412 | 0.95633
6.3 | 0.96263 | 0.95763 | 0.97009 | 0.97228 | 0.96325 | 0.95528
6.31 | 0.96203 | 0.9569 | 0.96955 | 0.97182 | 0.96242 | 0.95429
6.32 | 0.96145 | 0.9562 | 0.96902 | 0.97138 | 0.96162 | 0.95334
6.33 | 0.9609 | 0.95555 | 0.96852 | 0.97096 | 0.96085 | 0.95246
6.34 | 0.96038 | 0.95493 | 0.96804 | 0.97055 | 0.96011 | 0.95162
6.35 | 0.95989 | 0.95435 | 0.96757 | 0.97016 | 0.95941 | 0.95084
6.36 | 0.95942 | 0.9538 | 0.96712 | 0.96978 | 0.95875 | 0.95011
6.37 | 0.95898 | 0.95329 | 0.9667 | 0.96941 | 0.95811 | 0.94943
6.38 | 0.95857 | 0.95282 | 0.96629 | 0.96906 | 0.95751 | 0.94881
6.39 | 0.95818 | 0.95238 | 0.9659 | 0.96872 | 0.95694 | 0.94824
6.4 | 0.95783 | 0.95197 | 0.96552 | 0.96839 | 0.9564 | 0.94772
6.41 | 0.95749 | 0.9516 | 0.96517 | 0.96807 | 0.9559 | 0.94725
6.42 | 0.95719 | 0.95126 | 0.96483 | 0.96776 | 0.95543 | 0.94683
6.43 | 0.95691 | 0.95095 | 0.96451 | 0.96747 | 0.95499 | 0.94646
6.44 | 0.95665 | 0.95068 | 0.9642 | 0.96718 | 0.95458 | 0.94613
6.45 | 0.95642 | 0.95044 | 0.96391 | 0.9669 | 0.9542 | 0.94586
6.46 | 0.95621 | 0.95023 | 0.96364 | 0.96663 | 0.95386 | 0.94563
6.47 | 0.95603 | 0.95005 | 0.96338 | 0.96637 | 0.95354 | 0.94545
6.48 | 0.95587 | 0.9499 | 0.96314 | 0.96611 | 0.95326 | 0.94531
6.49 | 0.95574 | 0.94978 | 0.96291 | 0.96587 | 0.953 | 0.94522
6.5 | 0.95563 | 0.94969 | 0.9627 | 0.96563 | 0.95278 | 0.94517
6.51 | 0.95554 | 0.94963 | 0.9625 | 0.9654 | 0.95258 | 0.94516
6.52 | 0.95548 | 0.94959 | 0.96231 | 0.96517 | 0.95242 | 0.94519
6.53 | 0.95544 | 0.94959 | 0.96214 | 0.96496 | 0.95228 | 0.94526
6.54 | 0.95542 | 0.94961 | 0.96198 | 0.96474 | 0.95217 | 0.94538
6.55 | 0.95542 | 0.94965 | 0.96183 | 0.96454 | 0.95209 | 0.94552
6.56 | 0.95544 | 0.94973 | 0.9617 | 0.96434 | 0.95203 | 0.94571
6.57 | 0.95549 | 0.94982 | 0.96158 | 0.96414 | 0.952 | 0.94593
6.58 | 0.95555 | 0.94995 | 0.96147 | 0.96395 | 0.952 | 0.94618
6.59 | 0.95564 | 0.95009 | 0.96138 | 0.96377 | 0.95202 | 0.94646
6.6 | 0.95574 | 0.95026 | 0.96129 | 0.96359 | 0.95207 | 0.94678
6.61 | 0.95586 | 0.95046 | 0.96122 | 0.96341 | 0.95214 | 0.94713
6.62 | 0.95601 | 0.95067 | 0.96116 | 0.96324 | 0.95224 | 0.9475
6.63 | 0.95617 | 0.95091 | 0.96111 | 0.96308 | 0.95236 | 0.9479
6.64 | 0.95635 | 0.95116 | 0.96106 | 0.96292 | 0.9525 | 0.94833
6.65 | 0.95655 | 0.95144 | 0.96103 | 0.96276 | 0.95267 | 0.94878
6.66 | 0.95676 | 0.95174 | 0.96101 | 0.96261 | 0.95285 | 0.94926
6.67 | 0.95699 | 0.95205 | 0.961 | 0.96247 | 0.95306 | 0.94975
6.68 | 0.95724 | 0.95239 | 0.961 | 0.96233 | 0.95329 | 0.95027
6.69 | 0.95751 | 0.95274 | 0.96101 | 0.96219 | 0.95354 | 0.95081
6.7 | 0.95779 | 0.95311 | 0.96103 | 0.96207 | 0.95381 | 0.95136
6.71 | 0.95808 | 0.9535 | 0.96106 | 0.96194 | 0.9541 | 0.95193
6.72 | 0.95839 | 0.9539 | 0.9611 | 0.96182 | 0.95441 | 0.95252
6.73 | 0.95871 | 0.95431 | 0.96114 | 0.96171 | 0.95473 | 0.95313
6.74 | 0.95905 | 0.95475 | 0.9612 | 0.96161 | 0.95507 | 0.95374
6.75 | 0.9594 | 0.95519 | 0.96126 | 0.96151 | 0.95543 | 0.95437
6.76 | 0.95977 | 0.95565 | 0.96133 | 0.96142 | 0.95581 | 0.95501
6.77 | 0.96014 | 0.95612 | 0.96141 | 0.96133 | 0.9562 | 0.95566
6.78 | 0.96053 | 0.9566 | 0.9615 | 0.96125 | 0.9566 | 0.95631
6.79 | 0.96093 | 0.9571 | 0.9616 | 0.96118 | 0.95702 | 0.95698
6.8 | 0.96134 | 0.9576 | 0.9617 | 0.96112 | 0.95745 | 0.95765
6.81 | 0.96176 | 0.95812 | 0.96181 | 0.96107 | 0.9579 | 0.95833
6.82 | 0.96219 | 0.95865 | 0.96194 | 0.96102 | 0.95836 | 0.95901
6.83 | 0.96263 | 0.95918 | 0.96206 | 0.96098 | 0.95883 | 0.9597
6.84 | 0.96308 | 0.95972 | 0.9622 | 0.96096 | 0.95931 | 0.96038
6.85 | 0.96353 | 0.96027 | 0.96234 | 0.96094 | 0.9598 | 0.96108
6.86 | 0.964 | 0.96083 | 0.9625 | 0.96093 | 0.9603 | 0.96177
6.87 | 0.96447 | 0.96139 | 0.96266 | 0.96094 | 0.96082 | 0.96246
6.88 | 0.96495 | 0.96196 | 0.96282 | 0.96095 | 0.96134 | 0.96315
6.89 | 0.96543 | 0.96254 | 0.963 | 0.96097 | 0.96187 | 0.96384
6.9 | 0.96592 | 0.96312 | 0.96318 | 0.96101 | 0.9624 | 0.96453
6.91 | 0.96641 | 0.9637 | 0.96337 | 0.96106 | 0.96295 | 0.96521
6.92 | 0.96691 | 0.96429 | 0.96357 | 0.96112 | 0.9635 | 0.96589
6.93 | 0.96742 | 0.96488 | 0.96377 | 0.96119 | 0.96406 | 0.96657
6.94 | 0.96793 | 0.96547 | 0.96398 | 0.96128 | 0.96462 | 0.96724
6.95 | 0.96844 | 0.96607 | 0.9642 | 0.96137 | 0.96519 | 0.96791
6.96 | 0.96895 | 0.96667 | 0.96443 | 0.96149 | 0.96576 | 0.96857
6.97 | 0.96946 | 0.96726 | 0.96466 | 0.96161 | 0.96634 | 0.96922
6.98 | 0.96998 | 0.96786 | 0.96491 | 0.96175 | 0.96692 | 0.96987
6.99 | 0.9705 | 0.96846 | 0.96516 | 0.96191 | 0.96751 | 0.97051
7 | 0.97102 | 0.96906 | 0.96541 | 0.96208 | 0.9681 | 0.97115
7.01 | 0.97153 | 0.96965 | 0.96568 | 0.96226 | 0.96869 | 0.97177
7.02 | 0.97205 | 0.97025 | 0.96595 | 0.96246 | 0.96928 | 0.97239
7.03 | 0.97257 | 0.97084 | 0.96623 | 0.96267 | 0.96987 | 0.973
7.04 | 0.97308 | 0.97143 | 0.96651 | 0.9629 | 0.97047 | 0.9736
7.05 | 0.9736 | 0.97202 | 0.96681 | 0.96315 | 0.97106 | 0.97419
7.06 | 0.97411 | 0.9726 | 0.96711 | 0.96341 | 0.97166 | 0.97477
7.07 | 0.97462 | 0.97318 | 0.96742 | 0.96369 | 0.97225 | 0.97534
7.08 | 0.97513 | 0.97375 | 0.96773 | 0.96398 | 0.97285 | 0.9759
7.09 | 0.97563 | 0.97433 | 0.96806 | 0.96429 | 0.97344 | 0.97645
7.1 | 0.97613 | 0.97489 | 0.96839 | 0.96462 | 0.97403 | 0.97699
7.11 | 0.97662 | 0.97545 | 0.96873 | 0.96496 | 0.97462 | 0.97753
7.12 | 0.97711 | 0.97601 | 0.96907 | 0.96532 | 0.97521 | 0.97805
7.13 | 0.9776 | 0.97656 | 0.96943 | 0.96569 | 0.9758 | 0.97856
7.14 | 0.97808 | 0.9771 | 0.96979 | 0.96608 | 0.97638 | 0.97906
7.15 | 0.97855 | 0.97764 | 0.97015 | 0.96649 | 0.97696 | 0.97955
7.16 | 0.97902 | 0.97817 | 0.97053 | 0.96691 | 0.97754 | 0.98003
7.17 | 0.97948 | 0.9787 | 0.97091 | 0.96735 | 0.97811 | 0.9805
7.18 | 0.97994 | 0.97921 | 0.9713 | 0.9678 | 0.97868 | 0.98096
7.19 | 0.98039 | 0.97972 | 0.97169 | 0.96827 | 0.97924 | 0.98141
7.2 | 0.98083 | 0.98023 | 0.97209 | 0.96875 | 0.9798 | 0.98184
7.21 | 0.98126 | 0.98072 | 0.9725 | 0.96925 | 0.98035 | 0.98227
7.22 | 0.98169 | 0.98121 | 0.97292 | 0.96976 | 0.9809 | 0.98269
7.23 | 0.98211 | 0.98169 | 0.97334 | 0.97029 | 0.98144 | 0.9831
7.24 | 0.98252 | 0.98216 | 0.97377 | 0.97083 | 0.98198 | 0.9835
7.25 | 0.98293 | 0.98262 | 0.9742 | 0.97138 | 0.98251 | 0.98389
7.26 | 0.98332 | 0.98308 | 0.97464 | 0.97195 | 0.98304 | 0.98427
7.27 | 0.98371 | 0.98353 | 0.97509 | 0.97253 | 0.98356 | 0.98464
7.28 | 0.98409 | 0.98397 | 0.97554 | 0.97312 | 0.98407 | 0.985
7.29 | 0.98447 | 0.9844 | 0.976 | 0.97372 | 0.98458 | 0.98536
7.3 | 0.98483 | 0.98482 | 0.97646 | 0.97434 | 0.98508 | 0.9857
7.31 | 0.98519 | 0.98524 | 0.97693 | 0.97496 | 0.98557 | 0.98604
7.32 | 0.98553 | 0.98564 | 0.97741 | 0.9756 | 0.98605 | 0.98637
7.33 | 0.98587 | 0.98604 | 0.97788 | 0.97624 | 0.98653 | 0.98669
7.34 | 0.9862 | 0.98644 | 0.97837 | 0.97689 | 0.987 | 0.987
7.35 | 0.98653 | 0.98682 | 0.97886 | 0.97755 | 0.98746 | 0.9873
7.36 | 0.98684 | 0.98719 | 0.97935 | 0.97822 | 0.98791 | 0.9876
7.37 | 0.98715 | 0.98756 | 0.97985 | 0.9789 | 0.98836 | 0.98789
7.38 | 0.98745 | 0.98792 | 0.98035 | 0.97958 | 0.9888 | 0.98817
7.39 | 0.98774 | 0.98827 | 0.98085 | 0.98027 | 0.98922 | 0.98845
7.4 | 0.98803 | 0.98862 | 0.98136 | 0.98096 | 0.98964 | 0.98872
7.41 | 0.9883 | 0.98896 | 0.98187 | 0.98166 | 0.99006 | 0.98899
7.42 | 0.98857 | 0.98929 | 0.98238 | 0.98236 | 0.99046 | 0.98924
7.43 | 0.98883 | 0.98961 | 0.9829 | 0.98307 | 0.99085 | 0.9895
7.44 | 0.98909 | 0.98993 | 0.98342 | 0.98377 | 0.99124 | 0.98975
7.45 | 0.98934 | 0.99024 | 0.98394 | 0.98448 | 0.99162 | 0.98999
7.46 | 0.98958 | 0.99055 | 0.98446 | 0.98519 | 0.99199 | 0.99023
7.47 | 0.98982 | 0.99085 | 0.98499 | 0.9859 | 0.99235 | 0.99046
7.48 | 0.99005 | 0.99114 | 0.98551 | 0.98661 | 0.9927 | 0.99069
7.49 | 0.99027 | 0.99143 | 0.98604 | 0.98732 | 0.99304 | 0.99091
7.5 | 0.99049 | 0.99171 | 0.98657 | 0.98802 | 0.99337 | 0.99114
7.51 | 0.9907 | 0.99199 | 0.98709 | 0.98873 | 0.99369 | 0.99135
7.52 | 0.99091 | 0.99227 | 0.98762 | 0.98942 | 0.99401 | 0.99157
7.53 | 0.99112 | 0.99253 | 0.98815 | 0.99012 | 0.99432 | 0.99178
7.54 | 0.99132 | 0.9928 | 0.98868 | 0.99081 | 0.99461 | 0.99199
7.55 | 0.99152 | 0.99306 | 0.9892 | 0.99149 | 0.9949 | 0.9922
7.56 | 0.99171 | 0.99331 | 0.98973 | 0.99217 | 0.99518 | 0.9924
7.57 | 0.9919 | 0.99357 | 0.99025 | 0.99284 | 0.99545 | 0.99261
7.58 | 0.99209 | 0.99382 | 0.99077 | 0.99351 | 0.99571 | 0.99281
7.59 | 0.99227 | 0.99406 | 0.99129 | 0.99416 | 0.99597 | 0.99301
7.6 | 0.99245 | 0.9943 | 0.99181 | 0.99481 | 0.99621 | 0.99321
7.61 | 0.99263 | 0.99454 | 0.99232 | 0.99545 | 0.99645 | 0.9934
7.62 | 0.99281 | 0.99478 | 0.99283 | 0.99608 | 0.99668 | 0.9936
7.63 | 0.99299 | 0.99502 | 0.99334 | 0.99669 | 0.9969 | 0.99379
7.64 | 0.99316 | 0.99525 | 0.99384 | 0.9973 | 0.99711 | 0.99399
7.65 | 0.99334 | 0.99548 | 0.99434 | 0.99789 | 0.99731 | 0.99418
7.66 | 0.99351 | 0.99571 | 0.99483 | 0.99848 | 0.99751 | 0.99438
7.67 | 0.99368 | 0.99594 | 0.99532 | 0.99905 | 0.9977 | 0.99457
7.68 | 0.99386 | 0.99616 | 0.99581 | 0.9996 | 0.99788 | 0.99477
7.69 | 0.99403 | 0.99639 | 0.99629 | 1.00015 | 0.99805 | 0.99496
7.7 | 0.99421 | 0.99661 | 0.99676 | 1.00068 | 0.99822 | 0.99516
7.71 | 0.99438 | 0.99684 | 0.99723 | 1.00119 | 0.99838 | 0.99536
7.72 | 0.99456 | 0.99706 | 0.99769 | 1.00169 | 0.99853 | 0.99555
7.73 | 0.99474 | 0.99728 | 0.99815 | 1.00218 | 0.99868 | 0.99575
7.74 | 0.99491 | 0.9975 | 0.9986 | 1.00265 | 0.99882 | 0.99595
7.75 | 0.9951 | 0.99772 | 0.99904 | 1.00311 | 0.99895 | 0.99615
7.76 | 0.99528 | 0.99794 | 0.99948 | 1.00355 | 0.99908 | 0.99635
7.77 | 0.99546 | 0.99816 | 0.9999 | 1.00397 | 0.9992 | 0.99655
7.78 | 0.99565 | 0.99838 | 1.00032 | 1.00438 | 0.99932 | 0.99676
7.79 | 0.99584 | 0.9986 | 1.00074 | 1.00477 | 0.99943 | 0.99696
7.8 | 0.99603 | 0.99881 | 1.00114 | 1.00515 | 0.99954 | 0.99717
7.81 | 0.99622 | 0.99903 | 1.00153 | 1.0055 | 0.99964 | 0.99738
7.82 | 0.99642 | 0.99925 | 1.00192 | 1.00585 | 0.99974 | 0.99759
7.83 | 0.99662 | 0.99947 | 1.0023 | 1.00617 | 0.99983 | 0.9978
7.84 | 0.99682 | 0.99968 | 1.00267 | 1.00648 | 0.99992 | 0.99801
7.85 | 0.99703 | 0.9999 | 1.00303 | 1.00677 | 1.00001 | 0.99822
7.86 | 0.99724 | 1.00012 | 1.00338 | 1.00705 | 1.00009 | 0.99844
7.87 | 0.99745 | 1.00033 | 1.00372 | 1.00731 | 1.00017 | 0.99866
7.88 | 0.99766 | 1.00055 | 1.00405 | 1.00755 | 1.00024 | 0.99887
7.89 | 0.99788 | 1.00076 | 1.00437 | 1.00777 | 1.00032 | 0.99909
7.9 | 0.9981 | 1.00098 | 1.00468 | 1.00798 | 1.00039 | 0.99931
7.91 | 0.99832 | 1.00119 | 1.00498 | 1.00818 | 1.00046 | 0.99954
7.92 | 0.99855 | 1.00141 | 1.00528 | 1.00836 | 1.00052 | 0.99976
7.93 | 0.99878 | 1.00162 | 1.00556 | 1.00852 | 1.00059 | 0.99998
7.94 | 0.99901 | 1.00183 | 1.00583 | 1.00866 | 1.00066 | 1.00021
7.95 | 0.99924 | 1.00204 | 1.00609 | 1.0088 | 1.00072 | 1.00043
7.96 | 0.99947 | 1.00225 | 1.00634 | 1.00891 | 1.00078 | 1.00066
7.97 | 0.99971 | 1.00246 | 1.00658 | 1.00901 | 1.00084 | 1.00089
7.98 | 0.99995 | 1.00266 | 1.00681 | 1.0091 | 1.00091 | 1.00111
7.99 | 1.00019 | 1.00286 | 1.00703 | 1.00917 | 1.00097 | 1.00134
8 | 1.00043 | 1.00307 | 1.00723 | 1.00923 | 1.00103 | 1.00157
8.01 | 1.00068 | 1.00327 | 1.00743 | 1.00928 | 1.00109 | 1.0018
8.02 | 1.00092 | 1.00346 | 1.00762 | 1.00931 | 1.00116 | 1.00202
8.03 | 1.00117 | 1.00366 | 1.00779 | 1.00933 | 1.00122 | 1.00225
8.04 | 1.00142 | 1.00385 | 1.00796 | 1.00934 | 1.00129 | 1.00248
8.05 | 1.00167 | 1.00404 | 1.00812 | 1.00934 | 1.00136 | 1.0027
8.06 | 1.00192 | 1.00423 | 1.00826 | 1.00932 | 1.00142 | 1.00293
8.07 | 1.00216 | 1.00441 | 1.0084 | 1.0093 | 1.00149 | 1.00315
8.08 | 1.00241 | 1.00459 | 1.00852 | 1.00926 | 1.00157 | 1.00338
8.09 | 1.00266 | 1.00477 | 1.00864 | 1.00921 | 1.00164 | 1.0036
8.1 | 1.00291 | 1.00494 | 1.00874 | 1.00916 | 1.00172 | 1.00381
8.11 | 1.00315 | 1.00511 | 1.00884 | 1.00909 | 1.0018 | 1.00403
8.12 | 1.0034 | 1.00528 | 1.00892 | 1.00902 | 1.00188 | 1.00425
8.13 | 1.00364 | 1.00544 | 1.009 | 1.00893 | 1.00196 | 1.00446
8.14 | 1.00388 | 1.0056 | 1.00906 | 1.00884 | 1.00205 | 1.00467
8.15 | 1.00412 | 1.00575 | 1.00912 | 1.00875 | 1.00214 | 1.00488
8.16 | 1.00436 | 1.0059 | 1.00917 | 1.00864 | 1.00223 | 1.00508
8.17 | 1.00459 | 1.00604 | 1.0092 | 1.00853 | 1.00232 | 1.00528
8.18 | 1.00482 | 1.00618 | 1.00923 | 1.00841 | 1.00242 | 1.00548
8.19 | 1.00505 | 1.00631 | 1.00925 | 1.00829 | 1.00252 | 1.00567
8.2 | 1.00527 | 1.00644 | 1.00927 | 1.00816 | 1.00262 | 1.00586
8.21 | 1.00549 | 1.00657 | 1.00927 | 1.00803 | 1.00273 | 1.00604
8.22 | 1.00571 | 1.00668 | 1.00927 | 1.0079 | 1.00283 | 1.00622
8.23 | 1.00592 | 1.0068 | 1.00926 | 1.00776 | 1.00295 | 1.0064
8.24 | 1.00613 | 1.0069 | 1.00924 | 1.00761 | 1.00306 | 1.00657
8.25 | 1.00633 | 1.007 | 1.00921 | 1.00747 | 1.00318 | 1.00674
8.26 | 1.00652 | 1.0071 | 1.00918 | 1.00732 | 1.00329 | 1.0069
8.27 | 1.00672 | 1.00719 | 1.00914 | 1.00717 | 1.00342 | 1.00705
8.28 | 1.0069 | 1.00727 | 1.00909 | 1.00702 | 1.00354 | 1.0072
8.29 | 1.00708 | 1.00735 | 1.00904 | 1.00687 | 1.00367 | 1.00735
8.3 | 1.00725 | 1.00742 | 1.00898 | 1.00671 | 1.00379 | 1.00749
8.31 | 1.00742 | 1.00748 | 1.00891 | 1.00656 | 1.00392 | 1.00762
8.32 | 1.00758 | 1.00754 | 1.00884 | 1.00641 | 1.00405 | 1.00775
8.33 | 1.00773 | 1.0076 | 1.00876 | 1.00625 | 1.00419 | 1.00787
8.34 | 1.00788 | 1.00764 | 1.00868 | 1.0061 | 1.00432 | 1.00798
8.35 | 1.00802 | 1.00769 | 1.0086 | 1.00595 | 1.00446 | 1.00809
8.36 | 1.00815 | 1.00772 | 1.00851 | 1.0058 | 1.00459 | 1.00819
8.37 | 1.00828 | 1.00775 | 1.00841 | 1.00565 | 1.00473 | 1.00828
8.38 | 1.0084 | 1.00777 | 1.00831 | 1.00551 | 1.00487 | 1.00837
8.39 | 1.00851 | 1.00779 | 1.00821 | 1.00536 | 1.00501 | 1.00845
8.4 | 1.00861 | 1.0078 | 1.00811 | 1.00522 | 1.00515 | 1.00852
8.41 | 1.0087 | 1.00781 | 1.008 | 1.00508 | 1.00529 | 1.00859
8.42 | 1.00879 | 1.00781 | 1.00788 | 1.00495 | 1.00542 | 1.00865
8.43 | 1.00887 | 1.0078 | 1.00777 | 1.00481 | 1.00556 | 1.0087
8.44 | 1.00894 | 1.00779 | 1.00765 | 1.00469 | 1.0057 | 1.00875
8.45 | 1.009 | 1.00778 | 1.00753 | 1.00456 | 1.00583 | 1.00878
8.46 | 1.00906 | 1.00776 | 1.00741 | 1.00444 | 1.00597 | 1.00881
8.47 | 1.00911 | 1.00773 | 1.00729 | 1.00432 | 1.0061 | 1.00884
8.48 | 1.00914 | 1.0077 | 1.00717 | 1.00421 | 1.00623 | 1.00886
8.49 | 1.00918 | 1.00766 | 1.00704 | 1.0041 | 1.00636 | 1.00887
8.5 | 1.0092 | 1.00762 | 1.00691 | 1.00399 | 1.00648 | 1.00887