## Ecoinvent values
LCI values
| 'market for sand - CH - sand' |  | 0.00506 | kg CO2-Eq/kg
| 'market for calcined clay production - GLO - calcined clay' |  | 0.273 | kg CO2-Eq/kg
| 'market for inert waste, for final disposal - RoW - inert waste, for final disposal' |  | 0.00955 | kg CO2-Eq/kg
| 'market for water, deionised - CH - water, deionised' |  | 0.000402 | kg CO2-Eq/kg
| 'market for potassium hydroxide production - GLO - potassium hydroxide' |  | 2.68 | kg CO2-Eq/kg
| 'market for activated silica production - GLO - sodium sulfate, anhydrite' |  | 0.325 | kg CO2-Eq/kg
| 'market for Clay - Row' |  | 0.01109 | kg CO2-Eq/kg
| 'market cement, Portland- Ch- Cement & concrete' |  | 0.73938 | kg CO2-Eq/kg
| 'market for Lime, packed - CH - Minerals, cement & concrete' |  | 0.021301 | kg CO2-Eq/kg
| 'market for reinforcing steel - GLO - reinforcing steel' |  | 2.2 | kg CO2-Eq/kg
Energy consumptions of 3D printing
| Electricity, medium voltage (CH) ¦ market for ¦ Alloc Def, U |  | 0.038878 | kg CO2-Eq/kwh
Values from literature:
| 1. Dry mixer (Powder) |  | 0.004 | kWh/kg |  | 1. From "How to improve the cradle-to-gate environmental and economic sustainability in limebased construction materials? Answers from a real-life case-study Agustin Laveglia" https://doi.org/10.1016/j.dibe.2023.100186 |  |  | 677.2009
2. Electricity consumption
| (202 kWh/4.46 m3 functional unit)--> |  | 45.29148 | kWh/m3 |  | 2. and 3. From "Life cycle assessment of 3D printing geopolymer concrete An ex-ante study" https://doi.org/10.1111/jiec.12930
3. Machines consumption
| (11.5 kWh/4.46 m3 functional unit)--> |  | 2.578475 | kWh/m3
Mix design
Mix design Geopolymer composites
|  |  | kg per kg Product | kg per m3 Product |  |  | Density (g/cm3) | 1.812
| sand (gneiss) |  | 0.561 | 1016.532
| metakaolin |  | 0.1403 | 254.2236
Sodium silicate:
| deionized water |  | 0.1583 | 286.8396
| KOH |  | 0.076 | 137.712
| silica gel |  | 0.0643 | 116.5116
| tot |  | 0.9999 | 1811.8188
Mix design Earth Plaster
|  |  | kg per kg Product | kg per m3 Product |  |  | Density (g/cm3) | 1.743
| sand |  | 0.29 | 512.6471
| clay |  | 0.58 | 1025.294
| deionized water |  | 0.116 | 205.0588
|  |  | 0.986 | 1743
Mix design Lime-Cement Plaster ( https://doi.org/10.3390/infrastructures6010011)
|  |  | kg per kg Product | kg per m3 Product |  |  | Density (g/cm3) | 1.88
| sand |  | 0.6993333 | 1314.747
| Air Lime |  | 0.05357576 | 100.7224
| Cement |  | 0.09236364 | 173.6436
| deionized water |  | 0.1409091 | 264.9091
| tot |  | 0.9861818 | 1854.022
Embodied emissions in geopolymer composites 1m3 (kg CO2-Eq)
|  | 3D printed geopolymer tiles | Geopolymer plaster (Quarry waste) | lime-cement mortar | earth
| Primary sand |  |  | 6.652618 | 2.593994
| metakaolin | 69.4030428 | 69.4030428
| Silica gel | 37.86627 | 37.86627
| Potassium hydroxide | 369.06816 | 369.06816
| Water | 0.1153095192 | 0.1153095192 | 0.1064935 | 0.08243365
| Clay |  |  |  | 11.37051
| Air lime |  |  | 2.145488
| Cement |  |  | 195.8685
| Dry mix of powder | 0.281787744 | 0.281787744 | 0.281787744 | 0.281787744
| Electricity consumption | 1.760842
| Machines consumption | 0.100246
| avoided landfill | -9.7078806 | -9.7078806
| Total: | 468.8878 | 467.0267 | 205.0549 | 14.32873
Embodied emissions in geopolymer composites 1kg (kg CO2-Eq)
|  | 3D printed geopolymer tiles | Geopolymer plaster (Quarry waste) | cement-lime | earth
| Primary sand |  |  | 0.003538627 | 0.001488235
| metakaolin | 0.0383019 | 0.0383019
| Silica gel | 0.0208975 | 0.0208975
| Potassium hydroxide | 0.20368 | 0.20368
| Water | 6.36366e-05 | 6.36366e-05 | 5.664545e-05 | 4.729412e-05
| Clay |  |  |  | 0.006523529
| Air lime |  |  | 0.001141217
| Cement |  |  | 0.1041854
| Dry mix of powder | 0.000155512 | 0.000155512 | 0.0001498871 | 0.0001616682
| Electricity consumption | 0.0009717672
| Machines consumption | 5.532338e-05
| avoided landfill | -0.00535755 | -0.00535755
| Total: | 0.2587681 | 0.2577409986 | 0.1090717 | 0.008220727
Embodied emissions in geopolymer composites 1m2 coveed with 4cm (kg CO2-Eq)
|  | 3D printed geopolymer tiles | Geopolymer plaster (Quarry waste)* | lime-cement mortr | earth
| Total: | 7.762182 | 18.68107 | 8.202195 | 0.5731491
*Contribution of metal fastening: 0.37 kg of fastening per m2 of tiles applied
|  | 6.947182 | 18.68107 | 8.202195 | 0.5731491
1m2
| 1 m2 of 3DP geopolymer composite TYLES 4cm thick | 0.0148163 | m3/m2
|  | 26.8471356 | kg/m2
| geopolymer plaster 4cm: kg/m2 | 0.04 | m3/m2
|  | 72.48 | kg/m2
| cement-lime plaster 4cm: kg/m2 | 0.04 | m3/m2
|  | 75.2 | kg/m2
| earth plaster | 0.04 | m3/m2
|  | 69.72 | kg/m2
.
GEOPOLYMER TILE GEOMETRY
| V/covered A | 0.3704075
| Aexp/Acovered | 4.3017
Dehumidification
Mechanical system 1
|  |  | 0.6 | kg/h
|  |  | 1.1 | kW/l
|  |  | 1.833333 | kW/l
https://www.puravent.co.uk/pub/media/resources/brand-pdfs/DT210_DT400_DT450_brochure_page.pdf
|  |  | 16.5 | kg
Mechanical system 2
|  |  | 5.333333 | kg/h
|  |  | 1.4 | kW/l
|  |  | 0.2625 | kW/l
https://ek-teknikk.no/wp-content/uploads/2016/07/ENG_Technical-Manual_ID-SP-rev06.pdf
|  |  | 100 | kg
Averages:
|  |  | 2.966667 | kg/h
|  |  | 1.25 | kW/l
|  |  | 1.047917 | kW/l
|  |  | 58.25 | kg