## Fig2(a)
free-standing GaN substrate | [5 empty] | Intensity of peaks were normalized.
z(x,x)z' |  |  | z(y,x)z'
#Wave | intensity_normalized | fitting | #Wave | intensity_normalized | fitting |  |  |  |  | peak position
560.5 | 0.0791917 | 0.07180264 | 560.5 | 0.08510638 | 0.06669321 |  |  |  | parallel_xx | 567.4713
560.682 | 0.080284 | 0.07327713 | 560.682 | 0.06177076 | 0.06828831 |  |  |  | cross_yx | 567.4824
560.863 | 0.06990715 | 0.07486137 | 560.863 | 0.06382979 | 0.07000166
561.045 | 0.0780994 | 0.07658578 | 561.045 | 0.07275223 | 0.07186602
561.227 | 0.08847624 | 0.07845669 | 561.227 | 0.08030199 | 0.07388807
561.408 | 0.08465319 | 0.08047927 | 561.408 | 0.07892931 | 0.07607326
561.59 | 0.09066084 | 0.08269506 | 561.59 | 0.08304736 | 0.07846624
561.772 | 0.1010377 | 0.08511551 | 561.772 | 0.0919698 | 0.08107913
561.953 | 0.09776079 | 0.08775093 | 561.953 | 0.09334248 | 0.08392275
562.135 | 0.080284 | 0.09065989 | 562.135 | 0.08510638 | 0.08705992
562.316 | 0.1054069 | 0.0938444 | 562.316 | 0.09471517 | 0.09049233
562.498 | 0.09393774 | 0.09737956 | 562.498 | 0.08922443 | 0.09430036
562.68 | 0.09612234 | 0.1012956 | 562.68 | 0.0919698 | 0.09851583
562.861 | 0.09721464 | 0.1056227 | 562.861 | 0.1050103 | 0.1031703
563.043 | 0.1201529 | 0.1104737 | 563.043 | 0.1194235 | 0.108384
563.224 | 0.1212452 | 0.1158722 | 563.224 | 0.1283459 | 0.1141807
563.406 | 0.1228837 | 0.12197 | 563.406 | 0.132464 | 0.1207217
563.588 | 0.1310759 | 0.1288504 | 563.588 | 0.1352093 | 0.1280937
563.769 | 0.1540142 | 0.136602 | 563.769 | 0.136582 | 0.1363884 |  | 567.4 | -2
563.951 | 0.1338067 | 0.1454724 | 563.951 | 0.1455045 | 0.1458664 |  | 567.4 | 2
564.132 | 0.1567449 | 0.15556 | 564.132 | 0.136582 | 0.1566271
564.314 | 0.1529219 | 0.1672178 | 564.314 | 0.1805079 | 0.1690393
564.495 | 0.1873293 | 0.1806126 | 564.495 | 0.1935484 | 0.1832701
564.677 | 0.2004369 | 0.1962587 | 564.677 | 0.1914894 | 0.1998514
564.859 | 0.2326597 | 0.2145433 | 564.859 | 0.2518874 | 0.2191727
565.04 | 0.2430366 | 0.2359027 | 565.04 | 0.2573782 | 0.2416677
565.222 | 0.2506827 | 0.2612674 | 565.222 | 0.247083 | 0.2682762
565.403 | 0.2692518 | 0.2912043 | 565.403 | 0.2525738 | 0.2995368
565.585 | 0.2998362 | 0.3270737 | 565.585 | 0.3074811 | 0.3367895
565.766 | 0.3194975 | 0.3696818 | 565.766 | 0.3500343 | 0.380758
565.948 | 0.4330967 | 0.4208435 | 565.948 | 0.4605353 | 0.4331555
566.129 | 0.4975423 | 0.4813223 | 566.129 | 0.5353466 | 0.4945481
566.311 | 0.6078646 | 0.5527803 | 566.311 | 0.622512 | 0.5663422
566.492 | 0.6799563 | 0.6344336 | 566.492 | 0.6897735 | 0.6474259
566.674 | 0.8012015 | 0.7251095 | 566.674 | 0.7920384 | 0.7363278
566.855 | 0.8738394 | 0.8182784 | 566.855 | 0.8778312 | 0.8264971
567.037 | 0.908793 | 0.904798 | 567.037 | 0.9368566 | 0.9092762
567.218 | 1 | 0.9697714 | 567.218 | 1 | 0.9710212
567.4 | 0.989077 | 1 | 567.4 | 0.9862732 | 1
567.581 | 0.967231 | 0.962496 | 567.581 | 0.9938229 | 0.9626495
567.763 | 0.9148007 | 0.8649891 | 567.763 | 0.9094029 | 0.8575035
567.944 | 0.7913708 | 0.7347972 | 567.944 | 0.7892931 | 0.7190894
568.126 | 0.6389951 | 0.6052969 | 568.126 | 0.5916266 | 0.5844152
568.307 | 0.5297652 | 0.4947141 | 568.307 | 0.45779 | 0.4718964
568.488 | 0.4090661 | 0.4058413 | 568.488 | 0.4090597 | 0.3831361
568.67 | 0.3118514 | 0.3360261 | 568.67 | 0.3074811 | 0.3144501
568.851 | 0.2577826 | 0.28218 | 568.851 | 0.2765957 | 0.2620988
569.033 | 0.2244675 | 0.240053 | 569.033 | 0.2237474 | 0.2215193
569.214 | 0.2266521 | 0.2071853 | 569.214 | 0.186685 | 0.1900894
569.396 | 0.2026215 | 0.1809801 | 569.396 | 0.1722718 | 0.1651753
569.577 | 0.1764063 | 0.1600817 | 569.577 | 0.1592313 | 0.145399
569.758 | 0.1272529 | 0.1431235 | 569.758 | 0.1400137 | 0.1294116
569.94 | 0.1409066 | 0.1291439 | 569.94 | 0.1056966 | 0.1162732
570.121 | 0.1163299 | 0.1176299 | 570.121 | 0.104324 | 0.1054798
570.303 | 0.1026761 | 0.1079498 | 570.303 | 0.1008922 | 0.09642503
570.484 | 0.09994539 | 0.09982975 | 570.484 | 0.1091283 | 0.08884343
570.665 | 0.09939924 | 0.09292177 | 570.665 | 0.09951956 | 0.08240349
570.847 | 0.09557619 | 0.08697061 | 570.847 | 0.07069321 | 0.07686295
571.028 | 0.1010377 | 0.08186487 | 571.028 | 0.08991078 | 0.07211498
571.21 | 0.07646095 | 0.07740739 | 571.21 | 0.08785175 | 0.06797402
571.391 | 0.08410705 | 0.07353576 | 571.391 | 0.07000686 | 0.06438048
571.572 | 0.06444566 | 0.07013462 | 571.572 | 0.0672615 | 0.06122607
571.754 | 0.06553796 | 0.06711603 | 571.754 | 0.05628003 | 0.0584284
571.935 | 0.07646095 | 0.06445383 | 571.935 | 0.05628003 | 0.05596254
572.116 | 0.06171491 | 0.06208178 | 572.116 | 0.04735758 | 0.05376664
572.298 | 0.05953031 | 0.05994851 | 572.298 | 0.05902539 | 0.05179277
572.479 | 0.06444566 | 0.05804375 | 572.479 | 0.05559369 | 0.0500311
572.66 | 0.05297652 | 0.05632695 | 572.66 | 0.04529856 | 0.04844392
572.842 | 0.05843801 | 0.05476621 | 572.842 | 0.04873027 | 0.04700153
573.023 | 0.06171491 | 0.05335845 | 573.023 | 0.05628003 | 0.04570096
573.204 | 0.03932277 | 0.05207751 | 573.204 | 0.04255319 | 0.04451792
573.386 | 0.05024577 | 0.05090252 | 573.386 | 0.04735758 | 0.04343303
573.567 | 0.04969962 | 0.04983372 | 573.567 | 0.03980782 | 0.04244644
573.748 | 0.04205352 | 0.04885344 | 573.748 | 0.04392588 | 0.04154178
573.929 | 0.06062261 | 0.04795223 | 573.929 | 0.04461222 | 0.04071025
574.111 | 0.04205352 | 0.04711743 | 574.111 | 0.03706246 | 0.03994017
574.292 | 0.04860732 | 0.046351 | 574.292 | 0.05147563 | 0.03923329
574.473 | 0.05898416 | 0.04564186 | 574.473 | 0.054221 | 0.03857936
574.654 | 0.05461496 | 0.04498447 | 574.654 | 0.02676733 | 0.03797324
574.836 | 0.03986892 | 0.04437067 | 574.836 | 0.03980782 | 0.03740741
575.017 | 0.04969962 | 0.04380287 | 575.017 | 0.0377488 | 0.03688405
575.198 | 0.04369197 | 0.04327372 | 575.198 | 0.03706246 | 0.03639639
575.379 | 0.04150737 | 0.04277981 | 575.379 | 0.04392588 | 0.03594125
Fig. 2(a)
Polarized Raman spectra for the E2(high) phonon from the free-standing GaN substrate. The dashed line represents the 567.4 cm-1 Raman shift for unstrained GaN.
Within this graph, the blue plot is the E2(high) Raman spectrum (raw data) obtained from the parallel polarization configuration, and the solid blue line is the fitting curve. The red plot and solid line are those obtained from the cross-polarization configuration.

## Fig2(b)
isotropic strain GaN on Sapphire | [5 empty] | Intensity of peaks were normalized.
z(x,x)z' |  |  | z(y,x)z'
#Wave | intensity_normalized | fitting | #Wave | intensity_normalized | fitting |  |  |  |  | peak position
550.351563 | 0.02509334 | 0.0240157 | 550.351563 | 0.01994352 | 0.0198596 |  |  |  | parallel_xx | 569.8184
550.716797 | 0.02596323 | 0.02442943 | 550.716797 | 0.02076518 | 0.02014901 |  |  |  | cross_yx | 569.8138
551.080078 | 0.03156913 | 0.02488016 | 551.080078 | 0.02294514 | 0.02045779
551.443359 | 0.03028881 | 0.02537518 | 551.443359 | 0.02159539 | 0.02078935
551.806641 | 0.02886394 | 0.02592046 | 551.806641 | 0.02350552 | 0.02114577
552.169922 | 0.02887457 | 0.02652302 | 552.169922 | 0.02514522 | 0.02152937
552.533203 | 0.02917262 | 0.02719105 | 552.533203 | 0.02243508 | 0.02194265
552.896484 | 0.02846457 | 0.02793415 | 552.896484 | 0.02380354 | 0.02238836
553.259766 | 0.03163895 | 0.0287636 | 553.259766 | 0.02299589 | 0.02286947
553.623047 | 0.03193834 | 0.02969263 | 553.623047 | 0.02273213 | 0.02338914
553.986328 | 0.03468459 | 0.03073679 | 553.986328 | 0.02668946 | 0.02395078
554.347656 | 0.03397752 | 0.03190747 | 554.347656 | 0.02383866 | 0.02455454
554.710938 | 0.03413408 | 0.03323826 | 554.710938 | 0.02575525 | 0.02521059
555.072266 | 0.03486706 | 0.03473868 | 555.072266 | 0.02890015 | 0.02591551
555.435547 | 0.03588885 | 0.03645189 | 555.435547 | 0.02631975 | 0.02668045
555.796875 | 0.03734395 | 0.03838859 | 555.796875 | 0.02701157 | 0.02750035
556.160156 | 0.04081946 | 0.04059991 | 556.160156 | 0.02661213 | 0.02838671
556.521484 | 0.04213316 | 0.04308988 | 556.521484 | 0.02785066 | 0.02933169
556.882813 | 0.04388085 | 0.04588985 | 556.882813 | 0.02786095 | 0.03034026 |  | 567.4 | -2
557.244141 | 0.04909541 | 0.04900377 | 557.244141 | 0.03019384 | 0.031411 |  | 567.4 | 2
557.605469 | 0.05272483 | 0.0524065 | 557.605469 | 0.03034167 | 0.03254021
557.966797 | 0.05231081 | 0.05602703 | 557.966797 | 0.03554843 | 0.03372139
558.328125 | 0.05825704 | 0.05973103 | 558.328125 | 0.03378349 | 0.03494494
558.689453 | 0.06420767 | 0.06331042 | 558.689453 | 0.03365915 | 0.03619807
559.050781 | 0.07001802 | 0.06649281 | 559.050781 | 0.03805165 | 0.03746521
559.410156 | 0.0690309 | 0.06897174 | 559.410156 | 0.03765494 | 0.03872224
559.771484 | 0.07383392 | 0.07052935 | 559.771484 | 0.03958656 | 0.03996557
560.132813 | 0.07328194 | 0.07103254 | 560.132813 | 0.04261584 | 0.04117351
560.492188 | 0.07330907 | 0.07054305 | 560.492188 | 0.04386533 | 0.04233052
560.853516 | 0.07435074 | 0.06926965 | 560.853516 | 0.04758407 | 0.04344837
561.212891 | 0.06901376 | 0.06752956 | 561.212891 | 0.0476017 | 0.04452523
561.572266 | 0.06555835 | 0.06563254 | 561.572266 | 0.04226729 | 0.04559034
561.931641 | 0.06093962 | 0.06385028 | 561.931641 | 0.04667599 | 0.04668039
562.292969 | 0.05936557 | 0.06238222 | 562.292969 | 0.04916528 | 0.04785223
562.652344 | 0.05953278 | 0.0613895 | 562.652344 | 0.04657321 | 0.04915684
563.011719 | 0.06420303 | 0.06096363 | 563.011719 | 0.051813 | 0.05067668
563.371094 | 0.06233781 | 0.06118191 | 563.371094 | 0.05389451 | 0.05250203
563.730469 | 0.05945366 | 0.06211792 | 563.730469 | 0.05528986 | 0.05474
564.087891 | 0.06223864 | 0.0638471 | 564.087891 | 0.05668625 | 0.05750312
564.447266 | 0.06924436 | 0.06650519 | 564.447266 | 0.0620752 | 0.06098152
564.806641 | 0.0758187 | 0.07025073 | 564.806641 | 0.06719278 | 0.06536783
565.164063 | 0.07948632 | 0.07528965 | 565.164063 | 0.07520671 | 0.07090129
565.523438 | 0.09000143 | 0.08201813 | 565.523438 | 0.08556906 | 0.07801397
565.880859 | 0.09731923 | 0.09085565 | 565.880859 | 0.09125241 | 0.08714696
566.240234 | 0.1107636 | 0.1026305 | 566.240234 | 0.1068684 | 0.09915444
566.597656 | 0.122031 | 0.1183047 | 566.597656 | 0.1171161 | 0.1150172
566.957031 | 0.1400159 | 0.139734 | 566.957031 | 0.1381352 | 0.1366162
567.314453 | 0.1680815 | 0.1693098 | 567.314453 | 0.1673148 | 0.1663719
567.671875 | 0.2074068 | 0.2113183 | 567.671875 | 0.2036972 | 0.2086214
568.029297 | 0.2683711 | 0.2725249 | 568.029297 | 0.2591715 | 0.2702231
568.386719 | 0.3597627 | 0.3635798 | 568.386719 | 0.3517254 | 0.3620078
568.744141 | 0.5080634 | 0.4990559 | 568.744141 | 0.5065623 | 0.4988668
569.101563 | 0.7111442 | 0.6883433 | 569.101563 | 0.7187729 | 0.690493
569.458984 | 0.9249045 | 0.897164 | 569.458984 | 0.9117714 | 0.9017782
569.814453 | 1 | 1 | 569.814453 | 1 | 1
570.171875 | 0.8670576 | 0.8649949 | 570.171875 | 0.8576201 | 0.8597056
570.529297 | 0.6517431 | 0.6200982 | 570.529297 | 0.6356287 | 0.6071301
570.884766 | 0.4500342 | 0.4242932 | 570.884766 | 0.4255268 | 0.4107412
571.242188 | 0.2998904 | 0.2961092 | 571.242188 | 0.2866549 | 0.2844323
571.597656 | 0.2094299 | 0.2156511 | 571.597656 | 0.201482 | 0.2059758
571.953125 | 0.1558481 | 0.1635932 | 571.953125 | 0.1416309 | 0.1555252
572.308594 | 0.1187996 | 0.1286546 | 572.308594 | 0.1130972 | 0.1217924
572.666016 | 0.09507513 | 0.1042149 | 572.666016 | 0.09370437 | 0.0982515
573.021484 | 0.07661685 | 0.08673324 | 573.021484 | 0.07235286 | 0.0814375
573.376953 | 0.06387118 | 0.07377615 | 573.376953 | 0.05848735 | 0.06898659
573.732422 | 0.05082223 | 0.06392824 | 573.732422 | 0.05281113 | 0.05952841
574.087891 | 0.04907791 | 0.05627894 | 574.087891 | 0.04365494 | 0.05218379
574.443359 | 0.04233447 | 0.05022423 | 574.443359 | 0.04088963 | 0.04637067
574.796875 | 0.04029157 | 0.04537618 | 574.796875 | 0.04076575 | 0.04171574
575.152344 | 0.03736452 | 0.04139422 | 575.152344 | 0.03410013 | 0.03789172
575.507813 | 0.03355233 | 0.03810172 | 575.507813 | 0.03397362 | 0.034729
575.861328 | 0.03444815 | 0.0353621 | 575.861328 | 0.03008624 | 0.03209649
576.216797 | 0.02871751 | 0.03303378 | 576.216797 | 0.02772869 | 0.02985835
576.570313 | 0.03138007 | 0.03105895 | 576.570313 | 0.02718148 | 0.0279592
576.925781 | 0.02873897 | 0.02935142 | 576.925781 | 0.02412386 | 0.02631637
577.279297 | 0.02727537 | 0.02788036 | 577.279297 | 0.02566734 | 0.02490037
577.632813 | 0.02846548 | 0.0265969 | 577.632813 | 0.02176957 | 0.02366434
577.986328 | 0.02404978 | 0.02547025 | 577.986328 | 0.02345292 | 0.02257875
578.339844 | 0.02479677 | 0.02447566 | 578.339844 | 0.02234447 | 0.02161992
578.695313 | 0.02377246 | 0.02358851 | 578.695313 | 0.02165429 | 0.0207642
579.046875 | 0.02215654 | 0.02280622 | 579.046875 | 0.01998531 | 0.02000922
579.400391 | 0.02186929 | 0.02210153 | 579.400391 | 0.01943354 | 0.01932877
579.753906 | 0.02069491 | 0.02146786 | 579.753906 | 0.0198604 | 0.01871657
580.107422 | 0.02099841 | 0.02089587 | 580.107422 | 0.02084723 | 0.01816366
580.460938 | 0.02100627 | 0.02037773 | 580.460938 | 0.0176358 | 0.01766254
580.8125 | 0.02131011 | 0.01990929 | 580.8125 | 0.01876256 | 0.01720924
Fig. 2(b)
Polarized Raman spectra for the E2(high) phonon from the GaN layer on the c-plane sapphire substrate. The dashed line represents the 567.4 cm-1 Raman shift for unstrained GaN.
Within this graph, the blue plot is the E2(high) Raman spectrum (raw data) obtained from the parallel polarization configuration, and the solid blue line is the fitting curve. The red plot and solid line are those obtained from the cross-polarization configuration.

## Fig2(c)
isotropic strain GaN on Si | [5 empty] | Intensity of peaks were normalized.
z(x,x)z' |  |  | z(y,x)z'
#Wave | intensity_normalized | fitting | #Wave | intensity_normalized | fitting |  |  |  |  | peak position
550.351563 | 0.2941741 | 0.3013805 | 550.351563 | 0.276279 | 0.2726923 |  |  |  | parallel_xx | 564.5806
550.716797 | 0.3216454 | 0.2962962 | 550.716797 | 0.2772898 | 0.2690176 |  |  |  | cross_yx | 564.4044
551.080078 | 0.3008145 | 0.2916812 | 551.080078 | 0.2628401 | 0.2653047
551.443359 | 0.2982098 | 0.2875032 | 551.443359 | 0.2602074 | 0.2616307
551.806641 | 0.3220632 | 0.2837596 | 551.806641 | 0.2612134 | 0.2580893
552.169922 | 0.3240282 | 0.2804502 | 552.169922 | 0.2421894 | 0.2547666
552.533203 | 0.2976888 | 0.2775775 | 552.533203 | 0.245011 | 0.2517386
552.896484 | 0.2868582 | 0.2751471 | 552.896484 | 0.2715248 | 0.2490708
553.259766 | 0.3043463 | 0.2731688 | 553.259766 | 0.2615985 | 0.2468194
553.623047 | 0.292596 | 0.2716563 | 553.623047 | 0.2471056 | 0.2450333
553.986328 | 0.3055269 | 0.2706288 | 553.986328 | 0.2417237 | 0.2437567
554.347656 | 0.3102342 | 0.2701123 | 554.347656 | 0.2582379 | 0.2430345
554.710938 | 0.3021336 | 0.2701326 | 554.710938 | 0.248292 | 0.2429022
555.072266 | 0.308674 | 0.2707285 | 555.072266 | 0.2547758 | 0.2434078
555.435547 | 0.3042299 | 0.2719546 | 555.435547 | 0.2566968 | 0.2446107
555.796875 | 0.2897051 | 0.2738564 | 555.796875 | 0.2595331 | 0.2465605
556.160156 | 0.3072457 | 0.2765263 | 556.160156 | 0.2541438 | 0.249354
556.521484 | 0.3009624 | 0.2800222 | 556.521484 | 0.2487505 | 0.2530521
556.882813 | 0.2919231 | 0.2844607 | 556.882813 | 0.2707991 | 0.2577778 |  | 567.4 | -2
557.244141 | 0.2892995 | 0.2899681 | 557.244141 | 0.2763903 | 0.2636655 |  | 567.4 | 2
557.605469 | 0.3132905 | 0.2966973 | 557.605469 | 0.2819856 | 0.2708799
557.966797 | 0.2895551 | 0.3048333 | 557.966797 | 0.2894169 | 0.2796219
558.328125 | 0.3310154 | 0.3146005 | 558.328125 | 0.2931887 | 0.2901379
558.689453 | 0.323808 | 0.3262707 | 558.689453 | 0.3024627 | 0.3027292
559.050781 | 0.3028077 | 0.3401729 | 559.050781 | 0.3227462 | 0.3177641
559.410156 | 0.3296065 | 0.3566073 | 559.410156 | 0.3274517 | 0.3355858
559.771484 | 0.3757422 | 0.3762275 | 559.771484 | 0.3642757 | 0.3569291
560.132813 | 0.374982 | 0.3995188 | 560.132813 | 0.3873583 | 0.3823564
560.492188 | 0.4156453 | 0.426981 | 560.492188 | 0.4049484 | 0.4124551
560.853516 | 0.4701519 | 0.4596604 | 560.853516 | 0.4629695 | 0.4484191
561.212891 | 0.474953 | 0.4980014 | 561.212891 | 0.4916278 | 0.4907819
561.572266 | 0.4972673 | 0.5429378 | 561.572266 | 0.5267422 | 0.5405961
561.931641 | 0.5767559 | 0.59506 | 561.931641 | 0.5848729 | 0.5984767
562.292969 | 0.6480033 | 0.6548356 | 562.292969 | 0.655926 | 0.6647714
562.652344 | 0.7589744 | 0.7208199 | 562.652344 | 0.7620027 | 0.7374674
563.011719 | 0.8211128 | 0.7909846 | 563.011719 | 0.8276502 | 0.8135569
563.371094 | 0.9146883 | 0.8608376 | 563.371094 | 0.9311064 | 0.8869435
563.730469 | 0.9325971 | 0.9234839 | 563.730469 | 0.952642 | 0.9488053
564.087891 | 0.9514431 | 0.9701827 | 564.087891 | 1 | 0.9889999
564.447266 | 0.9934104 | 0.9934104 | 564.447266 | 0.974555 | 1
564.806641 | 0.9438696 | 0.9857882 | 564.806641 | 0.9647709 | 0.9772843
565.164063 | 0.9340661 | 0.9409325 | 565.164063 | 0.9236081 | 0.9249179
565.523438 | 0.8622585 | 0.8683982 | 565.523438 | 0.857493 | 0.8524557
565.880859 | 0.7774382 | 0.7832255 | 565.880859 | 0.7784016 | 0.7717328
566.240234 | 0.7268172 | 0.69653 | 566.240234 | 0.7343524 | 0.690712
566.597656 | 0.6428098 | 0.6166205 | 566.597656 | 0.6181941 | 0.6157143
566.957031 | 0.5772739 | 0.5459181 | 566.957031 | 0.574977 | 0.5484926
567.314453 | 0.5005647 | 0.4858232 | 567.314453 | 0.4975121 | 0.4904064
567.671875 | 0.4506927 | 0.4352103 | 567.671875 | 0.4560681 | 0.4406378
568.029297 | 0.3831567 | 0.3928462 | 568.029297 | 0.418295 | 0.398289
568.386719 | 0.3851764 | 0.3574114 | 568.386719 | 0.3721618 | 0.362329
568.744141 | 0.3194225 | 0.3276935 | 568.744141 | 0.3185852 | 0.3317634
569.101563 | 0.2870554 | 0.3026538 | 569.101563 | 0.299248 | 0.3057063
569.458984 | 0.2481604 | 0.2814332 | 569.458984 | 0.2604334 | 0.2834002
569.814453 | 0.244556 | 0.2634256 | 569.814453 | 0.2540402 | 0.2643099
570.171875 | 0.2400191 | 0.2478739 | 570.171875 | 0.2281648 | 0.2477055
570.529297 | 0.2140852 | 0.2344338 | 570.529297 | 0.2226827 | 0.2332714
570.884766 | 0.2151165 | 0.2228025 | 570.884766 | 0.2181246 | 0.2207211
571.242188 | 0.2003241 | 0.2125616 | 571.242188 | 0.2089205 | 0.2096303
571.597656 | 0.1855207 | 0.2035896 | 571.597656 | 0.1857763 | 0.1998869
571.953125 | 0.1902686 | 0.195638 | 571.953125 | 0.1793409 | 0.1912351
572.308594 | 0.1773142 | 0.1885524 | 572.308594 | 0.1756895 | 0.1835164
572.666016 | 0.1867238 | 0.1821729 | 572.666016 | 0.1627361 | 0.1765633
573.021484 | 0.1821516 | 0.176464 | 573.021484 | 0.1665178 | 0.1703417
573.376953 | 0.1570515 | 0.1713018 | 573.376953 | 0.1544819 | 0.1647194
573.732422 | 0.1692637 | 0.1666138 | 573.732422 | 0.1703659 | 0.1596191
574.087891 | 0.1600117 | 0.1623387 | 574.087891 | 0.1611164 | 0.1549753
574.443359 | 0.1404791 | 0.1584252 | 574.443359 | 0.1518599 | 0.1507324
574.796875 | 0.1583048 | 0.1548484 | 574.796875 | 0.1444606 | 0.1468634
575.152344 | 0.1490383 | 0.1515318 | 575.152344 | 0.1389204 | 0.1432851
575.507813 | 0.1322847 | 0.1484642 | 575.507813 | 0.142703 | 0.1399848
575.861328 | 0.137032 | 0.145633 | 575.861328 | 0.1259615 | 0.1369483
576.216797 | 0.148333 | 0.1429836 | 576.216797 | 0.1362759 | 0.1341161
576.570313 | 0.1315603 | 0.1405246 | 576.570313 | 0.1307243 | 0.1314967
576.925781 | 0.1475497 | 0.1382112 | 576.925781 | 0.1419823 | 0.1290413
577.279297 | 0.1279538 | 0.1360534 | 577.279297 | 0.1411009 | 0.1267597
577.632813 | 0.129897 | 0.1340244 | 577.632813 | 0.1364797 | 0.1246227
577.986328 | 0.1280918 | 0.1321126 | 577.986328 | 0.1262441 | 0.1226171
578.339844 | 0.1300365 | 0.1303074 | 578.339844 | 0.1244203 | 0.120731
578.695313 | 0.1132192 | 0.1285904 | 578.695313 | 0.1151085 | 0.1189445
579.046875 | 0.1076516 | 0.1269809 | 579.046875 | 0.1254496 | 0.1172769
579.400391 | 0.1217962 | 0.125444 | 579.400391 | 0.1048926 | 0.1156912
579.753906 | 0.1237414 | 0.1239823 | 579.753906 | 0.1105532 | 0.1141895
580.107422 | 0.1313254 | 0.1225901 | 580.107422 | 0.1265277 | 0.1127652
580.460938 | 0.1191767 | 0.1212619 | 580.460938 | 0.1096984 | 0.1114123
580.8125 | 0.1079592 | 0.12 | 580.8125 | 0.09567032 | 0.1101323
Fig. 2(c)
Polarized Raman spectra for the E2(high) phonon from the GaN layer on the Si(111) substrate. The dashed line represents the 567.4 cm-1 Raman shift for unstrained GaN.
Within this graph, the blue plot is the E2(high) Raman spectrum (raw data) obtained from the parallel polarization configuration, and the solid blue line is the fitting curve. The red plot and solid line are those obtained from the cross-polarization configuration.

## Fig2(d)
unisotropic strain GaN on Sapphire | [5 empty] | Intensity of peaks were normalized.
z(x,x)z' |  |  | z(y,x)z'
#Wave | intensity_normalized | fitting | #Wave | intensity_normalized | fitting |  |  |  |  | peak position
560.263672 | 0.06001104 | 0.06058121 | 560.263672 | 0.04706844 | 0.04913404 |  |  |  | parallel_xx | 568.1427
560.595703 | 0.05898326 | 0.05954451 | 560.595703 | 0.04852787 | 0.05049032 |  |  |  | cross_yx | 568.1797
560.925781 | 0.06166104 | 0.05879115 | 560.925781 | 0.05046907 | 0.05177375
561.255859 | 0.04739105 | 0.0584693 | 561.255859 | 0.0528926 | 0.05306935
561.585938 | 0.05218597 | 0.05870301 | 561.585938 | 0.05050772 | 0.05447632
561.916016 | 0.0591049 | 0.05959866 | 561.916016 | 0.05533917 | 0.05611149
562.246094 | 0.0564839 | 0.06125982 | 562.246094 | 0.05776734 | 0.05810617
562.576172 | 0.05969632 | 0.06380225 | 562.576172 | 0.06260526 | 0.0606062
562.90625 | 0.06662608 | 0.06736962 | 562.90625 | 0.0698557 | 0.06377633
563.236328 | 0.06984483 | 0.07215096 | 563.236328 | 0.06795468 | 0.06780952
563.566406 | 0.07943929 | 0.07840266 | 563.566406 | 0.07906978 | 0.07294191
563.894531 | 0.08691588 | 0.08642408 | 563.894531 | 0.08681719 | 0.07943162
564.224609 | 0.09811877 | 0.09680088 | 564.224609 | 0.09360552 | 0.08775324
564.554688 | 0.1125205 | 0.1101863 | 564.554688 | 0.1086047 | 0.09841753
564.882813 | 0.1285291 | 0.1274583 | 564.882813 | 0.1168553 | 0.1120954
565.210938 | 0.1573209 | 0.1501043 | 565.210938 | 0.1304257 | 0.1299157
565.541016 | 0.1866671 | 0.180413 | 565.541016 | 0.1594704 | 0.1536057
565.869141 | 0.2128406 | 0.2211292 | 565.869141 | 0.1919214 | 0.1852241
566.197266 | 0.2720639 | 0.2769725 | 566.197266 | 0.2306843 | 0.2283899 |  | 567.4 | -2
566.525391 | 0.3419915 | 0.3544635 | 566.525391 | 0.2839909 | 0.288338 |  | 567.4 | 2
566.855469 | 0.446094 | 0.4626504 | 566.855469 | 0.3663777 | 0.3732002
567.183594 | 0.5977447 | 0.6071139 | 567.183594 | 0.4972451 | 0.491466
567.511719 | 0.7708542 | 0.7815266 | 567.511719 | 0.6441968 | 0.6500061
567.837891 | 0.921145 | 0.940502 | 567.837891 | 0.8503759 | 0.8338471
568.166016 | 1 | 1 | 568.166016 | 1 | 0.9826385
568.494141 | 0.8796698 | 0.911538 | 568.494141 | 0.9998997 | 1
568.822266 | 0.7186344 | 0.7335286 | 568.822266 | 0.8586339 | 0.8643257
569.148438 | 0.5328842 | 0.5571744 | 569.148438 | 0.6721274 | 0.6720489
569.476563 | 0.422396 | 0.417466 | 569.476563 | 0.512664 | 0.5014506
569.804688 | 0.3251976 | 0.3163084 | 569.804688 | 0.4006729 | 0.3745217
570.130859 | 0.266994 | 0.2447892 | 570.130859 | 0.3109447 | 0.2853174
570.457031 | 0.2178473 | 0.1934737 | 570.457031 | 0.2391308 | 0.2224125
570.785156 | 0.1616999 | 0.1558101 | 570.785156 | 0.1779585 | 0.1771634
571.111328 | 0.1151538 | 0.127931 | 571.111328 | 0.1361956 | 0.1443207
571.4375 | 0.09108496 | 0.1067246 | 571.4375 | 0.1026726 | 0.1197827
571.763672 | 0.082012 | 0.09028404 | 571.763672 | 0.0793464 | 0.1010622
572.089844 | 0.06220328 | 0.07731471 | 572.089844 | 0.06720261 | 0.08650309
572.416016 | 0.05042895 | 0.06692183 | 572.416016 | 0.06381838 | 0.07498274
572.742188 | 0.03542442 | 0.05847516 | 572.742188 | 0.05555802 | 0.06572436
573.068359 | 0.03974243 | 0.05152258 | 573.068359 | 0.04729129 | 0.05817983
573.394531 | 0.02955759 | 0.04573405 | 573.394531 | 0.03804272 | 0.05195495
573.720703 | 0.02742698 | 0.04086474 | 573.720703 | 0.03122659 | 0.04676125
574.046875 | 0.02099327 | 0.0367303 | 574.046875 | 0.03221485 | 0.04238414
574.371094 | 0.02208503 | 0.0332096 | 574.371094 | 0.03125071 | 0.03868218
574.697266 | 0.01887287 | 0.03015184 | 574.697266 | 0.02344708 | 0.03548723
Fig. 2(b)
Polarized Raman spectra for the E2(high) phonon from the ELO-GaN layer on the c-plane sapphire substrate. The dashed line represents the 567.4 cm-1 Raman shift for unstrained GaN.
Within this graph, the blue plot is the E2(high) Raman spectrum (raw data) obtained from the parallel polarization configuration, and the solid blue line is the fitting curve. The red plot and solid line are those obtained from the cross-polarization configuration.

## Fig2(e)
unisotropic strain GaN on Si | [5 empty] | Intensity of peaks were normalized.
z(x,x)z' |  |  | z(y,x)z'
#Wave | intensity_normalized | fitting | #Wave | intensity_normalized | fitting |  |  |  |  | peak position
560.263672 | 0.07306123 | 0.06957588 | 560.263672 | 0.06843653 | 0.06770351 |  |  |  | parallel_xx | 566.5542
560.595703 | 0.07506456 | 0.07254005 | 560.595703 | 0.07323918 | 0.0719525 |  |  |  | cross_yx | 566.3217
560.925781 | 0.07361119 | 0.07640499 | 560.925781 | 0.08813302 | 0.07716429
561.255859 | 0.08896031 | 0.08131645 | 561.255859 | 0.08710451 | 0.08359861
561.585938 | 0.08849995 | 0.08746269 | 561.585938 | 0.09298247 | 0.09155834
561.916016 | 0.1053503 | 0.09510743 | 561.916016 | 0.1036487 | 0.1014395
562.246094 | 0.1014324 | 0.1046164 | 562.246094 | 0.1169818 | 0.113771
562.576172 | 0.1153307 | 0.1164969 | 562.576172 | 0.1324529 | 0.1292708
562.90625 | 0.124288 | 0.1314562 | 562.90625 | 0.1479358 | 0.1489291
563.236328 | 0.1446454 | 0.1504909 | 563.236328 | 0.1756745 | 0.1741285
563.566406 | 0.1714606 | 0.17502 | 563.566406 | 0.2029019 | 0.2068161
563.894531 | 0.1978006 | 0.2068657 | 563.894531 | 0.2445347 | 0.249447
564.224609 | 0.244494 | 0.2493302 | 564.224609 | 0.3139132 | 0.3063222
564.554688 | 0.3041223 | 0.3064325 | 564.554688 | 0.3833449 | 0.3822614
564.882813 | 0.3876193 | 0.3833351 | 564.882813 | 0.494966 | 0.4823766
565.210938 | 0.4821035 | 0.4869394 | 565.210938 | 0.6168107 | 0.6109618
565.541016 | 0.6258327 | 0.6227002 | 565.541016 | 0.776647 | 0.7637578
565.869141 | 0.7935226 | 0.7819115 | 565.869141 | 0.9483538 | 0.9113562
566.197266 | 0.9126281 | 0.9296358 | 566.197266 | 1 | 1 |  | 567.4 | -2
566.525391 | 1 | 1 | 566.525391 | 0.9677861 | 0.969272 |  | 567.4 | 2
566.855469 | 0.9133293 | 0.9186201 | 566.855469 | 0.8216779 | 0.8053272
567.183594 | 0.7300485 | 0.7362778 | 567.183594 | 0.6497868 | 0.6136647
567.511719 | 0.570025 | 0.5514644 | 567.511719 | 0.4734834 | 0.4559378
567.837891 | 0.4083845 | 0.4093292 | 567.837891 | 0.325946 | 0.3419461
568.166016 | 0.3034168 | 0.3081094 | 568.166016 | 0.2639625 | 0.2612736
568.494141 | 0.2332573 | 0.2377178 | 568.494141 | 0.1971107 | 0.2043618
568.822266 | 0.1725172 | 0.1882018 | 568.822266 | 0.1478899 | 0.1634912
569.148438 | 0.142157 | 0.1528063 | 569.148438 | 0.1302575 | 0.1336427
569.476563 | 0.1167633 | 0.1265966 | 569.476563 | 0.109394 | 0.1110892
569.804688 | 0.1033304 | 0.1068836 | 569.804688 | 0.09173324 | 0.09381019
570.130859 | 0.07890088 | 0.09182509 | 570.130859 | 0.07727878 | 0.08039094
570.457031 | 0.0784317 | 0.08002682 | 570.457031 | 0.07623481 | 0.0697207
570.785156 | 0.0644687 | 0.07057839 | 570.785156 | 0.0606891 | 0.06106141
571.111328 | 0.06449354 | 0.06299024 | 571.111328 | 0.05533969 | 0.05402333
571.4375 | 0.05801654 | 0.05677403 | 571.4375 | 0.0483737 | 0.04819516
571.763672 | 0.05503689 | 0.05162128 | 571.763672 | 0.04301542 | 0.04331639
572.089844 | 0.05105388 | 0.04730456 | 572.089844 | 0.0435699 | 0.0391923
572.416016 | 0.04656707 | 0.04365351 | 572.416016 | 0.03228645 | 0.03567526
572.742188 | 0.04357955 | 0.04053867 | 572.742188 | 0.03822036 | 0.03265177
573.068359 | 0.04459857 | 0.03786033 | 573.068359 | 0.03231136 | 0.03003355
573.394531 | 0.04010408 | 0.03554077 | 573.394531 | 0.03070764 | 0.02775109
573.720703 | 0.04212553 | 0.03351872 | 573.720703 | 0.03449206 | 0.02574913
574.046875 | 0.03210803 | 0.03174538 | 574.046875 | 0.02965305 | 0.02398329
574.371094 | 0.03814301 | 0.03019034 | 574.371094 | 0.02696773 | 0.02242647
574.697266 | 0.03163076 | 0.02880316 | 574.697266 | 0.02481989 | 0.02103068
575.021484 | 0.03013617 | 0.02757476 | 575.021484 | 0.02321017 | 0.01978875
575.347656 | 0.02864043 | 0.02646894 | 575.347656 | 0.02213918 | 0.01866573
575.671875 | 0.02965681 | 0.02548137 | 575.671875 | 0.02214773 | 0.01765854
575.996094 | 0.02866257 | 0.02459042 | 575.996094 | 0.0216159 | 0.01674625
Fig. 2(e)
Polarized Raman spectra for the E2(high) phonon from the ELO-GaN layer on the Si(111) substrate. The dashed line represents the 567.4 cm-1 Raman shift for unstrained GaN.
Within this graph, the blue plot is the E2(high) Raman spectrum (raw data) obtained from the parallel polarization configuration, and the solid blue line is the fitting curve. The red plot and solid line are those obtained from the cross-polarization configuration.