## Table S1
Table S1 Commercial source information and characterization for metal oxide nanoparticles
NO. | Metal oxide nanoparticles | Shape | Primary Size (nm) | Source | References | Crystal system | Hydrodynamic size (nm) | Zeta-potential (mV) | Dissociation degree in PSF solution | Dissociation degree in SLF solution | Molecular weight | The number of metal atoms | The number of oxygen atoms | The atomic ratio of metal and oxygen atoms | Electronegativity of metal atoms | Cation charge | Periodic number of metal elements | Group number of metal elements
1 | Bi2O3 | Sphere | 90-210nm | Shanghai Aladdin Biochemical Technology Co., Ltd. | — | — | 1321 | 15.3 | 1.091% | 0.097% | 465.96 | 2 | 3 | 0.67 | 2.02 | 3 | 6 | 15
2 | CeO2-1 | Sphere | 20-50nm | Shanghai Aladdin Biochemical Technology Co., Ltd. | — | Cubic | 299.2 | 42.6 | 0.049% | 0.0297% | 172.11 | 1 | 2 | 0.5 | 1.12 | 4 | 6 | 3
3 | CeO2-2 | Sphere | 100nm | Shanghai Aladdin Biochemical Technology Co., Ltd. | — | Cubic | 344.3 | 39.1 | 0.027% | 0.01% | 172.11 | 1 | 2 | 0.5 | 1.12 | 4 | 6 | 3
4 | CeO2-3 | Sphere | 60nm | In-house Synthesis | DOI：10.1021/nn3012114 | Cubic | 1722 | 7.28 | 3.226% | 0.359% | 172.11 | 1 | 2 | 0.5 | 1.12 | 4 | 6 | 3
5 | Co3O4-1 | Sphere | 15nm | In-house Synthesis | DOI: 10.1038/s41467-018-06869-9 | Cubic | 1121 | -13.5 | 0.02% | 0.008% | 240.8 | 3 | 4 | 0.75 | 1.88 | 2.67 | 4 | 9
6 | Co3O4-2 | Sphere | 580nm | In-house Synthesis | DOI: 10.1038/s41467-018-06869-9 | Cubic | 834.3 | -11.6 | 0.013% | 0.005% | 240.8 | 3 | 4 | 0.75 | 1.88 | 2.67 | 4 | 9
7 | Co3O4-3 | roundedge | 450nm | In-house Synthesis | DOI: 10.1038/s41467-018-06869-9 | Cubic | 809.8 | -11.8 | 0.011% | 0.003% | 240.8 | 3 | 4 | 0.75 | 1.88 | 2.67 | 4 | 9
8 | Co3O4-4 | roundedge | 400nm | In-house Synthesis | DOI: 10.1038/s41467-018-06869-9 | Cubic | 1070 | -5.84 | 0% | 0% | 240.8 | 3 | 4 | 0.75 | 1.88 | 2.67 | 4 | 9
9 | Co3O4-5 | roundedge | 500nm | In-house Synthesis | DOI: 10.1038/s41467-018-06869-9 | Cubic | 1148 | -8.39 | 0.001% | 0% | 240.8 | 3 | 4 | 0.75 | 1.88 | 2.67 | 4 | 9
10 | Cr2O3 | Sphere | 130nm | In-house Synthesis | DOI: 10.1038/s41467-018-06869-9 | Rhombohedral | 667.5 | -2.72 | 1.048% | 0.014% | 151.99 | 2 | 3 | 0.67 | 1.66 | 3 | 4 | 6
11 | CuO-1 | Rods | 200*30nm | In-house Synthesis | DOI: 10.1038/s41467-018-06869-9 | Monoclinic | 314 | -23.1 | 31.27% | 1.005% | 79.55 | 1 | 1 | 1 | 1.9 | 2 | 4 | 11
12 | CuO-2 | Rods | 560*80nm | In-house Synthesis | DOI: 10.1038/s41467-018-06869-9 | Monoclinic | 495.5 | -7.68 | 93.66% | 1.568% | 79.55 | 1 | 1 | 1 | 1.9 | 2 | 4 | 11
13 | CuO-3 | Rods | 550*70nm | In-house Synthesis | DOI: 10.1038/s41467-018-06869-9 | Monoclinic | 1101 | -13.1 | 70.07% | 1.504% | 79.55 | 1 | 1 | 1 | 1.9 | 2 | 4 | 11
14 | CuO-4 | Rods | 590*60nm | In-house Synthesis | DOI: 10.1038/s41467-018-06869-9 | Monoclinic | 1110 | -13.5 | 66.77% | 1.327% | 79.55 | 1 | 1 | 1 | 1.9 | 2 | 4 | 11
15 | Dy2O3 | Sphere | <40nm | Shanghai Aladdin Biochemical Technology Co., Ltd. | — | Cubic | 1104 | 23.2 | 0.894% | 0.055% | 79.55 | 1 | 1 | 1 | 1.9 | 2 | 4 | 11
16 | Er2O3 | Plates | 100*50nm | In-house Synthesis | DOI：10.1021/nn100292s | Cubic | 1099 | -2.21 | 0.618% | 0.169% | 382.52 | 2 | 3 | 0.67 | 1.24 | 3 | 6 | 3
17 | Eu2O3-1 | Sphere | 80nm | In-house Synthesis | DOI：10.1021/nn3012114 | Cubic | 576.6 | 4.63 | 18.95% | 1.606% | 202.96 | 1 | 3 | 0.33 | 1.2 | 3 | 6 | 3
18 | Eu2O3-2 | Sphere | 50nm | In-house Synthesis | DOI：10.1021/nn3012114 | Cubic | 1030 | -5.17 | 7.22% | 0.538% | 202.96 | 1 | 3 | 0.33 | 1.2 | 3 | 6 | 3
19 | Fe2O3-1 | Sphere | 53nm | In-house Synthesis | DOI: 10.1038/s41467-018-06869-9 | Rhombohedral | 356.8 | -3.15 | 0.2% | 0.022% | 159.69 | 2 | 3 | 0.67 | 1.83 | 3 | 4 | 8
20 | Fe2O3-2 | Rods | 60*10nm | In-house Synthesis | DOI: 10.1038/s41467-018-06869-9 | Rhombohedral | 270.5 | -7.33 | 0.261% | 0.026% | 159.69 | 2 | 3 | 0.67 | 1.83 | 3 | 4 | 8
21 | Fe2O3-3 | Plates | 90*20nm | In-house Synthesis | DOI: 10.1021/ic100919a | Rhombohedral | 959.3 | 1.28 | 0.779% | 0.059% | 159.69 | 2 | 3 | 0.67 | 1.83 | 3 | 4 | 8
22 | Fe2O3-4 | Rods | 220*40nm | In-house Synthesis | DOI: 10.1038/s41467-018-06869-9 | Rhombohedral | 887.6 | 0.369 | 9.922% | 0.869% | 159.69 | 2 | 3 | 0.67 | 1.83 | 3 | 4 | 8
23 | Gd2O3 | Sphere | 70nm | In-house Synthesis | DOI：10.1021/nn3012114 | Cubic | 542.9 | 0.767 | 2.913% | 0.009% | 208.25 | 1 | 3 | 0.33 | 1.2 | 3 | 6 | 3
24 | In2O3-1 | Sphere | <50nm | Shanghai Aladdin Biochemical Technology Co., Ltd. | — | Cubic | 336.5 | 35.7 | 1.508% | 0.202% | 277.63 | 2 | 3 | 0.67 | 1.78 | 3 | 5 | 13
25 | In2O3-2 | Sphere | <100nm | Shanghai Aladdin Biochemical Technology Co., Ltd. | — | Cubic | 297.6 | 36.6 | 8.7% | 0.199% | 277.63 | 2 | 3 | 0.67 | 1.78 | 3 | 5 | 13
26 | La2O3 | Sphere | 200nm | In-house Synthesis | DOI：10.1016/j.nano.2019.102037 | Hexagonal | 546.1 | 11 | 12.56% | 0.943% | 325.81 | 2 | 3 | 0.67 | 1.1 | 3 | 6 | 3
27 | MgO | Sphere | 50nm | Shanghai Aladdin Biochemical Technology Co., Ltd. | — | — | 2172 | 4.51 | 55.32% | 0.34% | 40.3 | 1 | 1 | 1 | 1.31 | 2 | 3 | 2
28 | MoO3 | Sphere | 50nm | Shanghai Aladdin Biochemical Technology Co., Ltd. | — | — | 415.5 | -29.5 | 74.26% | 0.306% | 143.95 | 1 | 3 | 0.33 | 2.16 | 6 | 5 | 6
29 | Nd2O3 | Rods | 70*10nm | In-house Synthesis | DOI：10.1021/nn3012114 | Cubic | 772.4 | -19.9 | 0.576% | 0.024% | 195.24 | 1 | 3 | 0.33 | 1.14 | 3 | 6 | 3
30 | NiO-1 | Sphere | <30nm | Shanghai Aladdin Biochemical Technology Co., Ltd. | — | Cubic | 770.3 | 23.4 | 0.702% | 0.054% | 74.69 | 1 | 1 | 1 | 1.91 | 2 | 4 | 10
31 | NiO-2 | Sphere | 50nm | Shanghai Aladdin Biochemical Technology Co., Ltd. | — | Cubic | 838.3 | 24.8 | 0.691% | 0.055% | 74.69 | 1 | 1 | 1 | 1.91 | 2 | 4 | 10
32 | Sb2O3 | Sphere | <250nm | Shanghai Aladdin Biochemical Technology Co., Ltd. | — | Orthorhombic | 1449 | -7.15 | 17.79% | 1.472% | 291.52 | 2 | 3 | 0.67 | 2.05 | 3 | 5 | 15
33 | Sm2O3 | Sphere | 100nm | In-house Synthesis | DOI：10.1021/nn100292s | Cubic | 629.8 | -4.22 | 1.906% | 0.176% | 348.8 | 2 | 3 | 0.67 | 1.17 | 3 | 6 | 3
34 | SnO2 | Sphere | 50-70nm | Shanghai Aladdin Biochemical Technology Co., Ltd. | — | Tetragonal | 1592 | -13.3 | 0.889% | 0.081% | 150.71 | 1 | 2 | 0.5 | 1.96 | 4 | 5 | 14
35 | Tb2O3 | Sphere | 100nm | In-house Synthesis | DOI：10.1021/nn100292s | Cubic | 736.3 | -9.02 | 1.294% | 0.097% | 365.86 | 2 | 3 | 0.67 | 1.1 | 3 | 6 | 3
36 | TiO2-a-1 | Sphere | 5-10nm | Shanghai Aladdin Biochemical Technology Co., Ltd. | — | Tetragonal | 615.7 | 12.2 | 3.891% | 0.346% | 79.87 | 1 | 2 | 0.5 | 1.54 | 4 | 4 | 4
37 | TiO2-a-2 | Sphere | 40nm | Shanghai Aladdin Biochemical Technology Co., Ltd. | — | Tetragonal | 873.9 | 12.8 | 2.521% | 0.177% | 79.87 | 1 | 2 | 0.5 | 1.54 | 4 | 4 | 4
38 | TiO2-a-2 | Sphere | 100nm | Shanghai Aladdin Biochemical Technology Co., Ltd. | — | Tetragonal | 43.3 | -20.4 | 1.933% | 0.022% | 79.87 | 1 | 2 | 0.5 | 1.54 | 4 | 4 | 4
39 | TiO2-r-1 | Sphere | 40nm | Shanghai Aladdin Biochemical Technology Co., Ltd. | — | Tetragonal | 676.9 | 2.48 | 4.158% | 0.339% | 79.87 | 1 | 2 | 0.5 | 1.54 | 4 | 4 | 4
40 | TiO2-r-2 | Sphere | 100nm | Shanghai Aladdin Biochemical Technology Co., Ltd. | — | Tetragonal | 411.7 | 6.26 | 7.638% | 0.444% | 79.87 | 1 | 2 | 0.5 | 1.54 | 4 | 4 | 4
41 | Tm2O3 | Sphere | 100nm | In-house Synthesis | DOI：10.1021/nn100292s | Cubic | 1116 | -1.72 | 0.109% | 0.048% | 385.86 | 2 | 3 | 0.67 | 1.25 | 3 | 6 | 3
42 | Y2O3 | Sphere | 50nm | Shanghai Aladdin Biochemical Technology Co., Ltd. | — | Cubic | 409.8 | 33.9 | 2.181% | 0.162% | 225.81 | 2 | 3 | 0.67 | 1.22 | 3 | 5 | 3
43 | Yb2O3 | Sphere | 50nm | Shanghai Aladdin Biochemical Technology Co., Ltd. | — | Cubic | 1094 | 22.9 | 0.777% | 0.183% | 394 | 2 | 3 | 0.67 | 1.1 | 3 | 6 | 3
44 | ZnO-1 | Sphere | 30±10nm | Shanghai Aladdin Biochemical Technology Co., Ltd. | — | Hexagonal | 3330 | 3.14 | 74.85% | 1.661% | 81.38 | 1 | 1 | 1 | 1.65 | 2 | 4 | 12
45 | ZnO-2 | Sphere | 50±10nm | Shanghai Aladdin Biochemical Technology Co., Ltd. | — | Hexagonal | 1386 | 13.3 | 72.76% | 1.572% | 81.38 | 1 | 1 | 1 | 1.65 | 2 | 4 | 12
46 | ZnO-3 | Sphere | 90±10nm | Shanghai Aladdin Biochemical Technology Co., Ltd. | — | Hexagonal | 350.8 | 15 | 67.06% | 1.257% | 81.38 | 1 | 1 | 1 | 1.65 | 2 | 4 | 12
47 | α-Al2O3 | Sphere | 30nm | Shanghai Aladdin Biochemical Technology Co., Ltd. | — | Rhombohedral | 474 | 28.9 | 17.57% | 1.617% | 101.96 | 2 | 3 | 0.67 | 1.61 | 3 | 3 | 13
48 | α-MnO2-1 | Rods | 600*10nm | In-house Synthesis | DOI: 10.1038/s41467-018-06869-9 | — | 474.1 | 7.26 | 6.516% | 0.637% | 86.94 | 1 | 2 | 0.5 | 1.55 | 4 | 4 | 7
49 | α-MnO2-2 | Rods | 650*10nm | In-house Synthesis | DOI: 10.1038/s41467-018-06869-9 | — | 2005 | 8.42 | 5.738% | 0.479% | 86.94 | 1 | 2 | 0.5 | 1.55 | 4 | 4 | 7
50 | α-MnO2-3 | Rods | 700*10nm | In-house Synthesis | DOI: 10.1038/s41467-018-06869-9 | — | 3493 | -1.12 | 11.77% | 0.957% | 86.94 | 1 | 2 | 0.5 | 1.55 | 4 | 4 | 7
51 | γ-Al2O3-1 | Sphere | 10nm | Shanghai Aladdin Biochemical Technology Co., Ltd. | — | Rhombohedral | 432.6 | 31.1 | 7.686% | 0.741% | 101.96 | 2 | 3 | 0.67 | 1.61 | 3 | 3 | 13
52 | γ-Al2O3-2 | Sphere | 20nm | Shanghai Aladdin Biochemical Technology Co., Ltd. | — | Rhombohedral | 301.7 | 31.3 | 4.418% | 0.326% | 101.96 | 2 | 3 | 0.67 | 1.61 | 3 | 3 | 13
*PSF: phagolysosomal simulated fluid. SLF: simulated lung fluid. TiO2-a: TiO2-anatase. TiO2-r: TiO2-rutile.

## Table S2
Table S2-a Cellular events in THP-1 cells.
Metal oxide nanoparticles | a. Cell viability (%) | [5 empty] | b. FC TNF-α | [5 empty] | c. FC Il-1β | [5 empty] | d. pH in lysosome | [5 empty] | Metal oxide nanoparticles | e. FC MCP-1 | [5 empty] | f. FC Il-6 | [5 empty] | g. FC DCF | [5 empty] | h. FC ATP | [5 empty] | i. LDH release (%) | [5 empty] | j. FC Il-2
| MeONPs Concentration (μg/mL) | [5 empty] | MeONPs Concentration (μg/mL) | [5 empty] | MeONPs Concentration (μg/mL) | [5 empty] | MeONPs Concentration (μg/mL) | [6 empty] | MeONPs Concentration (μg/mL) | [5 empty] | MeONPs Concentration (μg/mL) | [5 empty] | MeONPs Concentration (μg/mL) | [5 empty] | MeONPs Concentration (μg/mL) | [5 empty] | MeONPs Concentration (μg/mL) | [5 empty] | MeONPs Concentration (μg/mL)
| 0 | 12.5 | 25 | 50 | 100 | 200 | 0 | 12.5 | 25 | 50 | 100 | 200 | 0 | 12.5 | 25 | 50 | 100 | 200 | 0 | 13 | 25 | 50 | 100 | 200 |  | 0 | 12.5 | 25 | 50 | 100 | 200 | 0 | 12.5 | 25 | 50 | 100 | 200 | 0 | 13 | 25 | 50 | 100 | 200 | 0 | 13 | 25 | 50 | 100 | 200 | 0 | 13 | 25 | 50 | 100 | 200 | 0 | 13 | 25 | 50 | 100 | 200
Bi2O3 | 100 | 98.46889 | 95.29428 | 98.91839 | 98.44079 | 97.79463 | 1 | 0.9682103 | 0.98721 | 0.9916312 | 0.9258061 | 0.9216229 | 1 | 0.6969063 | 1.581119 | 2.163323 | 2.015963 | 2.16375 | 4.5 | 4.645876 | 4.758051 | 4.580632 | 4.708315 | 5.115741 | Bi2O3 | 1 | 0.6264658 | 0.6228128 | 0.6572552 | 0.658556 | 0.7314708 | 1 | 1.120765 | 1.153712 | 1.170342 | 1.023437 | 1.156222 | 1 | 0.9386529 | 0.9623445 | 0.9864795 | 0.9889915 | 1.006132 | 1 | 0.67008 | 0.6719694 | 0.7299417 | 0.6671653 | 0.6996883 | 0 | -0.003555104 | 0.09903504 | 0.1924835 | 0.2087354 | 0.2629084 | 0 | 0 | 0 | 0 | 0 | 0
CeO2-1 | 100 | 108.5947 | 101.7955 | 105.7537 | 102.6574 | 91.90009 | 1 | 0.8821246 | 0.8574965 | 0.8284571 | 0.8439623 | 0.7935116 | 1 | 3.7058 | 2.566584 | 3.597782 | 9.697273 | 22.37935 | 4.5 | 4.308397 | 4.47159375 | 4.191127 | 3.965848 | 4.006224 | CeO2-1 | 1 | 1.080032 | 1.071967 | 1.080949 | 1.101595 | 1.106932 | 1 | 0.7734909 | 0.7496531 | 1.010237 | 0.8781642 | 0.7156302 | 1 | 0.9974328 | 1.027921 | 1.132935 | 1.210791 | 1.322867 | 1 | 1.012054 | 1.01553 | 0.7959942 | 0.7794223 | 0.7976694 | 0 | 0.009239517 | 0.0575693 | 0.02914001 | 0.02061123 | 0.09452736 | 0 | 0 | 0 | 0 | 0 | 0
CeO2-2 | 100 | 96.62437 | 85.80321 | 95.73059 | 90.94246 | 87.55885 | 1 | 0.7828223 | 0.8097484 | 0.7940806 | 0.7776315 | 0.7776714 | 1 | 0.8148279 | 1.460642 | 1.44085 | 2.493211 | 1.490308 | 4.5 | 4.414716 | 4.295193 | 4.340195 | 4.092456 | 4.096953 | CeO2-2 | 1 | 0.8789643 | 0.8044087 | 0.9216964 | 0.817055 | 0.871762 | 1 | 1.06216 | 1.042989 | 1.050093 | 1.042875 | 1.018973 | 1 | 0.8439347 | 0.7746512 | 0.7189136 | 0.8230247 | 0.7645509 | 1 | 1.145698 | 1.0934656 | 1.121483 | 1.1599488 | 1.094398 | 0 | 0.03570396 | 0.1694131 | 0.1253252 | 0.1802544 | 0.201937 | 0 | 0 | 0 | 0 | 0 | 0
CeO2-3 | 100 | 91.0063 | 80.63203 | 84.27101 | 79.22752 | 67.00184 | 1 | 0.800428 | 0.8064459 | 0.7776734 | 0.7038084 | 0.7422005 | 1 | 9.899524 | 15.72334 | 20.00424 | 23.05781 | 23.97302 | 4.5 | 4.600032 | 4.7703 | 4.662785 | 4.820021 | 5.377192 | CeO2-3 | 1 | 0.8469431 | 0.8077384 | 0.8722508 | 0.778875 | 0.6621227 | 1 | 1.122069 | 1.121873 | 1.122162 | 1.140537 | 1.127137 | 1 | 0.9998212 | 0.933234 | 0.8565723 | 0.971386 | 1.037794 | 1 | 1.1018496 | 1.107076 | 1.0712352 | 0.9894891 | 1.0743392 | 0 | 0.1686904 | 0.114484 | 0.1686904 | 0.2315698 | 0.2207285 | 0 | 0 | 0 | 0 | 0 | 0
Co3O4-1 | 100 | 89.56469 | 68.05506 | 55.5019 | 40.16306 | 28.20935 | 1 | 0.5241345 | 0.3660097 | 0.3426184 | 0.2870034 | 0.2106949 | 1 | 13.42449 | 12.41623 | 12.53419 | 9.771666 | 5.98317 | 4.5 | 4.76957 | 4.715473 | 5.025826 | 5.284926 | 5.860184 | Co3O4-1 | 1 | 0.6045867 | 0.4917435 | 0.4394697 | 0.326885 | 0.2753299 | 1 | 1.014353 | 1.048661 | 1.005496 | 0.9566572 | 1.003504 | 1 | 0.8610298 | 0.821759 | 0.8156687 | 0.8549395 | 0.9481926 | 1 | 0.8497856 | 0.8204566 | 0.6413005 | 0.6098795 | 0.421424 | 0 | 0.07017927 | 0.03629209 | 0.0865763 | 0.1303017 | 0.1572657 | 0 | 0 | 0 | 0 | 0 | 0
Co3O4-2 | 100 | 89.63521 | 32.40549 | 15.16253 | 9.767488 | 8.639114 | 1 | 0.1896669 | 0.1929506 | 0.1341035 | 0.07626568 | 0.03984244 | 1 | 0.796659 | 1.364338 | 0.7157937 | 0.6543868 | 1.029856 | [6 empty] | Co3O4-5 | 1 | 0.8464734 | 0.6706613 | 0.1840289 | 0.2657539 | 0.3142543 | 1 | 1.049762 | 1.057186 | 1.040475 | 1.043939 | 0.9684376 | 1 | 0.9342748 | 0.8759843 | 0.9131582 | 0.9810831 | 1.105319 | 1 | 0.9059432 | 0.8537563 | 0.8295567 | 0.7666256 | 0.5856635 | 0 | -0.0008745081 | 0.06689987 | 0.03556333 | 0.09532138 | 0.2855269 | 0 | 0 | 0 | 0 | 0 | 0
Co3O4-3 | 100 | 70.94652 | 53.35094 | 47.2154 | 38.57629 | 29.58456 | 1 | 0.2684559 | 0.1861398 | 0.1569827 | 0.1391019 | 0.1282767 | 1 | 8.087573 | 5.377547 | 6.239689 | 4.640071 | 3.87721 | [6 empty] | Cr2O3 | 1 | 0.9947453 | 1.034656 | 1.065344 | 1.13641 | 0.9747279 | 1 | 1.025643 | 1.280486 | 0.913514 | 0.7198322 | 0.6749187 | 1 | 1.000524 | 0.9205021 | 0.8865845 | 0.8644824 | 0.7213056 | 1 | 1.067454 | 1.042593 | 0.9793883 | 0.8185695 | 0.7217588 | 0 | 0.02713178 | 0.02713178 | 0.05813953 | 0.01550388 | 0.05426357 | 0 | 0 | 0 | 0 | 0 | 0
Co3O4-4 | 100 | 90.97516 | 74.26112 | 57.08868 | 45.94598 | 35.64957 | 1 | 0.4082385 | 0.2907129 | 0.167368 | 0.1405887 | 0.1391692 | 1 | 5.169278 | 5.028978 | 3.946662 | 3.865376 | 3.848733 | [6 empty] | CuO-1 | 1 | 0.4749651 | 0.3882812 | 0.3355486 | 0.2698833 | 0.2404597 | 1 | 1.033132 | 1.122322 | 1.05481 | 1.088762 | 1.037137 | 1 | 0.7762385 | 1.097721 | 1.045583 | 1.099823 | 1.304964 | 1 | 0.8332188 | 0.9121751 | 0.6521093 | 0.5024767 | 0.3039741 | 0 | 0.09626577 | 0.1890652 | 0.1744329 | 0.4863315 | 0.6280336 | 0 | 0 | 0 | 0 | 0 | 0
Co3O4-5 | 100 | 42.54706 | 38.11582 | 23.30902 | 18.15725 | 14.5186 | 1 | 0.2369303 | 0.3114625 | 0.2630284 | 0.2488971 | 0.2692168 | 1 | 3.667375 | 3.336324 | 2.969659 | 1.803923 | 0.9255484 | 4.5 | 5.040648 | 4.931582 | 5.080123 | 5.472423 | 6.369339 | CuO-3 | 1 | 0.7769138 | 0.5899719 | 0.6279292 | 0.4032992 | 0.3285501 | 1 | 1.143413 | 1.167411 | 1.216741 | 1.140893 | 1.14114 | 1 | 1.005949 | 1.034286 | 0.9898491 | 1.083599 | 1.123068 | 1 | 0.8398577 | 0.7567681 | 0.6273955 | 0.5974491 | 0.4847766 | 0 | 0.1089727 | 0.1890652 | 0.2591461 | 0.7081261 | 0.6811719 | 0 | 0 | 0 | 0 | 0 | 0
Cr2O3 | 100 | 94.27888 | 95.75291 | 87.38043 | 81.21899 | 65.29948 | 1 | 0.9676071 | 0.9616981 | 0.9017717 | 0.8111261 | 0.5504765 | 1 | 1.17518 | 1.154946 | 1.679384 | 1.719569 | 1.680303 | 4.5 | 4.796425 | 4.951058 | 5.178727 | 5.082133 | 5.191459 | Dy2O3 | 1 | 0.7840635 | 0.6708554 | 0.7805391 | 0.8632265 | 0.8250053 | 1 | 1.228885 | 1.2679 | 1.299363 | 1.363017 | 1.35493 | 1 | 0.9919365 | 0.975779 | 1.016631 | 1.037327 | 1.134855 | 1 | 1.098194 | 0.984217 | 0.9278356 | 0.9309088 | 0.8612773 | 0 | 0.1506734 | 0.1085859 | 0.1641414 | 0.1649832 | 0.1540404 | 0 | 0 | 0 | 0 | 0 | 0
CuO-1 | 100 | 79.44214 | 56.8184 | 42.17341 | 28.63371 | 18.92795 | 1 | 0.4532009 | 0.3315273 | 0.256546 | 0.2140714 | 0.1585275 | 1 | 5.30114 | 4.957635 | 3.272638 | 2.678945 | 1.175987 | 4.5 | 4.573671 | 5.184852 | 5.614144 | 7.104777 | 7.357771 | Er2O3 | 1 | 1.047007 | 1.086392 | 1.094964 | 1.102507 | 1.099357 | 1 | 1.003678 | 0.8322042 | 0.8188312 | 0.9617062 | 0.8964308 | 1 | 0.9208971 | 0.9550597 | 0.9579879 | 1.055538 | 0.9903706 | 1 | 0.7764842 | 0.8017305 | 0.5970325 | 0.6371974 | 0.516975 | 0 | 0.06325515 | 0.06894101 | 0.06325515 | 0.05472637 | 0.04904051 | 0 | 0 | 0 | 0 | 0 | 0
CuO-2 | 100 | 57.02564 | 51.53377 | 42.24249 | 32.22588 | 22.72736 | 1 | 0.3036315 | 0.2418585 | 0.2084888 | 0.1381066 | 0.1078919 | 1 | 4.481876 | 3.652349 | 2.035108 | 1.025058 | 0.5001581 | [6 empty] | Eu2O3-1 | 1 | 1.026144 | 1.021925 | 1.012842 | 0.8557162 | 1.003199 | 1 | 0.9906296 | 1.030868 | 1.024943 | 1.036631 | 1.007641 | 1 | 0.7819065 | 0.9309907 | 1.019364 | 1.070879 | 1.041221 | 1 | 1.087438 | 1.059753 | 0.9691875 | 0.9795184 | 1.00036 | 0 | 0.02425955 | 0.1852146 | 0.1174441 | 0.1251453 | 0.3176753 | 0 | 0 | 0 | 0 | 0 | 0
CuO-3 | 100 | 73.77757 | 73.05223 | 58.68356 | 45.80012 | 35.9562 | 1 | 0.4088399 | 0.3501766 | 0.2856424 | 0.2125798 | 0.2111455 | 1 | 3.589153 | 4.838912 | 4.785743 | 4.169476 | 3.382967 | 4.5 | 4.57465 | 4.096288 | 4.404115 | 4.411947 | 4.952066 | Eu2O3-2 | 1 | 1.007542 | 0.9822945 | 0.9578088 | 1.171919 | 1.174379 | 1 | 0.6453607 | 0.7709728 | 0.7572591 | 0.7525398 | 0.8204386 | 1 | 1.296002 | 1.361859 | 1.296706 | 1.208569 | 1.218049 | 1 | 0.4435249 | 0.5869423 | 0.5120641 | 0.4370841 | 0.2489081 | 0 | 0.07565012 | 0.08451537 | 0.05791962 | 0.07565012 | 0.06382979 | 0 | 0 | 0 | 0 | 0 | 0
CuO-4 | 100 | 45.5238 | 37.13056 | 30.98243 | 22.27834 | 18.75525 | 1 | 0.2522324 | 0.2104846 | 0.16958 | 0.1189826 | 0.08456887 | 1 | 4.613412 | 2.003121 | 1.399573 | 0.6223877 | 0.2667701 | [6 empty] | Fe2O3-1 | 1 | 0.8356514 | 1.018326 | 1.144136 | 1.149454 | 1.19 | 1 | 2.336873 | 1.865486 | 1.939259 | 1.979934 | 1.843952 | 1 | 1.136209 | 1.086978 | 1.122629 | 1.055028 | 1.092149 | 1 | 0.9394011 | 0.9109811 | 0.9754602 | 0.8034172 | 0.4442753 | 0 | -0.002553565 | -0.02041066 | 0.02040556 | 0.0102015 | 0.0102015 | 0 | 0 | 0 | 0 | 0 | 0
Dy2O3 | 100 | 91.63506 | 84.93468 | 81.94269 | 80.99452 | 65.69743 | 1 | 1.019087 | 0.9787441 | 1.000438 | 0.9855672 | 0.8989482 | 1 | 2.406631 | 2.245469 | 2.540101 | 3.229337 | 2.475529 | 4.5 | 4.860654 | 4.876392 | 5.079233 | 5.290372 | 5.113727 | Fe2O3-2 | 1 | 1.027055 | 1.021477 | 1.014051 | 1.005319 | 1.009665 | 1 | 1.004053 | 0.988335 | 0.884465 | 0.7416749 | 1.014988 | 1 | 1.201038 | 1.162234 | 1.233426 | 1.20681 | 1.211314 | 1 | 1.337869 | 0.8047599 | 0.8825504 | 0.7819805 | 0.5251689 | 0 | -0.02551269 | -0.01275762 | -0.005104579 | 0.02040556 | 0.05101773 | 0 | 0 | 0 | 0 | 0 | 0
Er2O3 | 100 | 69.33612 | 73.4344 | 82.59279 | 86.31469 | 79.03816 | 1 | 0.9965796 | 1.003577 | 0.9887496 | 0.973829 | 0.9855928 | 1 | 1.316054 | 1.320889 | 1.33127 | 1.367826 | 1.372985 | 4.5 | 4.517027 | 4.454424 | 4.461559 | 4.320838 | 4.188722 | Fe2O3-3 | 1 | 1.007989 | 1.015119 | 1.009363 | 0.9975254 | 1.076906 | 1 | 0.4996387 | 1.34763 | 0.4935586 | 0.7098818 | 0.8362544 | 1 | 1.108923 | 1.083204 | 1.104984 | 1.188246 | 1.342174 | 1 | 0.8670346 | 1.098963 | 0.8792622 | 0.7223914 | 0.6192364 | 0 | 0.002548463 | 0.01402803 | 0.002548463 | 0.002548463 | 0.005099477 | 0 | 0 | 0 | 0 | 0 | 0
Eu2O3-1 | 100 | 94.80329 | 93.00476 | 83.04367 | 80.06917 | 73.35927 | 1 | 0.9776611 | 1.041872 | 1.023794 | 1.112548 | 1.08142 | 1 | 12.83844 | 19.54109 | 20.49208 | 29.99086 | 29.26402 | 4.5 | 4.507373 | 4.590377 | 4.549754 | 4.549754 | 4.50984375 | Fe2O3-4 | 1 | 1.028253 | 1.032522 | 1.008301 | 0.9724365 | 1.033022 | 1 | 0.5785383 | 1.255469 | 1.254472 | 1.09113 | 1.038843 | 1 | 0.9719994 | 0.9078859 | 0.9473914 | 1.028079 | 1.085992 | 1 | 0.9347494 | 0.746239 | 0.6892699 | 0.6919903 | 0.6484988 | 0 | 0.0102015 | -0.005104579 | 0.02550759 | 0.05356874 | 0.1224461 | 0 | 0 | 0 | 0 | 0 | 0
Eu2O3-2 | 100 | 87.29788 | 83.80458 | 81.10679 | 82.31734 | 81.93688 | 1 | 0.7877501 | 0.9040154 | 0.8376337 | 0.8820313 | 1.006212 | 1 | 7.443927 | 14.56159 | 18.87733 | 26.09942 | 32.52945 | 4.5 | 4.285574 | 4.356332 | 4.515376 | 4.431946 | 4.344377 | Gd2O3 | 1 | 0.9926547 | 1.007992 | 1.060841 | 1.051746 | 1.082875 | 1 | 1.482895 | 1.607716 | 1.00101 | 1.04206 | 1.410316 | 1 | 0.9940366 | 0.9728381 | 0.9857889 | 0.9775875 | 1.021421 | 1 | 0.9067328 | 0.9062702 | 0.8952955 | 0.7521707 | 0.5577216 | 0 | 0.01550388 | 0.02842377 | -0.002583979 | 0.0129199 | 0.02842377 | 0 | 0 | 0 | 0 | 0 | 0
Fe2O3-2 | 100 | 80.99452 | 84.99789 | 91.55078 | 96.81837 | 92.2461 | 1 | 0.8353013 | 0.8632661 | 0.9734378 | 0.961807 | 0.9779377 | 1 | 0.8980333 | 1.553551 | 1.584881 | 1.33666 | 2.182151 | 4.5 | 4.596508 | 5.227526 | 5.092668 | 5.443759 | 6.428021 | In2O3-1 | 1 | 0.7747599 | 0.7530625 | 0.7368912 | 1.002472 | 1.160636 | 1 | 1.064379 | 1.106737 | 1.014826 | 1.080541 | 0.9605974 | 1 | 1.028056 | 1.007624 | 1.010681 | 1.013405 | 1.027491 | 1 | 1.150099 | 1.069967 | 1.102744 | 1.114187 | 1.019336 | 0 | -0.6750219 | -0.7087297 | -0.4399313 | -0.3509081 | -0.2506489 | 0 | 0 | 0 | 0 | 0 | 0
Fe2O3-3 | 100 | 99.48026 | 95.21 | 95.71569 | 94.08625 | 82.87681 | 1 | 0.9998351 | 0.9974619 | 0.9610411 | 0.9702672 | 0.9522639 | 1 | 0.6576925 | 0.9521857 | 0.8892867 | 1.32894 | 1.566134 | 4.5 | 5.082771 | 5.139281 | 5.770108 | 6.038095 | 7.647514 | In2O3-2 | 1 | 0.8763273 | 0.8912439 | 0.8804907 | 0.8973975 | 0.9393181 | 1 | 1.206956 | 1.331239 | 1.299375 | 1.338992 | 1.323406 | 1 | 0.9819421 | 1.026167 | 1.035724 | 1.032601 | 1.103311 | 1 | 1.067899 | 1.074381 | 1.098119 | 1.038695 | 0.9702364 | 0 | -0.08585859 | 0.01936027 | 0.1178451 | 0.1986532 | 0.2373737 | 0 | 0 | 0 | 0 | 0 | 0
Fe2O3-4 | 100 | 114.1276 | 113.1682 | 112.7992 | 105.8623 | 88.85199 | 1 | 1.139468 | 1.226074 | 1.195929 | 1.348797 | 1.366356 | 1 | 2.510864 | 3.000803 | 4.34213 | 12.88348 | 43.05668 | 4.5 | 4.678405 | 5.0392 | 5.335023 | 5.521302 | 6.869248 | La2O3 | 1 | 0.7811299 | 0.8095266 | 0.7595718 | 0.7451344 | 0.6996713 | 1 | 1.037233 | 1.07741 | 1.034921 | 1.041963 | 1.077391 | 1 | 0.9088274 | 0.8686938 | 0.7541877 | 0.9041116 | 0.8429042 | 1 | 1.0379776 | 0.8706624 | 0.8380587 | 0.891744 | 0.7089792 | 0 | 0.1607401 | 0.1549581 | 0.1339983 | 0.1947095 | 0.2272333 | 0 | 0 | 0 | 0 | 0 | 0
Gd2O3 | 100 | 112.5409 | 112.3933 | 108.7404 | 101.7296 | 101.5082 | 1 | 0.7954752 | 0.8887559 | 0.8896442 | 0.903814 | 0.933863 | 1 | 4.238463 | 15.33859 | 28.7218 | 32.46494 | 36.71623 | 4.5 | 4.522023 | 4.47578 | 4.640625 | 4.70362 | 4.914894 | MgO | 1 | 1.519256 | 1.682203 | 1.710366 | 1.784293 | 2.070922 | 1 | 0.9886053 | 1.021339 | 1.015588 | 0.9852427 | 1.000039 | 1 | 1.003376 | 0.9940926 | 1.01994 | 1.030245 | 1.012914 | 1 | 1.097258 | 1.141352 | 1.105527 | 1.21882 | 1.031071 | 0 | 0.000979446 | 0.1699845 | 0.1458409 | 0.1464934 | 0.1693319 | 0 | 0 | 0 | 0 | 0 | 0
In2O3-1 | 100 | 106.5169 | 100.7867 | 100.4616 | 102.331 | 94.40626 | 1 | 1.058527 | 0.9742855 | 1.072935 | 1.040259 | 1.069773 | 1 | 1.13256 | 1.262666 | 1.278216 | 1.36 | 1.384736 | 4.5 | 4.703632 | 4.607406 | 4.71066 | 4.71066 | 4.731868 | MoO3 | 1 | 0.72 | 0.85 | 0.91 | 1.05 | 1 | 1 | 1.014308 | 1.016562 | 1.040268 | 1.066375 | 1.098203 | 1 | 0.9616446 | 0.9692243 | 0.9472091 | 0.9627944 | 1.00938 | 1 | 1.050097 | 1.098219 | 1.065787 | 1.011746 | 1.024471 | 0 | 0.06949499 | 0.1380105 | 0.09951132 | 0.07536775 | 0.2548132 | 0 | 0 | 0 | 0 | 0 | 0
In2O3-2 | 100 | 100.6241 | 91.92723 | 97.08848 | 98.0232 | 96.27569 | 1 | 1.101406 | 1.045903 | 1.065947 | 1.077498 | 1.052939 | 1 | 1.150593 | 1.0769 | 1.273823 | 1.090062 | 0.9890388 | 4.5 | 4.662029 | 4.771357 | 4.838901 | 4.771357 | 4.833428 | Nd2O3 | 1 | 0.9630234 | 0.9886456 | 0.9611486 | 0.9129985 | 0.9948672 | 1 | 1.018758 | 1.039639 | 1.015014 | 1.016884 | 1.003815 | 1 | 0.8408869 | 0.9509641 | 0.750225 | 0.8496563 | 1.029046 | 1 | 1.262925 | 1.216905 | 1.106226 | 1.175863 | 1.059045 | 0 | 0.1867549 | 0.2221804 | 0.2845601 | 0.2437437 | 0.2537553 | 0 | 0 | 0 | 0 | 0 | 0
La2O3 | 100 | 131.5553 | 125.4917 | 124.494 | 117.471 | 115.3987 | 1 | 0.965632 | 0.9864452 | 0.9772333 | 0.9984083 | 0.9859087 | 1 | 8.687204 | 10.19035 | 11.47615 | 11.33461 | 11.98554 | 4.5 | 4.4075025 | 4.39286 | 4.321081 | 4.318729 | 4.23346 | NiO-1 | 1 | 0.7421496 | 0.7033167 | 0.571784 | 0.5245553 | 0.5096516 | 1 | 1.114252 | 1.19604 | 1.216111 | 1.217008 | 1.177138 | 1 | 0.9093954 | 0.9424948 | 0.9341707 | 0.9290481 | 1.072824 | 1 | 0.5967909 | 0.5887898 | 0.6079948 | 0.583087 | 0.6177874 | 0 | -0.3519553 | 0.1633655 | 0.1701371 | 0.142712 | 0.1708143 | 0 | 0 | 0 | 0 | 0 | 0
MgO | 100 | 105.0782 | 106.25 | 105.5079 | 95.27347 | 93.12504 | 1 | 0.8125313 | 0.9178365 | 0.825495 | 0.6382853 | 0.5201536 | 1 | 0.6652969 | 0.3696959 | 0.3196021 | 0.3766717 | 0.3471808 | 4.5 | 4.580784 | 4.860507 | 4.852352 | 4.983345 | 5.195212 | NiO-2 | 1 | 0.5165368 | 0.5780184 | 0.4791355 | 0.4058137 | 0.3638554 | 1 | 1.116978 | 1.215903 | 1.240555 | 1.277871 | 1.267618 | 1 | 0.9562862 | 0.962246 | 0.9889176 | 0.9973649 | 1.045733 | 1 | 0.650514 | 0.6564856 | 0.7118772 | 0.6399572 | 0.6152875 | 0 | 0.09090909 | 0.1051295 | 0.1193499 | 0.2006094 | 0.1708143 | 0 | 0 | 0 | 0 | 0 | 0
MoO3 | 100 | 110.6096 | 107.8772 | 111.0246 | 107.1509 | 102.6891 | 1 | 0.9572703 | 0.876974 | 0.8121571 | 0.8106994 | 0.7525545 | 1 | 1.073014 | 2.490927 | 1.061738 | 1.539483 | 1.745657 | 4.5 | 4.509424 | 4.630645 | 4.714286 | 4.811732 | 5.145161 | Sb2O3 | 1 | 0.4404721 | 0.4162525 | 0.4023888 | 0.3253445 | 0.3236634 | 1 | 1.005839 | 1.304985 | 1.354924 | 1.300931 | 1.328901 | 1 | 1.024127 | 0.9928942 | 1.060731 | 1.119156 | 1.216267 | 1 | 0.8573308 | 0.9536024 | 0.9192709 | 0.9682463 | 0.8888578 | 0 | -0.01346801 | 0.1228956 | 0.1464646 | 0.1094276 | 0.1300505 | 0 | 0 | 0 | 0 | 0 | 0
Nd2O3 | 100 | 101.2019 | 91.41375 | 87.12495 | 78.09771 | 84.63467 | 1 | 0.9078244 | 0.7907022 | 0.6201934 | 0.609751 | 0.7185238 | 1 | 2.530191 | 2.54491 | 2.72497 | 4.785796 | 6.935398 | 4.5 | 4.540248 | 4.738917 | 4.78639 | 5.013892 | 5.264099 | Sm2O3 | 1 | 0.059 | 0.049 | 0.04 | 0.13 | 0.12 | 1 | 1.024109 | 1.008694 | 0.9618598 | 0.9970053 | 0.9616657 | 1 | 1.007889 | 1.005079 | 0.9886846 | 1.011041 | 1.048982 | 1 | 0.9135678 | 1.028256 | 0.8512521 | 0.8599466 | 0.8030968 | 0 | -0.06819422 | -0.0507365 | -0.03764321 | 0.09983633 | 0.2045827 | 0 | 0 | 0 | 0 | 0 | 0
NiO-1 | 100 | 83.67735 | 79.65401 | 86.15638 | 96.76337 | 88.10709 | 1 | 1.010137 | 1.088201 | 1.032798 | 1.084753 | 1.051707 | 1 | 1.195498 | 1.252448 | 1.240392 | 1.186748 | 1.217479 | 4.5 | 4.769692 | 4.611755 | 4.748011 | 4.819204 | 4.833141 | SnO2 | 1 | 0.9713798 | 1.058719 | 1.101845 | 1.002782 | 1.010525 | 1 | 1.105006 | 1.11599 | 1.140547 | 1.12408 | 1.158193 | 1 | 0.9516069 | 0.9357468 | 0.9538727 | 1.047556 | 1.054057 | 1 | 0.6736783 | 0.6602913 | 0.6460708 | 0.6430639 | 0.6949149 | 0 | 0.09158625 | 0.1444049 | 0.1444049 | 0.1823261 | 0.2046724 | 0 | 0 | 0 | 0 | 0 | 0
NiO-2 | 100 | 94.08114 | 83.47415 | 87.21301 | 90.54548 | 79.89785 | 1 | 1.065817 | 1.079863 | 1.075569 | 1.063266 | 1.061217 | 1 | 1.256581 | 1.141101 | 1.150311 | 1.110291 | 0.8918178 | 4.5 | 4.568941 | 4.576193 | 4.566528 | 4.675138 | 4.781097 | Tb2O3 | 1 | 1.039865 | 1.004922 | 1.012526 | 1.082499 | 1.18868 | 1 | 1.008284 | 1.068966 | 1.153637 | 1.24462 | 1.135046 | 1 | 0.9671958 | 0.9385159 | 0.9072994 | 1.431846 | 1.618059 | 1 | 0.6379515 | 0.8867148 | 0.5582829 | 0.4856793 | 0.4153103 | 0 | 0.05791962 | 0.07269504 | 0.06973995 | 0.1022459 | 0.04905437 | 0 | 0 | 0 | 0 | 0 | 0
Sb2O3 | 100 | 119.6485 | 124.961 | 126.3282 | 110.625 | 100.4297 | 1 | 0.7962162 | 0.6875847 | 0.5646399 | 0.3579649 | 0.2140747 | 1 | 1.469159 | 0.6833657 | 1.078962 | 2.462538 | 1.82402 | 4.5 | 4.666841 | 4.585428 | 4.784261 | 4.784261 | 4.74615 | TiO2-a-1 | 1 | 0.5638277 | 1.141821 | 1.065829 | 1.266099 | 1.524605 | 1 | 0.9784767 | 0.9714284 | 0.9857732 | 0.9875886 | 0.9754045 | 1 | 1.009253 | 1.032991 | 1.015032 | 1.042439 | 1.094288 | 1 | 1.237599 | 1.347286 | 1.143978 | 1.05459 | 1.020455 | 0 | 0.1920542 | 0.1825178 | 0.1549681 | 0.2238424 | 0.2566901 | 0 | 0 | 0 | 0 | 0 | 0
Sm2O3 | 100 | 80.66911 | 86.60742 | 83.63826 | 95.72399 | 83.7219 | 1 | 0.9795015 | 0.9761122 | 0.9829836 | 0.9767396 | 0.976581 | 1 | 1.372276 | 1.251969 | 1.289127 | 0.9274379 | 1.001516 | 4.5 | 4.543998 | 4.529905 | 4.746516 | 4.795495 | 4.97518 | TiO2-a-2 | 1 | 0.5090838 | 0.472657 | 0.6160966 | 0.6252211 | 0.695902 | 1 | 0.9170698 | 1.107876 | 1.283726 | 1.38988 | 1.288189 | 1 | 1.030033 | 1.023098 | 1.024589 | 1.050167 | 1.111836 | 1 | 1.33 | 1.27 | 1.28 | 1.08 | 1.2 | 0 | -0.02655816 | 0.01013905 | 0.1038135 | 0.07629061 | 0.1569279 | 0 | 0 | 0 | 0 | 0 | 0
SnO2 | 100 | 103.5547 | 98.82816 | 93.35941 | 95.19535 | 90.46879 | 1 | 0.815006 | 0.8384582 | 0.7967111 | 0.8908001 | 0.8917393 | 1 | 0.5420561 | 0.7872921 | 1.565429 | 5.643948 | 7.472134 | 4.5 | 4.6141 | 4.780502 | 4.858092 | 5.023798 | 5.078793 | TiO2-a-3 | 1 | 1.168636 | 0.9051058 | 1.265295 | 1.17678 | 1.051096 | 1 | 1.31537 | 1.481821 | 1.39669 | 1.315703 | 1.331079 | 1 | 0.9978189 | 1.026454 | 1.068213 | 1.134207 | 1.254637 | 1 | 1.9 | 1.79 | 1.68 | 1.32 | 1.3 | 0 | 0.04683627 | 0.09125921 | 0.1144364 | 0.1115392 | 0.1115392 | 0 | 0 | 0 | 0 | 0 | 0
Tb2O3 | 100 | 115.5138 | 120.4644 | 121.2703 | 130.097 | 129.4445 | 1 | 0.9706652 | 0.9741942 | 0.9871545 | 0.9888745 | 0.9658546 | 1 | 2.011622 | 3.394137 | 4.560331 | 4.905631 | 8.606952 | 4.5 | 4.434317 | 4.485743 | 4.377292 | 4.235667 | 4.269671 | TiO2-r-1 | 1 | 1.315993 | 1.28294 | 1.41488 | 1.471716 | 1.369902 | 1 | 1.106206 | 1.273766 | 1.294128 | 1.26606 | 1.356474 | 1 | 0.9978935 | 1.049645 | 1.135251 | 1.286702 | 1.471785 | 1 | 2.31 | 1.76 | 1.54 | 1.32 | 1.14 | 0 | -0.2834386 | -0.1038154 | 0.1154021 | 0.05311342 | 0.07967061 | 0 | 0 | 0 | 0 | 0 | 0
TiO2-a-1 | 100 | 87.13332 | 91.72415 | 97.7631 | 88.70468 | 86.42467 | 1 | 0.9275345 | 0.9580867 | 1.013306 | 1.015382 | 0.9067775 | 1 | 2.360372 | 2.624416 | 2.973028 | 3.443259 | 3.279704 | 4.5 | 4.589326 | 4.808603 | 4.721029 | 5.165764 | 6.127869 | TiO2-r-2 | 1 | 1.025669 | 0.9643549 | 1.043045 | 1.299139 | 1.566204 | 1 | 1.02397 | 1.025996 | 1.055453 | 1.198928 | 1.205184 | 1 | 0.9981918 | 1.019295 | 1.034134 | 1.080517 | 1.175444 | 1 | 1.56 | 1.43 | 1.27 | 1.18 | 1.09 | 0 | 0.001447608 | 0.05649343 | 0.1516165 | 0.1559622 | 0.1897623 | 0 | 0 | 0 | 0 | 0 | 0
TiO2-a-2 | 100 | 112.7934 | 106.4167 | 105.0709 | 100.6809 | 98.46992 | 1 | 1.015221 | 0.9942397 | 1.021877 | 1.004163 | 1.004363 | 1 | 2.238995 | 2.299849 | 2.679353 | 3.820436 | 4.797398 | 4.5 | 4.510755 | 4.574164 | 4.6577 | 4.711183 | 4.919969 | Tm2O3 | 1 | 0.09 | 0.18 | 0.28 | 0.66 | 0.63 | 1 | 1.09219 | 1.106284 | 1.060326 | 1.076533 | 1.059146 | 1 | 0.989366 | 1.002013 | 1.005249 | 1.011083 | 1.046044 | 1 | 0.8409604 | 0.8466532 | 0.8526442 | 0.7484409 | 0.7605504 | 0 | -0.2885979 | -0.09219858 | -0.02891435 | 0.02564103 | 0.3289689 | 0 | 0 | 0 | 0 | 0 | 0
TiO2-a-3 | 100 | 98.27766 | 94.30425 | 92.41368 | 89.75407 | 95.84235 | 1 | 1.024752 | 1.037333 | 1.002491 | 0.9863075 | 0.9943748 | 1 | 1.615366 | 2.010213 | 1.775578 | 2.742317 | 3.225127 | 4.5 | 4.893531 | 5.09202 | 4.799978 | 4.92058 | 5.563611 | Y2O3 | 1 | 0.5792775 | 0.5760385 | 0.4766301 | 0.4908341 | 0.4167194 | 1 | 1.201781 | 1.297528 | 1.366918 | 1.331044 | 1.323261 | 1 | 0.93576 | 0.956415 | 1.010842 | 1.025043 | 1.126194 | 1 | 0.7478036 | 0.7606842 | 0.7785133 | 0.7713593 | 0.7810995 | 0 | 0.03535354 | 0.2011785 | 0.1401515 | 0.1780303 | 0.1734007 | 0 | 0 | 0 | 0 | 0 | 0
TiO2-r-1 | 100 | 95.42578 | 88.29608 | 91.38829 | 95.10534 | 95.71417 | 1 | 0.8953374 | 0.8859863 | 0.9410661 | 0.9609238 | 0.9937027 | 1 | 2.558712 | 2.589547 | 2.323171 | 3.002059 | 3.754248 | 4.5 | 4.699806 | 4.783155 | 4.805147 | 4.734403 | 5.157899 | Yb2O3 | 1 | 0.9887545 | 1.019392 | 0.9898889 | 1.079777 | 1.161439 | 1 | 0.969461 | 1.154783 | 1.200759 | 1.332308 | 1.433854 | 1 | 0.9568939 | 0.9487144 | 0.9436928 | 1.060069 | 1.029784 | 1 | 0.8525174 | 0.7915047 | 0.6709678 | 0.861316 | 0.5389273 | 0 | 0.0786052 | 0.08451537 | 0.06678487 | 0.09042553 | 0.03427896 | 0 | 0 | 0 | 0 | 0 | 0
TiO2-r-2 | 100 | 92.76616 | 89.3375 | 83.6017 | 80.87799 | 83.63374 | 1 | 1.003196 | 0.9961836 | 0.9159772 | 0.9128278 | 0.8951327 | 1 | 1.072549 | 1.288454 | 1.95674 | 2.582913 | 3.170429 | 4.5 | 4.623288 | 4.804954 | 4.821429 | 4.87435 | 4.871536 | ZnO-1 | 1 | 0.2023786 | 0.1606905 | 0.0976551 | 0.1483982 | 0.1014709 | 1 | 0.971174 | 1.036844 | 1.036678 | 1.049844 | 0.9901948 | 1 | 1.036466 | 1.010581 | 1.026354 | 1.065865 | 1.135205 | 1 | 0.8362318 | 0.6228804 | 0.501997 | 0.5125409 | 0.4195571 | 0 | 0.01563022 | 0.3811935 | 0.3637101 | 0.7610615 | 1.075764 | 0 | 0 | 0 | 0 | 0 | 0
Tm2O3 | 100 | 99.39561 | 109.4503 | 105.6126 | 103.7705 | 103.003 | 1 | 0.9770102 | 0.9569985 | 0.9747017 | 0.9732094 | 0.9638668 | 1 | 6.570049 | 8.18368 | 8.677367 | 10.1988 | 11.97365 | 4.5 | 4.720588 | 4.855462 | 4.715452 | 4.796348 | 5.101236 | ZnO-2 | 1 | 0.1857812 | 0.1617875 | 0.1051897 | 0.0900875 | 0.1417055 | 1 | 0.962152 | 0.975401 | 0.9863293 | 1.027234 | 1.03237 | 1 | 1.025339 | 1.02815 | 1.040722 | 1.08687 | 1.206887 | 1 | 0.7754866 | 0.736512 | 0.6596855 | 0.5972412 | 0.3958295 | 0 | 0.05854417 | 0.1422529 | 0.2619881 | 0.3207961 | 0.3716571 | 0 | 0 | 0 | 0 | 0 | 0
Y2O3 | 100 | 94.19044 | 87.58679 | 93.77771 | 93.15862 | 92.2742 | 1 | 0.9177834 | 0.9123421 | 0.9955091 | 1.022437 | 1.02538 | 1 | 1.964471 | 2.132721 | 2.96179 | 2.281903 | 2.742803 | 4.5 | 4.623975 | 4.809957 | 4.881125 | 5.035266 | 5.242194 | ZnO-3 | 1 | 0.2467374 | 0.1932096 | 0.1341224 | 0.1073546 | 0.06113903 | 1 | 1.016704 | 0.9643768 | 1.038802 | 1.044768 | 1.044768 | 1 | 1.064381 | 1.017218 | 1.028072 | 1.039863 | 1.155117 | 1 | 0.9260296 | 0.7015123 | 0.7451444 | 0.632112 | 0.6132923 | 0 | 0.1078157 | 0.1782794 | 0.2121867 | 0.2413258 | 0.2921868 | 0 | 0 | 0 | 0 | 0 | 0
Yb2O3 | 100 | 88.5199 | 85.45731 | 85.9001 | 84.57174 | 92.57876 | 1 | 0.5755273 | 0.6049634 | 0.8021435 | 0.8697921 | 0.8597055 | 1 | 3.681422 | 6.932008 | 13.1201 | 19.063 | 22.21456 | 4.5 | 4.717301 | 4.492145 | 4.542381 | 4.489531 | 4.59102 | α-Al2O3 | 1 | 0.6715934 | 0.6555912 | 0.642089 | 0.5380932 | 0.9292001 | 1 | 1.214051 | 1.308577 | 1.303074 | 1.365617 | 1.039277 | 1 | 0.975831 | 0.9902826 | 0.9403831 | 0.9764622 | 0.9804488 | 1 | 1.293027 | 1.208333 | 1.139628 | 1.238289 | 1.090094 | 0 | 0.06309329 | 0.05099304 | 0.00604926 | 0.02506394 | 0.1253231 | 0 | 0 | 0 | 0 | 0 | 0
ZnO-1 | 100 | 72.26876 | 63.26218 | 25.03828 | 20.28281 | 14.41052 | 1 | 0.1312403 | 0.1525291 | 0.1373645 | 0.127245 | 0.1033217 | 1 | 0.8367002 | 2.037704 | 1.50623 | 0.7091587 | 0.6360537 | 4.5 | 4.633316 | 4.795685 | 4.822847 | 4.670021 | 4.721814 | α-MnO2-2 | 1 | 0.7173165 | 0.75821 | 0.7595346 | 0.654135 | 0.7257056 | 1 | 1.029505 | 1.03183 | 0.9853215 | 0.9539519 | 0.9079683 | 1 | 1.020919 | 1.029483 | 1.243448 | 1.225945 | 1.294038 | 1 | 0.9587168 | 0.8524203 | 0.8337152 | 0.66224 | 0.5654165 | 0 | 0.1426713 | 0.120266 | 0.1636311 | 0.3378144 | 0.4209309 | 0 | 0 | 0 | 0 | 0 | 0
ZnO-2 | 100 | 85.41836 | 48.77961 | 27.8123 | 25.90291 | 21.11141 | 1 | 0.1579252 | 0.1554559 | 0.1337721 | 0.1267317 | 0.1089509 | 1 | 0.5075642 | 0.592568 | 0.7181942 | 0.6427214 | 0.6543121 | 4.5 | 5.047433 | 5.204258 | 5.485143 | 5.468561 | 5.703026 | β-MnO2-3 | 1 | 1.034188 | 1.009259 | 1.014288 | 0.9759922 | 0.8251742 | 1 | 1.012481 | 1.051077 | 1.015792 | 1.058729 | 1.049597 | 1 | 0.9649833 | 0.9888296 | 1.022763 | 1.005335 | 1.032691 | 1 | 0.640618 | 0.6344426 | 0.4772415 | 0.4599444 | 0.2670444 | 0 | 0.1040665 | 0.08220376 | 0.1193704 | 0.1579945 | 0.1456056 | 0 | 0 | 0 | 0 | 0 | 0
ZnO-3 | 100 | 111.7579 | 78.59378 | 41.40627 | 32.14845 | 31.48439 | 1 | 0.2550574 | 0.1903105 | 0.1810667 | 0.1586321 | 0.1510908 | 1 | 0.9832941 | 1.028069 | 1.563511 | 3.377785 | 3.818254 | 4.5 | 5.074638 | 5.233316 | 5.274548 | 5.798138 | 6.167969 | γ-Al2O3-1 | 1 | 0.7026868 | 0.7679157 | 0.6781679 | 0.8935535 | 1.245971 | 1 | 1.193394 | 1.224701 | 1.261348 | 1.312193 | 1.249098 | 1 | 0.9676251 | 0.9757977 | 0.9444361 | 0.9409146 | 0.9716782 | 1 | 1.249857 | 1.06807 | 1.109359 | 1.045843 | 1.031029 | 0 | 0.05012874 | -0.2091623 | 0.002592046 | 0.1261874 | 0.09852973 | 0 | 0 | 0 | 0 | 0 | 0
α-Al2O3 | 100 | 96.99282 | 100.4745 | 95.63714 | 98.99553 | 99.88905 | 1 | 1.039198 | 1.030257 | 1.033787 | 1.072858 | 1.093729 | 1 | 2.541771 | 2.442096 | 2.493408 | 2.797444 | 3.778001 | 4.5 | 4.771569 | 4.802692 | 5.04108 | 5.126634 | 5.362314 | γ-Al2O3-2 | 1 | 0.7229383 | 0.7962501 | 0.775086 | 0.9213905 | 0.9597592 | 1 | 1.153681 | 1.220195 | 1.249472 | 1.318123 | 1.195593 | 1 | 0.9850999 | 0.9783226 | 0.9538712 | 0.9595189 | 0.9953987 | 1 | 1.102086 | 1.004993 | 0.9803668 | 1.024744 | 0.9860413 | 0 | -0.6767505 | -0.7087297 | -0.8522041 | -0.7052725 | -0.8755403 | 0 | 0 | 0 | 0 | 0 | 0
α-MnO2-1 | 100 | 87.97648 | 75.55529 | 58.46574 | 46.79482 | 32.20617 | 1 | 0.9938356 | 1.009019 | 1.038798 | 0.9675993 | 1.017464 | 1 | 3.425418 | 3.562501 | 6.00496 | 6.271718 | 7.888649 | 4.5 | 4.609845 | 4.676447 | 4.662014 | 4.797753 | 4.841322
α-MnO2-2 | 100 | 61.24453 | 52.74143 | 45.65552 | 43.98824 | 39.959 | 1 | 0.9498188 | 0.9460431 | 0.9300832 | 0.9292341 | 0.9085369 | 1 | 3.715666 | 4.228234 | 3.304465 | 4.146659 | 5.768472 | 4.5 | 4.771505 | 5.040003 | 4.979239 | 5.46618 | 5.700924
α-MnO2-3 | 100 | 67.77468 | 58.46574 | 48.35094 | 41.793 | 26.37071 | 1 | 0.9500326 | 0.9817722 | 0.9964333 | 0.9533225 | 0.9802943 | 1 | 3.659283 | 4.666751 | 5.3879 | 5.754315 | 6.654476 | 4.5 | 4.658443 | 4.880697 | 4.934055 | 5.350387 | 5.920104
γ-Al2O3-1 | 100 | 103.1858 | 107.068 | 101.3064 | 93.60362 | 94.4047 | 1 | 1.04039 | 1.084663 | 1.083322 | 1.035407 | 1.053026 | 1 | 1.250289 | 1.120933 | 1.169731 | 1.527432 | 2.092422 | 4.5 | 4.737189 | 4.739663 | 4.729784 | 4.764543 | 4.825335
γ-Al2O3-2 | 100 | 83.86736 | 80.10843 | 72.46732 | 80.90951 | 87.0717 | 1 | 0.9648197 | 0.8629467 | 0.9489078 | 0.9548425 | 0.9957581 | 1 | 2.2502 | 2.288145 | 2.066895 | 2.401214 | 2.833603 | 4.5 | 4.683955 | 4.727437 | 4.660142 | 4.727437 | 4.771733
THP-1 cells were exposed to 0-200 μg/mL metal oxide particles for 24 h. Cell viability was determined by MTS assay. Pro-inflammatory effect indicated by IL-1β, IL-6, IL-2, TNF-α, and MCP-1 levels in supernatants were quantified by ELISA. Results were expressed as mean values of multiple determinations from three separate experiments.
Table S2-b Cellular events in BEAS-2B cells.
Metal oxide nanoparticles | a. Cell viability (%) | [5 empty] | b. FCTGF-β | [5 empty] | Metal oxide nanoparticles | c. FCDCF | [5 empty] | d. FCATP | [5 empty] | e. LDH release (%)
| MeONPs Concentration (μg/mL) | [5 empty] | MeONPs Concentration (μg/mL) | [6 empty] | MeONPs Concentration (μg/mL) | [5 empty] | MeONPs Concentration (μg/mL) | [5 empty] | MeONPs Concentration (μg/mL)
| 0 | 12.5 | 25 | 50 | 100 | 200 | 0 | 12.5 | 25 | 50 | 100 | 200 |  | 0 | 12.5 | 25 | 50 | 100 | 200 | 0 | 12.5 | 25 | 50 | 100 | 200 | 0 | 12.5 | 25 | 50 | 100 | 200
Bi2O3 | 100 | 91.14738 | 88.8186 | 86.32735 | 86.27319 | 78.69112 | 1 | 1.071782 | 1.079648 | 1.184202 | 1.305181 | 1.26179 | Sm2O3 | 1 | 0.7407163 | 0.7418182 | 0.5640404 | 0.6208999 | 0.6799633 | 1 | 0.6292928 | 0.5011261 | 0.3622364 | 0.1819251 | 0.08330226 | 0 | 0.1297246 | 0.1645176 | 0.2760952 | 0.3912721 | 0.1891127
CeO2-1 | 100 | 99.35897 | 100.8242 | 89.74359 | 95.69597 | 75.09158 | 1 | 0.9455411 | 0.9409908 | 0.9610921 | 1.33442 | 0.9829573 | Tm2O3 | 1 | 0.8147658 | 0.7256566 | 0.6619651 | 0.580202 | 0.6800367 | 1 | 0.5644104 | 0.2983359 | 0.232697 | 0.1312166 | 0.08382508 | 0 | 0.2077089 | 0.3234857 | 0.3558792 | 0.2437017 | -0.0892315
CeO2-2 | 100 | 91.57509 | 89.65201 | 89.10256 | 86.81319 | 71.97802 | 1 | 0.9253151 | 1.045281 | 1.084547 | 1.060013 | 1.030337 | MgO | 1 | 1.088632 | 1.11045 | 0.9930579 | 1.074454 | 1.109275 | 1 | 1.126399 | 0.9402258 | 1.164718 | 1.086966 | 0.8158437 | 0 | 0.001950209 | -0.06283679 | -0.0004493099 | 0.06733709 | 0.2179069
CeO2-3 | 100 | 81.19979 | 81.62011 | 73.40461 | 76.72902 | 68.01676 | 1 | 1.022526 | 1.071452 | 1.105791 | 1.090769 | 1.110758 | MoO3 | 1 | 1.040514 | 0.8948393 | 0.7992654 | 0.756584 | 0.5926905 | 1 | 1.002547 | 0.7859239 | 0.9457278 | 0.8882828 | 0.7611883 | 0 | -0.05623812 | -0.05143908 | 0.01874684 | 0.03854287 | 0.1363233
Co3O4-1 | 100 | 117.3044 | 116.4009 | 109.8757 | 85.38077 | 95.52004 | 1 | 1.058909 | 1.156877 | 1.195758 | 1.12405 | 1.183179 | NiO-1 | 1 | 1.195512 | 1.156839 | 1.160086 | 2.094152 | 2.860922 | 1 | 1.056547 | 1.014198 | 0.9757176 | 0.9721319 | 0.9206933 | 0 | 0.02867242 | 0.02258641 | 0.03110683 | 0.02562942 | 0.07979493
Co3O4-2 | 100 | 114.6441 | 98.11342 | 90.88542 | 22.88867 | 17.19997 | 1 | 0.9455411 | 0.9409908 | 0.9610921 | 1.33442 | 0.9829573 | NiO-2 | 1 | 1.279542 | 1.224732 | 1.288709 | 1.435092 | 3.647553 | 1 | 0.8112096 | 0.7852996 | 0.8274042 | 0.7558567 | 0.6814207 | 0 | -0.05957476 | 0.006154176 | -0.009669456 | 0.03658424 | 0.04632186
Co3O4-3 | 100 | 133.3001 | 131.238 | 129.176 | 121.7261 | 115.0744 | 1 | 0.9253151 | 1.045281 | 1.084547 | 1.060013 | 1.030337 | Bi2O3 | 1 | 1.299021 | 1.204679 | 1.065839 | 0.8779184 | 0.966054 | 1 | 0.9817421 | 0.8901419 | 0.8524391 | 0.7883575 | 0.8342283 | 0 | 0.0158918 | 0.07249171 | 0.05910248 | 0.06336269 | -0.1119145
Co3O4-4 | 100 | 95.71797 | 107.8241 | 98.84427 | 99.04382 | 101.1724 | 1 | 1.022526 | 1.071452 | 1.105791 | 1.090769 | 1.110758 | SnO2 | 1 | 1.46011 | 1.136309 | 1.021246 | 0.8907139 | 0.8839342 | 1 | 0.8151341 | 0.7446635 | 0.7130633 | 0.7422862 | 0.6523592 | 0 | 0.03901864 | 0.004936973 | 0.02684662 | -0.02366729 | 0.04875626
Cr2O3 | 100 | 97.95966 | 97.95966 | 89.16167 | 67.23236 | 55.02024 | 1 | 1.016447 | 1.008649 | 1.029495 | 1.021127 | 1.028627 | Er2O3 | 1 | 1.104794 | 1.003225 | 0.9578528 | 0.9471384 | 1.106653 | 1 | 0.9052169 | 0.7395306 | 0.6599516 | 0.501635 | 0.3125061 | 0 | 0.09736319 | 0.06958579 | 0.09056056 | 0.1597206 | 0.1733259
CuO-1 | 100 | 114.03 | 104.0391 | 77.80314 | 46.41441 | 24.54457 | 1 | 1.052483 | 1.045037 | 1.043534 | 1.05671 | 1.053113 | Gd(OH)3 | 1 | 1.196195 | 1.249986 | 1.115181 | 1.133548 | 1.210518 | 1 | 0.9049238 | 0.9755493 | 0.8317125 | 0.8659521 | 0.7473447 | 0 | 0.03443887 | 0.03217133 | 0.04294216 | 0.04180839 | 0.05371299
CuO-2 | 100 | 73.30903 | 82.52329 | 57.51316 | 36.85703 | 32.90806 | 1 | 1.050262 | 1.050691 | 1.106945 | 1.099418 | 1.250879 | Yb2O3 | 1 | 1.318865 | 1.143279 | 1.150167 | 1.114525 | 1.043678 | 1 | 0.9985286 | 0.9839544 | 0.9253457 | 0.5996362 | 0.5027696 | 0 | 0.0372733 | 0.0009926169 | 0.001559503 | -0.002408697 | 0.1149366
CuO-3 | 100 | 84.14338 | 72.49899 | 71.99271 | 47.1851 | 36.55326 | 1 | 0.9705837 | 0.9899835 | 0.9703644 | 0.9968407 | 1.004928 | Eu(OH)3-2 | 1 | 1.239922 | 1.054616 | 0.9426607 | 0.8545577 | 0.9418334 | 1 | 0.905766 | 0.283285 | 0.1301129 | 0.1052884 | 0.07366672 | 0 | 0.04949764 | 0.2953605 | 0.3012707 | -0.03324468 | -0.08939125
CuO-4 | 100 | 105.407 | 90.31997 | 77.96679 | 47.08384 | 34.6294 | 1 | 1.074224 | 1.050507 | 1.094545 | 1.099433 | 1.14186 | Tb2O3 | 1 | 1.059718 | 1.150027 | 1.115558 | 1.045654 | 0.6506385 | 1 | 0.789857 | 0.6870304 | 0.5931331 | 0.6231467 | 0.2382509 | 0 | 0.08259456 | 0.02940307 | -0.1248522 | 0.1659279 | 0.4496158
Dy2O3 | 100 | 73.99427 | 81.84021 | 74.82351 | 42.22776 | 21.5604 | 1 | 1.456766 | 1.66539 | 1.960144 | 2.303608 | 3.510513 | Fe2O3-1 | 1 | 0.8934784 | 1.006445 | 0.9174651 | 1.193561 | 0.9547887 | 1 | 0.8935578 | 0.8363333 | 0.7036824 | 0.652286 | 0.6105593 | 0 | 0.1505136 | 0.06297454 | 0.06178353 | -0.1317552 | 0.05880601
Er2O3 | 100 | 97.04707 | 79.77075 | 60.90784 | 38.69543 | 37.90213 | 1 | 1.184562 | 1.429026 | 1.775807 | 2.662925 | 3.365145 | Fe2O3-2 | 1 | 1.057205 | 1.205604 | 1.229789 | 1.106173 | 1.890368 | 1 | 1.055225 | 0.8612213 | 0.8718625 | 0.7847566 | 0.6462957 | 0 | 0.1213339 | 0.06714307 | 0.02843531 | -0.03111508 | 0.02367128
Eu2O3-1 | 100 | 104.0901 | 86.94587 | 53.63703 | 43.22802 | 37.22753 | 1 | 2.344984 | 2.750611 | 3.479444 | 4.304618 | 4.131246 | Fe2O3-3 | 1 | 1.014706 | 0.9391626 | 1.210082 | 1.387544 | 1.688422 | 1 | 0.9604478 | 0.8891319 | 0.9225004 | 0.756036 | 0.5504817 | 0 | 0.07786214 | 0.09930028 | -0.1275867 | -0.07458687 | -0.02992407
Eu2O3-2 | 100 | 83.76194 | 40.65638 | 36.98261 | 39.79917 | 37.28876 | 1 | 0.9528259 | 0.9347546 | 0.9913103 | 1.027868 | 1.038649 | Fe2O3-4 | 1 | 1.202916 | 0.9922119 | 1.011222 | 0.979074 | 1.102789 | 1 | 0.9436001 | 0.8140482 | 0.8230547 | 0.7644102 | 0.627739 | 0 | 0.03141283 | 0.02367128 | 0.06059253 | 0.1546821 | 0.130862
Fe2O3-2 | 100 | 90.5 | 85.5 | 80.91667 | 79.58333 | 67.08333 | 1 | 1.063998 | 0.9547014 | 1.095895 | 1.046609 | 1.029156 | α-MnO2-2 | 1 | 1.753461 | 2.055588 | 3.085482 | 4.853813 | 4.417328 | 1 | 0.6368225 | 0.673234 | 0.6595376 | 0.2960649 | 0.2127167 | 0 | 0.1186441 | 0.07344633 | 0.0779661 | 0.380791 | 0.7457627
Fe2O3-3 | 100 | 88.33333 | 87.16667 | 87.16667 | 79.58333 | 80.75 | 1 | 1.419605 | 1.591396 | 1.509466 | 1.57432 | 1.865029 | β-MnO2-3 | 1 | 0.9627151 | 1.218483 | 2.044217 | 1.546677 | 3.63463 | 1 | 0.6461677 | 0.5197704 | 0.3833641 | 0.2387821 | 0.1522415 | 0 | 0.1163842 | 0.1322034 | 0.1435028 | 0.2553672 | 0.3898305
Fe2O3-4 | 100 | 91.08333 | 84.83333 | 85 | 83.66667 | 85.33333 | 1 | 1.287705 | 1.11937 | 1.340599 | 1.246061 | 1.489293 | Co3O4-1 | 1 | 0.8007173 | 0.938223 | 1.080802 | 1.30613 | 2.077631 | 1 | 1.443344 | 1.246421 | 1.172291 | 0.9689197 | 0.6242639 | 0 | -0.02033898 | -0.0519774 | -0.08587571 | 0.08474576 | 0.1310734
Gd2O3 | 100 | 97.72346 | 96.06497 | 98.55271 | 35.78516 | 22.58101 | 1 | 0.9629553 | 0.9659602 | 1.00759 | 1.10037 | 1.223471 | Co3O4-5 | 1 | 0.8738437 | 1.114916 | 1.229854 | 1.409171 | 1.981412 | 1 | 1.213823 | 1.257167 | 1.135142 | 0.9656957 | 0.7376601 | 0 | -0.5118644 | 0.03615819 | -0.06779661 | 0.02372881 | 0.1525424
In2O3-1 | 100 | 101.688 | 103.8875 | 109.0026 | 111.3555 | 111.0997 | 1 | 1.544197 | 1.595337 | 1.465511 | 1.402043 | 1.636517 | CeO2-1 | 1 | 0.8383768 | 0.9020557 | 0.9222145 | 0.8745494 | 0.7534087 | 1 | 0.8772667 | 0.855771 | 0.7978844 | 0.7136418 | 0.5628189 | 0 | 0.0092149 | -0.05621089 | -0.1603393 | 0.01750831 | 0.02856619
In2O3-2 | 100 | 90.28133 | 101.3811 | 96.36829 | 99.94885 | 102.9668 | 1 | 1.417694 | 1.440319 | 1.375035 | 1.545766 | 1.927763 | CeO2-2 | 1 | 0.9476484 | 0.9176929 | 0.9804298 | 0.8826506 | 0.8061605 | 1 | 0.9138889 | 0.8446547 | 0.8271853 | 0.8055428 | 0.5720566 | 0 | -0.01658682 | -0.01474384 | -0.08754155 | -0.08477708 | -0.01197937
La2O3 | 100 | 136.2637 | 128.682 | 128.5345 | 121.8378 | 120.3038 | 1 | 0.9541149 | 1.091387 | 1.240757 | 1.191688 | 1.313004 | CeO2-3 | 1 | 1.054094 | 1.354214 | 1.35817 | 1.69013 | 1.484398 | 1 | 0.7802792 | 0.6840129 | 0.6059829 | 0.5173488 | 0.2436966 | 0 | -0.00645043 | -0.1170292 | -0.00737192 | -0.03778109 | -0.2736825
MgO | 100 | 103.6217 | 98.35036 | 124.7071 | 113.6589 | 112.5036 | 1 | 3.235462 | 3.634072 | 3.177541 | 2.672994 | 2.377166 | Nd(OH)3 | 1 | 0.7975785 | 0.8554673 | 0.8013621 | 0.8083617 | 0.6954219 | 1 | 0.7642979 | 0.7872374 | 0.7043604 | 0.5043096 | 0.1912746 | 0 | 0.1706872 | 0.1319595 | 0.1549092 | 0.4288716 | 0.7257837
MoO3 | 100 | 79.12409 | 83.55231 | 71.3382 | 69.53771 | 65.64477 | 1 | 0.9494556 | 0.9645361 | 1.051661 | 1.113459 | 1.127036 | Eu(OH)3-1 | 1 | 0.8806281 | 0.7224745 | 0.8021188 | 0.936625 | 1.173288 | 1 | 0.5144101 | 0.1846905 | 0.09043365 | 0.05643593 | 0.03431945 | 0 | 0.3758004 | 0.5737418 | -0.0286886 | -0.05881011 | -0.02295116
Nd2O3 | 100 | 101.5508 | 95.74603 | 97.85104 | 67.3603 | 48.79794 | 1 | 1.097793 | 1.143524 | 1.19853 | 1.410765 | 1.211974 | La2O3 | 1 | 0.6783958 | 0.764283 | 0.7890655 | 0.8060916 | 0.9120318 | 1 | 0.3913704 | 0.335967 | 0.2417849 | 0.1406895 | 0.09134644 | 0 | 0.1663841 | 0.4260029 | 0.3729317 | 0.3528506 | 0.1176159
NiO-1 | 100 | 112.1846 | 108.2694 | 109.1729 | 103.9025 | 89.29593 | 1 | 0.9745202 | 0.9725493 | 1.033854 | 1.032485 | 1.057582 | Cr2O3 | 1 | 1.028755 | 1.162505 | 1.236852 | 1.26258 | 1.24196 | 1 | 0.9513752 | 1.003883 | 0.9279419 | 0.7898336 | 0.2840351 | 0 | -0.1405685 | 0.08175697 | 0.1233534 | 0.1061411 | 0.05306981
NiO-2 | 100 | 100.4558 | 94.49942 | 99.78657 | 110.0932 | 93.76324 | 1 | 1.043222 | 1.052919 | 1.029372 | 1.035265 | 1.064252 | CuO-1 | 1 | 2.02067 | 1.762406 | 1.485967 | 1.096881 | 0.8136782 | 1 | 0.9175167 | 0.7968527 | 0.7419362 | 0.6230525 | 0.2421842 | 0 | 0.02964512 | 0.01439862 | 0.03980945 | 0.2032858 | 0.03980945
Sb2O3 | 100 | 102.8645 | 99.74425 | 114.7826 | 113.555 | 109.9233 | 1 | 1.052788 | 1.232145 | 1.115551 | 1.040812 | 1.248583 | CuO-3 | 1 | 1.342252 | 1.567123 | 1.596711 | 1.130696 | 0.7494294 | 1 | 0.9889515 | 0.9463271 | 0.8277899 | 0.6563407 | 0.3777426 | 0 | -0.07453928 | -0.0169414 | -0.02541168 | 0.02795107 | 0.1550052
Sm2O3 | 100 | 100 | 100.1832 | 98.07692 | 94.13919 | 86.17216 | 1 | 1.322707 | 1.354773 | 1.545651 | 1.749565 | 1.931173 | ZnO-1 | 1 | 0.4557636 | 0.5209251 | 0.5179883 | 0.6516153 | 0.664464 | 1 | 0.05936024 | 0.05046751 | 0.02586601 | 0.02370708 | 0.02620527 | 0 | 0.05366195 | -0.009264115 | -0.06659675 | -0.04282468 | -0.06799511
SnO2 | 100 | 104.757 | 106.1381 | 100 | 103.1714 | 115.1918 | 1 | 1.100042 | 1.233692 | 1.181062 | 1.077726 | 1.162282 | ZnO-2 | 1 | 0.4490639 | 0.4256608 | 0.5443282 | 0.4743943 | 0.4146476 | 1 | 0.06686508 | 0.04307575 | 0.03750366 | 0.02867262 | 0.02833336 | 0 | 0.02709317 | -0.02045097 | -0.007865758 | -0.01066247 | -0.1043524
Tb2O3 | 100 | 109.1525 | 123.4702 | 124.2962 | 133.3431 | 132.6744 | 1 | 1.281336 | 1.269187 | 1.273278 | 1.272193 | 1.299616 | ZnO-3 | 1 | 0.5148678 | 0.4557636 | 0.4919236 | 0.5851689 | 0.5624082 | 1 | 0.08308788 | 0.05336664 | 0.0506834 | 0.04460756 | 0.04117384 | 0 | 0.02709317 | -0.01206083 | 0.03548331 | -0.05960496 | -0.06240168
TiO2-a-1 | 100 | 94.83471 | 95.29959 | 96.17769 | 95.55785 | 89.77273 | 1 | 1.014411 | 1.018771 | 1.14271 | 1.091677 | 1.123488 | TiO2-a-1 | 1 | 2.809104 | 3.588289 | 9.31351 | 14.67676 | 15.14629 | 1 | 1.418138 | 1.076596 | 0.8007258 | 0.7563033 | 0.3293393 | 0 | -0.04282468 | -0.09036882 | -0.06799511 | -0.1211327 | -0.2050341
TiO2-a-2 | 100 | 89.51446 | 85.27893 | 79.95868 | 73.29545 | 71.07438 | 1 | 1.058909 | 1.156877 | 1.195758 | 1.12405 | 1.183179 | TiO2-a-2 | 1 | 2.106012 | 4.019056 | 6.763896 | 14.66753 | 18.80071 | 1 | 3.358031 | 2.81097 | 2.320481 | 2.112777 | 1.579393 | 0 | 0.01523778 | -0.06807935 | -0.09585173 | -0.05419317 | -0.003277141
TiO2-a-3 | 100 | 112.1655 | 103.8929 | 99.95134 | 112.5061 | 105.4988 | 1 | 1.128226 | 1.19903 | 1.130314 | 1.1338 | 1.015097 | TiO2-a-3 | 1 | 1.37285 | 2.124649 | 1.997915 | 2.588 | 3.622512 | 1 | 3.281613 | 3.470918 | 2.68719 | 2.31649 | 1.781146 | 0 | -0.07270808 | -0.1051092 | -0.09585173 | -0.1189954 | 0.0183236
TiO2-r-1 | 100 | 90.41363 | 92.89538 | 95.62044 | 96.98297 | 90.02433 | 1 | 1.836218 | 2.007011 | 2.021302 | 1.960632 | 2.070549 | TiO2-r-1 | 1 | 2.299266 | 3.786233 | 7.006754 | 8.657729 | 15.85028 | 1 | 3.222259 | 2.676718 | 2.213837 | 1.935373 | 1.225829 | 0 | 0.03066688 | -0.02487788 | -0.04184989 | 0.02140942 | -0.05265026
TiO2-r-2 | 100 | 95.47445 | 91.67883 | 89.97567 | 84.47689 | 74.98783 | 1 | 2.11819 | 2.149824 | 2.08588 | 1.71424 | 2.08875 | TiO2-r-2 | 1 | 1.614561 | 1.898708 | 2.269159 | 2.420265 | 2.805053 | 1 | 1.823841 | 1.415628 | 1.375368 | 1.318357 | 1.389356 | 0 | 0.06306798 | 0.05226761 | 0.07695417 | 0.1510138 | 0.2806183
Tm2O3 | 100 | 101.8757 | 112.1813 | 108.2478 | 106.3598 | 105.5731 | 1 | 1.005001 | 1.037759 | 1.091065 | 1.049551 | 1.027924 | α-Al2O3 | 1 | 0.9877192 | 0.9723681 | 1.243839 | 1.395734 | 1.344429 | 1 | 1.145227 | 1.334299 | 1.148457 | 1.06313 | 1.278463 | 0 | 0.1101464 | 0.05970295 | 0.07231381 | 0.07546652 | 0.152708
Y2O3 | 100 | 106.909 | 86.36917 | 61.74694 | 47.9687 | 48.60658 | 1 | 1.309517 | 1.298178 | 1.415144 | 1.472483 | 1.497671 | γ-Al2O3-1 | 1 | 1.022326 | 1.138941 | 1.26148 | 1.361396 | 1.597318 | 1 | 1.075419 | 1.249305 | 1.577059 | 1.453931 | 1.405189 | 0 | 0.07546652 | 0.04078667 | 0.05024481 | 0.01714131 | 0.04393938
Yb2O3 | 100 | 86.0024 | 79.9909 | 72.24635 | 63.31033 | 56.21568 | 1 | 1.049736 | 1.005914 | 1.085827 | 1.020506 | 1.071947 | γ-Al2O3-2 | 1 | 1.02071 | 1.152137 | 1.319921 | 1.222698 | 1.262288 | 1 | 1.109707 | 1.248922 | 1.396829 | 1.548467 | 1.272269 | 0 | 0.1274863 | 0.09595917 | 0.02502309 | -0.04748934 | -0.1042382
ZnO-1 | 100 | 19.52462 | 18.31882 | 17.11303 | 17.06665 | 16.83477 | 1 | 1.003509 | 0.998266 | 1.025894 | 0.9906243 | 1.024783 | In2O3-1 | 1 | 0.9764079 | 0.9877192 | 1.070938 | 1.192131 | 1.433708 | 1 | 1.051889 | 1.053987 | 1.140081 | 1.079049 | 1.147042 | 0 | 0.1322154 | 0.03290488 | 0.06916109 | 0.1196045 | 0.1574371
ZnO-2 | 100 | 20.40578 | 19.19998 | 18.04056 | 17.11303 | 16.9739 | 1 | 1.058138 | 1.054694 | 1.003098 | 1.014395 | 1.053122 | In2O3-2 | 1 | 1.5068 | 1.460198 | 1.640781 | 1.788839 | 1.740295 | 1 | 2.04686 | 1.821858 | 1.607751 | 1.401693 | 1.206452 | 0 | -0.04102057 | -0.03814183 | -0.06836858 | -0.01367256 | 0.06693209
ZnO-3 | 100 | 21.88983 | 18.04056 | 17.62317 | 17.85506 | 17.80868 | 1 | 0.9616087 | 0.9740575 | 0.9829025 | 1.002881 | 0.9931016 | Dy2O3 | 1 | 1.001459 | 1.052187 | 1.061653 | 1.083255 | 1.189566 | 1 | 1.143835 | 1.031392 | 0.8627961 | 0.8504702 | 0.3466548 | 0 | -0.02230878 | -0.0395812 | 0.007917967 | 0.05829587 | 0.0525384
α-Al2O3 | 100 | 81.43761 | 85.8434 | 70.53907 | 83.47818 | 84.08108 | 1 | 1.102855 | 0.9931963 | 1.419057 | 1.39409 | 1.523337 | Y2O3 | 1 | 1.215051 | 1.345634 | 1.316508 | 1.333984 | 1.667965 | 1 | 0.8543595 | 0.8120992 | 0.421307 | 0.1923775 | 0.1443121 | 0 | 0.0525384 | 0.02375102 | -0.1345795 | -0.2151842 | -0.167685
α-MnO2-1 | 100 | 35.45457 | 30.72729 | 28.36365 | 37.8182 | 26.7879 | 1 | 0.9944977 | 1.108734 | 1.126139 | 1.229063 | 1.362836 | Sb2O3 | 1 | 0.9604392 | 0.9907791 | 1.071119 | 1.216751 | 1.567722 | 1 | 2.097537 | 1.641807 | 1.439077 | 1.305059 | 1.163746 | 0 | 0.04678092 | 0.08708325 | 0.1129919 | 0.09284072 | 0.1374612
α-MnO2-2 | 100 | 38.08083 | 35.58588 | 27.44446 | 25.73739 | 24.8182 | 1 | 0.9143033 | 0.9026869 | 0.9317892 | 0.926846 | 0.9119524
α-MnO2-3 | 100 | 41.88891 | 32.56568 | 27.05052 | 26.00002 | 22.06062 | 1 | 0.9927725 | 0.9424187 | 1.040538 | 1.009183 | 1.080377
γ-Al2O3-1 | 100 | 98.86364 | 102.4793 | 106.25 | 103.9773 | 100.5682 | 1 | 0.9876545 | 1.077723 | 1.050519 | 1.108282 | 1.259896
γ-Al2O3-2 | 100 | 91.47727 | 79.85537 | 88.53306 | 84.03926 | 85.27893 | 1 | 0.9789885 | 0.9750999 | 0.9894891 | 0.9712789 | 0.9487875
Cell viability determined by MTS assay on THP-1 cells exposed to 0-200 μg/mL metal oxide particles for 24 h.
Results were expressed as mean values of multiple determinations from three separate experiments.

## Table S3
Table S3 Lung fibrosis reflected by FCTGF-β (fold change of TGF-β productionin BALF).
NO. | Metal oxide nanoparticles | FCTGF-β in BALF |  |  |  | Collagen deposition levels
|  | A | B | C | D | A | B | C | D
1 | CeO2-1 | 0.769257026 | 0.44533442 | 1.482045171 | 1.648278771 | 0 | 1 | 0 | 0
2 | CeO2-2 | 1.705443746 | 1.658607179 | 1.622584571 | 2.732831566 | 0 | 0 | 0 | 5
3 | CeO2-3 | 0.552418665 | 0.682014961 | 0.50098251 | 0.44533442 | 0 | 0 | 0 | 0
4 | Co3O4-1 | 0.852895904 | 1.064531038 | 0.747055171 | — | 0 | 0 | 0 | 1
5 | Co3O4-2 | 1.100284992 | 0.850821234 | 1.124228384 | — | 0 | 0 | 0
6 | Co3O4-3 | 1.99505662 | 1.475021925 | 1.92614974 | — | 1 | 0 | 0
7 | Co3O4-4 | 0.386257071 | 0.394933875 | 0.34108233 | 0.321901765 | 0 | 0 | 0 | 0
8 | Co3O4-5 | 0.424327609 | 0.612501923 | 0.51366762 | 0.520053658 | 0 | 0 | 0 | 0
9 | α-MnO2-1 | 3.212945589 | 1.898660087 | 3.136170214 | 3.441278074 | 4 | 0 | 7 | 4
10 | α-MnO2-2 | 1.45266878 | 1.064531038 | 1.586917066 | 0.856781012 | 0 | 0 | 0 | 1
11 | α-MnO2-3 | 0.646896091 | 0.44533442 | 1.222526928 | 1.876727796 | 1 | 0 | 0 | 0
12 | Eu2O3-1 | 0.163001796 | 0.578832454 | 0.207077129 | 0.383379297 | 0 | 0 | 1 | 1
13 | Eu2O3-2 | 1.45266878 | 1.164389429 | 1.319028531 | — | 0 | 0 | 0
14 | Cr2O3 | 0.299511528 | 0.2944216 | 0.20893518 | 0.191386307 | 0 | 0 | 0 | 0
15 | Gd2O3 | 0.668967771 | 0.254052288 | 0.385461982 | — | 0 | 0 | 0
16 | Er2O3 | 0.564062754 | 0.511055905 | 0.580638009 | 0.600368506 | 0 | 0 | 0 | 0
17 | Nd2O3 | 0.939581965 | 0.49582705 | 0.435717909 | 0.317038956 | 0 | 0 | 0 | 1
18 | La2O3 | 0.21247157 | 0.217307588 | 0.207773644 | 0.210105346 | 0 | 0 | 0 | 0
19 | CuO-1 | 0.721482746 | 1.54158063 | 0.61932278 | 1.72644842 | 0 | 0 | 0 | 0
20 | CuO-2 | 2.591477528 | 1.111811097 | 1.496831201 | 0.349411277 | 5 | 0 | 0 | 0
21 | CuO-3 | 3.136170214 | 2.271311224 | 2.92452105 | 4.412473938 | 6 | 6 | 5 | 6
22 | CuO-4 | 2.241558701 | 1.833211071 | 1.937320606 | 10.10868584 | 6 | 0 | 0 | 7
23 | Fe2O3-1 | 0.763479472 | 0.485847095 | 0.580638009 | 0.662097442 | 0 | 0 | 0 | 0
24 | Fe2O3-2 | 0.939581965 | 0.895349552 | 13.01706294 | 0.770109295 | 0 | 0 | 5 | 0
25 | Fe2O3-3 | 2.126100469 | 1.141435046 | 2.102691042 | 2.131974403 | 5 | 0 | 6 | 5
26 | Fe2O3-4 | 5.573230981 | 6.345181561 | 4.533019718 | 5.998011176 | 6 | 6 | 4 | 5
27 | TiO2-r-1 | 12.31110184 | 13.01706294 | 8.980419815 | 11.75215055 | 7 | 6 | 7 | 7
28 | TiO2-r-2 | 5.729424483 | 7.879829407 | 5.145782486 | 5.998011176 | 6 | 6 | 6 | 5
29 | TiO2-a-1 | 2.941144804 | 2.837629881 | 3.903460914 | 3.190231543 | 5 | 6 | 6 | 5
30 | TiO2-a-2 | 2.736056881 | 2.762953137 | 2.355377377 | 4.934058069 | 5 | 5 | 5 | 7
31 | TiO2-a-3 | 7.937766912 | 7.157286083 | 6.575137773 | 5.043953352 | 7 | 7 | 5 | 7
32 | α-Al2O3 | 4.01729322 | 7.157286083 | 6.585689582 | 6.190788271 | 7 | 6 | 4 | 7
33 | γ-Al2O3-1 | 6.638578089 | 5.505591101 | 5.998011176 | 7.058513634 | 6 | 7 | 7 | 4
34 | γ-Al2O3-2 | 7.26785317 | 6.884644324 | 7.868267799 | 8.980419815 | 7 | 6 | 5 | 7
35 | Dy2O3 | 11.38680935 | 9.3172845 | 8.230690971 | 7.810589217 | 7 | 7 | 6 | 7
36 | NiO-1 | 3.465047991 | 2.161473533 | 2.577579279 | 4.934058069 | 6 | 6 | 5 | 5
37 | NiO-2 | 1.141435046 | 1.648106815 | 2.837629881 | 2.64300746 | 0 | 0 | 5 | 6
38 | In2O3-1 | 6.727032771 | 5.706275948 | 4.743995415 | 4.943625786 | 7 | 7 | 6 | 6
39 | In2O3-2 | 3.532011909 | 4.489643555 | 4.574138038 | 4.807990447 | 7 | 5 | 5 | 6
40 | Tm2O3 | 3.830945773 | 2.932677829 | 4.023202702 | 4.050796631 | 5 | 7 | 6 | 7
41 | Tb2O3 | 2.684514487 | 2.814764935 | 2.266753728 | 2.509951858 | 4 | 6 | 5 | 4
42 | Bi2O3 | 7.065238047 | 8.440811778 | 9.835120374 | 8.505519978 | 7 | 7 | 6 | 7
43 | Sm2O3 | 8.465062276 | 8.675991112 | 6.665959026 | 7.532698907 | 7 | 7 | 7 | 5
44 | Y2O3 | 4.210085892 | 4.857876933 | 6.257076333 | 4.630628511 | 7 | 7 | 7 | 4
45 | Yb2O3 | 5.051218919 | 5.625339987 | 6.665959026 | 7.532698907 | 5 | 7 | 5 | 5
46 | MgO | 2.311335276 | 3.097526224 | 2.064206735 | 2.926110026 | 1 | 1 | 1 | 1
47 | MoO3 | 2.20957933 | 2.089412537 | 2.932677829 | 1.944918403 | 1 | 1 | 1 | 1
48 | Sb2O3 | 4.092247831 | 4.237896923 | 3.680992371 | 4.574138038 | 7 | 4 | 7 | 6
49 | SnO2 | 2.426425839 | 2.671533666 | 3.044638044 | 3.457886531 | 4 | 5 | 4 | 5
50 | ZnO-1 | 5.486114418 | 6.099649435 | 6.696479817 | 6.696479817 | 7 | 6 | 5 | 6
51 | ZnO-2 | 2.71050025 | 1.988782307 | 2.484215361 | 2.632639451 | 1 | 2 | 1 | 1
52 | ZnO-3 | 2.991878517 | 2.292216837 | 2.743027683 | 3.044638044 | 2 | 1 | 1 | 1
53 | Quartz | 4.673080794 | 5.340345169 | 4.168429651 | 4.666000388 | 2 | 2 | 2 | 2
: Data points labled as fibrogenic potential (FCTGF-β ≥ 2).
: Data points labled as non-fibrogenic potential (FCTGF-β＜2).
MeONPs were oropharyngeally administrated at 2 mg/kg. n = 4 mice in each group (A, B, C, and D). Animals received 2 mg/kg quartz exposure were used as positive control. After 3 months, animals were killed to collect BALF for cytokine measurements.

## Table S4
Table S4 Performance of the machine learning models on the training set and test set.
Algorithm | Data set | n | P | N | ACC | MCC | SE | SP | AUC | F1
Random forest (RF) | Training set | 156 | 91 | 65 | 0.89 | 0.78 | 0.91 | 0.86 | 0.94 | 0.89
| Test set | 47 | 28 | 19 | 0.84 | 0.68 | 0.8 | 1 | 0.85 | 0.89
C4.5 decision tree (C4.5) | Training set | 156 | 91 | 65 | 0.9 | 0.79 | 0.91 | 0.88 | 0.9 | 0.89
| Test set | 47 | 28 | 19 | 0.74 | 0.51 | 0.7 | 1 | 0.61 | 0.82
Support vector machine (SVM) puk kernel | Training set | 156 | 91 | 65 | 0.85 | 0.7 | 0.84 | 0.88 | 0.84 | 0.86
| Test set | 47 | 28 | 19 | 0.76 | 0.52 | 0.86 | 0.65 | 0.79 | 0.74
Bayesnet | Training set | 156 | 91 | 65 | 0.86 | 0.71 | 0.88 | 0.83 | 0.9 | 0.85
| Test set | 47 | 28 | 19 | 0.74 | 0.51 | 0.7 | 1 | 0.71 | 0.82
Locally Weighted Learning (LWL) | Training set | 156 | 91 | 65 | 0.92 | 0.83 | 0.91 | 0.92 | 0.81 | 0.92
| Test set | 47 | 28 | 19 | 0.74 | 0.51 | 0.7 | 1 | 0.36 | 0.82
k nearest neighbour (k-NN) | Training set | 156 | 91 | 65 | 0.86 | 0.71 | 0.89 | 0.82 | 0.91 | 0.85
| Test set | 47 | 28 | 19 | 0.66 | 0.48 | 1 | 0.54 | 0.81 | 0.7
Decision table (DT) | Training set | 156 | 94 | 78 | 0.88 | 0.75 | 0.91 | 0.84 | 0.89 | 0.87
| Test set | 47 | 32 | 19 | 0.66 | 0.48 | 1 | 0.54 | 0.71 | 0.7
Logistic regression (LGR) | Training set | 156 | 94 | 78 | 0.83 | 0.66 | 0.84 | 0.82 | 0.87 | 0.83
| Test set | 47 | 32 | 19 | 0.49 | 0.08 | 0.67 | 0.43 | 0.82 | 0.52
*TP means true positive; FP means false positive; TN means true negative; FN means false negative; n means the number of data points in the dataset; P and N mean the number of positive and negative data points, respectively. The predictive accuracies were measured by six indices, namely, overall predictive accuracy (ACC = [TP + TN]/[TP + FP + TN + FN]), Matthews correlation coefficient (MCC= (TP×TN－FP×FN) /√((TP+FP)(TP+FN)(TN+FP)(TN+FN) )), sensitivity (SE = TP/[TP + FN]), specificity (SP = TN/[TN + FP]), the area under the receiver operating characteristic curve (AUC), and F1 score (F1= (2×SE×SP)/(SE+SP) ).

## Table S5
Table S5 Experimental versus predicted results of lung fibrosis by the models
NO. | Metal oxide nanoparticles | Descriptors | [6 empty] | Experimental results of lung fibrosis |  |  |  | Predicted results of lung fibrosis
|  | Cell viability (%) of THP-1cell at the concentration of 200 μg/mL | FC Il-1β of THP-1cell at the concentration of 12.5 μg/mL | Cell viability (%) of BEAS-2B cell at the concentration of 25 μg/mL | FC TGF-β of BEAS-2B cell at the concentration of 25 μg/mL | Hydrodynamic size (nm) | Zeta-potential (mV) | Dissociation degree in PSF solution (%) | TGF-β (pg/ml) | FCTGF-β | Experimental results of FCTGF-β | Experimental results of collagen staining
1 | Pr2O3-a | 94.85 | 1.25 | — | — | 554.6 | -2.26 | 0 | 44.23 | 0.29 | NO | NO | NO
2 | Pr2O3-b | 94.85 | 1.25 | — | — | 554.6 | -2.26 | 0 | 87.89 | 0.58 | NO | NO | NO
3 | Pr2O3-c | 94.85 | 1.25 | — | — | 554.6 | -2.26 | 0 | 39.88 | 0.26 | NO | NO | NO
4 | Pr2O3-d | 94.85 | 1.25 | — | — | 554.6 | -2.26 | 0 | 105.41 | 0.69 | NO | NO | NO
5 | ZrO2-a | 82.17 | 1.79 | 106.8 | 1.02 | — | — | — | 585.48 | 3.83 | YES | YES | YES
6 | ZrO2-b | 82.17 | 1.79 | 106.8 | 1.02 | — | — | — | 682.93 | 4.47 | YES | YES | YES
7 | ZrO2-c | 82.17 | 1.79 | 106.8 | 1.02 | — | — | — | 637.06 | 4.17 | YES | YES | YES
8 | ZrO2-d | 82.17 | 1.79 | 106.8 | 1.02 | — | — | — | 697.99 | 4.57 | YES | YES | YES
9 | Co3O4-6-a | 34.55 | 8.56 | 109.75 | 1.44 | 209.3 | 34.4 | 0 | 41.91 | 0.27 | NO | NO | NO
10 | Co3O4-6-b | 34.55 | 8.56 | 109.75 | 1.44 | 209.3 | 34.4 | 0 | 102.07 | 0.67 | NO | NO | NO
11 | Co3O4-6-c | 34.55 | 8.56 | 109.75 | 1.44 | 209.3 | 34.4 | 0 | 101 | 0.66 | NO | NO | NO
12 | Co3O4-6-d | 34.55 | 8.56 | 109.75 | 1.44 | 209.3 | 34.4 | 0 | 156.88 | 1.03 | NO | NO | NO
13 | Ho2O3-a | 91.29 | 1.14 | 83.38 | 0.94 | 835.8 | 0.1 | 0 | 154.33 | 1.01 | NO | NO | NO
14 | Ho2O3-b | 91.29 | 1.14 | 83.38 | 0.94 | 835.8 | 0.1 | 0 | 76.08 | 0.5 | NO | NO | NO
15 | Ho2O3-c | 91.29 | 1.14 | 83.38 | 0.94 | 835.8 | 0.1 | 0 | 55.54 | 0.36 | NO | NO | NO
16 | Ho2O3-d | 91.29 | 1.14 | 83.38 | 0.94 | 835.8 | 0.1 | 0 | 122.73 | 0.8 | NO | NO | NO
17 | CuO-5-a | 28.15 | 17.8 | 78.01 | 1.05 | 242.6 | -23.7 | 0.36 | 539.31 | 3.53 | YES | NO | NO
18 | CuO-5-b | 28.15 | 17.8 | 78.01 | 1.05 | 242.6 | -23.7 | 0.36 | 230.27 | 1.51 | NO | NO | NO
19 | CuO-5-c | 28.15 | 17.8 | 78.01 | 1.05 | 242.6 | -23.7 | 0.36 | 321.14 | 2.1 | YES | NO | NO
20 | CuO-5-d | 28.15 | 17.8 | 78.01 | 1.05 | 242.6 | -23.7 | 0.36 | 2005.71 | 13.12 | YES | NO | NO
The selected five MeONPs were exposed to 20 mice, n = 4 (a, b, c, and d) for 90 days. The fibrosis were reflected by determining FCTGF-β and collagen staining image of lung tissues.
Production of IL-1β and TGF-β were expressed as the fold changes (FCIL-1β/TGF-β)

## Table S6
Table S6 Applicability domain characterization for the model
| Training Set | [6 empty] | Test set | [7 empty] | Experimental validation set
| Standardized values of descriptors | [6 empty] | Standardized values of descriptors | [7 empty] | Standardized values of descriptors
Datapoints of metal oxide nanoparticles | Cell viability (%) of THP-1cell at the concentration of 200 μg/mL | FC Il-1β of THP-1cell at the concentration of 12.5 μg/mL | Cell viability (%) of BEAS-2B cell at the concentration of 25 μg/mL | FC TGF-β of BEAS-2B cell at the concentration of 25 μg/mL | Hydrodynamic size (nm) | Zeta-potential (mV) | Dissociation degree in PSF solution (%) | Datapoints of metal oxide nanoparticles | Cell viability (%) of THP-1cell at the concentration of 200 μg/mL | FC Il-1β of THP-1cell at the concentration of 12.5 μg/mL | Cell viability (%) of BEAS-2B cell at the concentration of 25 μg/mL | FC TGF-β of BEAS-2B cell at the concentration of 25 μg/mL | Hydrodynamic size (nm) | Zeta-potential (mV) | Dissociation degree in PSF solution (%) | Datapoints of metal oxide nanoparticles | Cell viability (%) of THP-1cell at the concentration of 200 μg/mL | FC Il-1β of THP-1cell at the concentration of 12.5 μg/mL | Cell viability (%) of BEAS-2B cell at the concentration of 25 μg/mL | FC TGF-β of BEAS-2B cell at the concentration of 25 μg/mL | Hydrodynamic size (nm) | Zeta-potential (mV) | Dissociation degree in PSF solution (%)
CeO2-1-a | 0.6416015 | 0.1107671 | 0.2202544 | -0.4919463 | -0.8420852 | 2.053851 | -0.5889474 | Cr2O3-a | -0.2108839 | -0.6210419 | 0.2002067 | 2.043926 | -0.2909847 | -0.4709935 | -0.5489306 | Pr2O3-a | 0.7418939 | -0.6009924 | 1.403065 | -0.6122248 | -0.4613248 | -0.4409358 | -0.5889474
CeO2-1-b | 0.6416015 | 0.1107671 | 0.2202544 | -0.4919463 | -0.8420852 | 2.053851 | -0.5889474 | Cr2O3-b | -0.2108839 | -0.6210419 | 0.2002067 | 2.043926 | -0.2909847 | -0.4709935 | -0.5489306 | Pr2O3-b | 0.7418939 | -0.6009924 | 1.162493 | -0.5921784 | -0.4613248 | -0.4409358 | -0.5889474
CeO2-1-c | 0.6416015 | 0.1107671 | 0.2202544 | -0.4919463 | -0.8420852 | 2.053851 | -0.5889474 | Cr2O3-c | -0.2108839 | -0.6210419 | 0.2002067 | 2.043926 | -0.2909847 | -0.4709935 | -0.5489306 | Pr2O3-c | 0.7418939 | -0.6009924 | 0.9219218 | -0.5821552 | -0.4613248 | -0.4409358 | -0.5889474
CeO2-1-d | 0.6416015 | 0.1107671 | 0.2202544 | -0.4919463 | -0.8420852 | 2.053851 | -0.5889474 | Cr2O3-d | -0.2108839 | -0.6210419 | 0.2002067 | 2.043926 | -0.2909847 | -0.4709935 | -0.5489306 | Pr2O3-d | 0.7418939 | -0.6009924 | 0.6813501 | -0.5621088 | -0.4613248 | -0.4409358 | -0.5889474
CeO2-2-a | 0.5011922 | -0.7212898 | 0.2002067 | -0.1210876 | -0.7719451 | 1.863486 | -0.5889474 | Er2O3-a | 0.2304027 | -0.5809428 | -1.674248 | -0.1010411 | 0.3502959 | -0.4409358 | -0.5489306 | ZrO2-a | 0.3306951 | -0.4405959 | 0.8718027 | -0.3716678 | -0.9923853 | 1.532852 | -0.5489306
CeO2-2-b | 0.5011922 | -0.7212898 | 0.2002067 | -0.1210876 | -0.7719451 | 1.863486 | -0.5889474 | Er2O3-b | 0.2304027 | -0.5809428 | -1.674248 | -0.1010411 | 0.3502959 | -0.4409358 | -0.5489306 | ZrO2-b | 0.3306951 | -0.4405959 | 0.8718027 | -0.3716678 | -0.9923853 | 1.532852 | -0.5489306
CeO2-2-c | 0.5011922 | -0.7212898 | 0.2002067 | -0.1210876 | -0.7719451 | 1.863486 | -0.5889474 | Er2O3-c | 0.2304027 | -0.5809428 | -1.674248 | -0.1010411 | 0.3502959 | -0.4409358 | -0.5489306 | ZrO2-c | 0.3306951 | -0.4405959 | 0.8718027 | -0.3716678 | -0.9923853 | 1.532852 | -0.5489306
CeO2-2-d | 0.5011922 | -0.7212898 | 0.2002067 | -0.1210876 | -0.7719451 | 1.863486 | -0.5889474 | Er2O3-d | 0.2304027 | -0.5809428 | -1.674248 | -0.1010411 | 0.3502959 | -0.4409358 | -0.5489306 | ZrO2-d | 0.3306951 | -0.4405959 | 0.8718027 | -0.3716678 | -0.9923853 | 1.532852 | -0.5489306
CeO2-3-a | -0.1507084 | 1.895178 | -0.3811749 | 1.18193 | 1.282157 | 0.09008317 | -0.4688969 | Nd(OH)3-a | 0.410929 | -0.2300755 | 0.520969 | -0.5621088 | -0.1406845 | -1.42282 | -0.5489306 | Co3O4-6-a | -1.193749 | 1.514236 | 0.9920885 | 1.18193 | -0.9723453 | 1.592967 | -0.5889474
CeO2-3-a | -0.1507084 | 1.895178 | -0.3811749 | 1.18193 | 1.282157 | 0.09008317 | -0.4688969 | Nd(OH)3-b | 0.410929 | -0.2300755 | 0.520969 | -0.5621088 | -0.1406845 | -1.42282 | -0.5489306 | Co3O4-6-b | -1.193749 | 1.514236 | 0.9920885 | 1.18193 | -0.9723453 | 1.592967 | -0.5889474
CeO2-3-a | -0.1507084 | 1.895178 | -0.3811749 | 1.18193 | 1.282157 | 0.09008317 | -0.4688969 | Nd(OH)3-c | 0.410929 | -0.2300755 | 0.520969 | -0.5621088 | -0.1406845 | -1.42282 | -0.5489306 | Co3O4-6-c | -1.193749 | 1.514236 | 0.9920885 | 1.18193 | -0.9723453 | 1.592967 | -0.5889474
CeO2-3-a | -0.1507084 | 1.895178 | -0.3811749 | 1.18193 | 1.282157 | 0.09008317 | -0.4688969 | Nd(OH)3-d | 0.410929 | -0.2300755 | 0.520969 | -0.5621088 | -0.1406845 | -1.42282 | -0.5489306 | Co3O4-6-d | -1.193749 | 1.514236 | 0.9920885 | 1.18193 | -0.9723453 | 1.592967 | -0.5889474
Co3O4-1-a | -1.394334 | 2.907681 | 0.9620171 | 1.071674 | 0.380356 | -1.062128 | -0.5889474 | Co3O4-3-a | -1.344188 | 1.37389 | 1.663685 | -0.1812268 | -0.08056447 | -0.9719548 | -0.5889474 | Ho2O3-a | 0.621543 | -0.6310667 | -0.2207938 | -0.4518535 | -0.04048443 | -0.3106859 | -0.5889474
Co3O4-1-b | -1.394334 | 2.907681 | 0.9620171 | 1.071674 | 0.380356 | -1.062128 | -0.5889474 | Co3O4-3-b | -1.344188 | 1.37389 | 1.663685 | -0.1812268 | -0.08056447 | -0.9719548 | -0.5889474 | Ho2O3-b | 0.621543 | -0.6310667 | -0.2207938 | -0.4518535 | -0.04048443 | -0.3106859 | -0.5889474
Co3O4-1-c | -1.394334 | 2.907681 | 0.9620171 | 1.071674 | 0.380356 | -1.062128 | -0.5889474 | Co3O4-3-c | -1.344188 | 1.37389 | 1.663685 | -0.1812268 | -0.08056447 | -0.9719548 | -0.5889474 | Ho2O3-c | 0.621543 | -0.6310667 | -0.2207938 | -0.4518535 | -0.04048443 | -0.3106859 | -0.5889474
Co3O4-1-d | -1.825592 | 0.1007423 | 0.3605878 | 0.6206299 | 0.420436 | -0.7815895 | -0.5889474 | Co3O4-4-a | -1.153632 | 0.5318079 | 0.5510404 | 0.530421 | 0.3102159 | -0.6413203 | -0.5889474 | Ho2O3-d | 0.621543 | -0.6310667 | -0.2207938 | -0.4518535 | -0.04048443 | -0.3106859 | -0.5889474
Co3O4-5-a | -1.825592 | 0.1007423 | 0.3605878 | 0.6206299 | 0.420436 | -0.7815895 | -0.5889474 | Co3O4-4-b | -1.153632 | 0.5318079 | 0.5510404 | 0.530421 | 0.3102159 | -0.6413203 | -0.5889474 | CuO-5-a | -1.394334 | 4.170804 | -0.5515798 | -0.1210876 | -0.9222452 | -1.633224 | 0.8616631
Co3O4-5-b | -1.825592 | 0.1007423 | 0.3605878 | 0.6206299 | 0.420436 | -0.7815895 | -0.5889474 | Co3O4-4-c | -1.153632 | 0.5318079 | 0.5510404 | 0.530421 | 0.3102159 | -0.6413203 | -0.5889474 | CuO-5-b | -1.394334 | 4.170804 | -0.5515798 | -0.1210876 | -0.9222452 | -1.633224 | 0.8616631
Co3O4-5-c | -1.825592 | 0.1007423 | 0.3605878 | 0.6206299 | 0.420436 | -0.7815895 | -0.5889474 | Co3O4-4-d | -1.153632 | 0.5318079 | 0.5510404 | 0.530421 | 0.3102159 | -0.6413203 | -0.5889474 | CuO-5-c | -1.394334 | 4.170804 | -0.5515798 | -0.1210876 | -0.9222452 | -1.633224 | 0.8616631
α-MnO2-2-a | -1.013223 | 0.1107671 | -2.025081 | 4.218962 | 1.702997 | 0.1501985 | -0.3488464 | CuO-3-a | -1.143603 | 0.08069275 | -0.431294 | -0.5420624 | 0.3502959 | -1.042089 | 2.23224 | CuO-5-d | -1.394334 | 4.170804 | -0.5515798 | -0.1210876 | -0.9222452 | -1.633224 | 0.8616631
α-MnO2-2-b | -1.013223 | 0.1107671 | -2.025081 | 4.218962 | 1.702997 | 0.1501985 | -0.3488464 | CuO-3-b | -1.143603 | 0.08069275 | -0.431294 | -0.5420624 | 0.3502959 | -1.042089 | 2.23224
α-MnO2-2-c | -1.013223 | 0.1107671 | -2.025081 | 4.218962 | 1.702997 | 0.1501985 | -0.3488464 | CuO-3-c | -1.143603 | 0.08069275 | -0.431294 | -0.5420624 | 0.3502959 | -1.042089 | 2.23224
α-MnO2-2-d | -1.013223 | 0.1107671 | -2.025081 | 4.218962 | 1.702997 | 0.1501985 | -0.3488464 | CuO-3-d | -1.143603 | 0.08069275 | -0.431294 | -0.5420624 | 0.3502959 | -1.042089 | 2.23224
α-MnO2-3-a | -1.45451 | 0.1007423 | -2.055153 | 3.948335 | 3.917419 | -0.3808204 | -0.1087453 | TiO2-r-2-a | 0.3808413 | -0.6511163 | 0.2302782 | -0.3917142 | -0.671745 | 0.02996782 | -0.2688127
α-MnO2-3-b | -1.45451 | 0.1007423 | -2.055153 | 3.948335 | 3.917419 | -0.3808204 | -0.1087453 | TiO2-r-2-b | 0.3808413 | -0.6511163 | 0.2302782 | -0.3917142 | -0.671745 | 0.02996782 | -0.2688127
α-MnO2-3-c | -1.45451 | 0.1007423 | -2.055153 | 3.948335 | 3.917419 | -0.3808204 | -0.1087453 | TiO2-r-2-c | 0.3808413 | -0.6511163 | 0.2302782 | -0.3917142 | -0.671745 | 0.02996782 | -0.2688127
α-MnO2-3-d | -1.45451 | 0.1007423 | -2.055153 | 3.948335 | 3.917419 | -0.3808204 | -0.1087453 | TiO2-r-2-d | 0.3808413 | -0.6511163 | 0.2302782 | -0.3917142 | -0.671745 | 0.02996782 | -0.2688127
Eu2O3-1-a | 0.04987636 | 2.747285 | -1.10289 | 1.452556 | -0.4312648 | -0.06020521 | 0.1813768 | γ-Al2O3-1-a | 0.7218355 | -0.6009924 | 0.8216836 | -0.6422944 | -0.641685 | 1.412621 | -0.2688127
Eu2O3-1-b | 0.04987636 | 2.747285 | -1.10289 | 1.452556 | -0.4312648 | -0.06020521 | 0.1813768 | γ-Al2O3-1-b | 0.7218355 | -0.6009924 | 0.8216836 | -0.6422944 | -0.641685 | 1.412621 | -0.2688127
Eu2O3-1-c | 0.04987636 | 2.747285 | -1.10289 | 1.452556 | -0.4312648 | -0.06020521 | 0.1813768 | γ-Al2O3-1-c | 0.7218355 | -0.6009924 | 0.8216836 | -0.6422944 | -0.641685 | 1.412621 | -0.2688127
Eu2O3-1-d | 0.04987636 | 2.747285 | -1.10289 | 1.452556 | -0.4312648 | -0.06020521 | 0.1813768 | γ-Al2O3-1-d | 0.7218355 | -0.6009924 | 0.8216836 | -0.6422944 | -0.641685 | 1.412621 | -0.2688127
Eu2O3-2-a | 0.3206658 | 1.183419 | -1.714343 | 1.492649 | 0.2500958 | -0.6012434 | -0.3088295 | γ-Al2O3-2-a | 0.4911629 | -0.3102737 | 0.1801591 | -0.5420624 | -0.8420852 | 1.42264 | -0.4288801
Eu2O3-2-b | 0.3206658 | 1.183419 | -1.714343 | 1.492649 | 0.2500958 | -0.6012434 | -0.3088295 | γ-Al2O3-2-b | 0.4911629 | -0.3102737 | 0.1801591 | -0.5420624 | -0.8420852 | 1.42264 | -0.4288801
Eu2O3-2-c | 0.3206658 | 1.183419 | -1.714343 | 1.492649 | 0.2500958 | -0.6012434 | -0.3088295 | γ-Al2O3-2-c | 0.4911629 | -0.3102737 | 0.1801591 | -0.5420624 | -0.8420852 | 1.42264 | -0.4288801
CuO-1-a | -1.685182 | 0.571907 | -0.2107699 | -0.6422944 | -0.8220451 | -1.603166 | 0.6615789 | γ-Al2O3-2-d | 0.4911629 | -0.3102737 | 0.1801591 | -0.5420624 | -0.8420852 | 1.42264 | -0.4288801
CuO-1-b | -1.685182 | 0.571907 | -0.2107699 | -0.6422944 | -0.8220451 | -1.603166 | 0.6615789 | Y2O3-a | 0.6516308 | -0.390472 | -0.8021753 | -0.5320391 | -0.681765 | 1.572929 | -0.5089137
CuO-1-c | -1.685182 | 0.571907 | -0.2107699 | -0.6422944 | -0.8220451 | -1.603166 | 0.6615789 | Y2O3-b | 0.6516308 | -0.390472 | -0.8021753 | -0.5320391 | -0.681765 | 1.572929 | -0.5089137
CuO-1-d | -1.685182 | 0.571907 | -0.2107699 | -0.6422944 | -0.8220451 | -1.603166 | 0.6615789 | Y2O3-c | 0.6516308 | -0.390472 | -0.8021753 | -0.5320391 | -0.681765 | 1.572929 | -0.5089137
CuO-2-a | -1.564831 | 0.3313123 | -0.9625565 | -0.6022016 | -0.5515049 | -0.7415126 | 3.192644 | Y2O3-d | 0.6516308 | -0.390472 | -0.8021753 | -0.5320391 | -0.681765 | 1.572929 | -0.5089137
CuO-2-b | -1.564831 | 0.3313123 | -0.9625565 | -0.6022016 | -0.5515049 | -0.7415126 | 3.192644 | ZnO-1-a | -1.835621 | -0.711265 | -2.436058 | -0.3516214 | 3.676939 | -0.140359 | 2.432324
CuO-2-c | -1.564831 | 0.3313123 | -0.9625565 | -0.6022016 | -0.5515049 | -0.7415126 | 3.192644 | ZnO-1-b | -1.835621 | -0.711265 | -2.436058 | -0.3516214 | 3.676939 | -0.140359 | 2.432324
CuO-2-d | -1.564831 | 0.3313123 | -0.9625565 | -0.6022016 | -0.5515049 | -0.7415126 | 3.192644 | ZnO-1-c | -1.835621 | -0.711265 | -2.436058 | -0.3516214 | 3.676939 | -0.140359 | 2.432324
CuO-4-a | -1.695211 | 0.3714114 | -0.2107699 | -0.5119927 | 0.3703359 | -1.062128 | 2.112189 | ZnO-1-d | -1.835621 | -0.711265 | -2.436058 | -0.3516214 | 3.676939 | -0.140359 | 2.432324
CuO-4-b | -1.695211 | 0.3714114 | -0.2107699 | -0.5119927 | 0.3703359 | -1.062128 | 2.112189 | SnO2-a | 0.6014846 | -0.801488 | 0.6011595 | -0.5420624 | 1.081757 | -1.052109 | -0.5489306
CuO-4-c | -1.695211 | 0.3714114 | -0.2107699 | -0.5119927 | 0.3703359 | -1.062128 | 2.112189 | SnO2-b | 0.6014846 | -0.801488 | 0.6011595 | -0.5420624 | 1.081757 | -1.052109 | -0.5489306
CuO-4-d | -1.695211 | 0.3714114 | -0.2107699 | -0.5119927 | 0.3703359 | -1.062128 | 2.112189 | SnO2-c | 0.6014846 | -0.801488 | 0.6011595 | -0.5420624 | 1.081757 | -1.052109 | -0.5489306
Fe2O3-1-a | 0.6315723 | -0.6410915 | -0.1907223 | -0.4819231 | -0.7619251 | -0.4910319 | -0.5889474 | SnO2-d | 0.6014846 | -0.801488 | 0.6011595 | -0.5420624 | 1.081757 | -1.052109 | -0.5489306
Fe2O3-1-b | 0.6315723 | -0.6511163 | -0.1706746 | -0.5119927 | -0.7619251 | -0.4910319 | -0.5889474
Fe2O3-1-c | 0.6416015 | -0.6711659 | -0.150627 | -0.5420624 | -0.7619251 | -0.4910319 | -0.5889474
Fe2O3-1-d | 0.6516308 | -0.6811906 | -0.1205555 | -0.572132 | -0.7619251 | -0.4910319 | -0.5889474
Fe2O3-2-a | 0.6516308 | -0.7012402 | -0.1005079 | -0.6022016 | -0.8821652 | -0.7214741 | -0.5889474
Fe2O3-2-b | 0.6516308 | -0.7012402 | -0.1005079 | -0.6022016 | -0.8821652 | -0.7214741 | -0.5889474
Fe2O3-2-c | 0.6516308 | -0.7012402 | -0.1005079 | -0.6022016 | -0.8821652 | -0.7214741 | -0.5889474
Fe2O3-2-d | 0.6516308 | -0.7012402 | -0.1005079 | -0.6022016 | -0.8821652 | -0.7214741 | -0.5889474
Fe2O3-3-a | 0.3507536 | -0.7613889 | 0.13004 | -0.331575 | 0.1398757 | -0.2405513 | -0.5489306
Fe2O3-3-b | 0.3507536 | -0.7613889 | 0.13004 | -0.331575 | 0.1398757 | -0.2405513 | -0.5489306
Fe2O3-3-c | 0.3507536 | -0.7613889 | 0.13004 | -0.331575 | 0.1398757 | -0.2405513 | -0.5489306
Fe2O3-3-d | 0.3507536 | -0.7613889 | 0.13004 | -0.331575 | 0.1398757 | -0.2405513 | -0.5489306
La2O3-a | 1.393795 | 1.544311 | 1.643637 | -0.622248 | -0.4713448 | 0.3004869 | -0.06872848
La2O3-b | 1.393795 | 1.544311 | 1.643637 | -0.622248 | -0.4713448 | 0.3004869 | -0.06872848
La2O3-c | 1.393795 | 1.544311 | 1.643637 | -0.622248 | -0.4713448 | 0.3004869 | -0.06872848
La2O3-d | 1.393795 | 1.544311 | 1.643637 | -0.622248 | -0.4713448 | 0.3004869 | -0.06872848
TiO2-a-1-a | 0.7619524 | -0.2200507 | 0.4407784 | -0.5420624 | -0.2809647 | -0.1804359 | -0.4288801
TiO2-r-1-b | 0.7619524 | -0.2200507 | 0.4407784 | -0.5420624 | -0.2809647 | -0.1804359 | -0.4288801
TiO2-r-1-c | 0.7619524 | -0.2200507 | 0.4407784 | -0.5420624 | -0.2809647 | -0.1804359 | -0.4288801
TiO2-r-1-d | 0.7619524 | -0.2200507 | 0.4407784 | -0.5420624 | -0.2809647 | -0.1804359 | -0.4288801
TiO2-a-1-a | 0.4711044 | -0.2801994 | 0.460826 | -0.3917142 | -0.3711447 | 0.3606023 | -0.4288801
TiO2-a-1-b | 0.4711044 | -0.2801994 | 0.460826 | -0.3917142 | -0.3711447 | 0.3606023 | -0.4288801
TiO2-a-1-c | 0.4711044 | -0.2801994 | 0.460826 | -0.3917142 | -0.3711447 | 0.3606023 | -0.4288801
TiO2-a-1-d | 0.4711044 | -0.2801994 | 0.460826 | -0.3917142 | -0.3711447 | 0.3606023 | -0.4288801
TiO2-a-2-a | 0.8522156 | -0.3102737 | -0.1406032 | -0.2614125 | 0.009615614 | 0.4006792 | -0.4688969
TiO2-a-2-b | 0.8522156 | -0.3102737 | -0.1406032 | -0.2614125 | 0.009615614 | 0.4006792 | -0.4688969
TiO2-a-2-c | 0.8522156 | -0.3102737 | -0.1406032 | -0.2614125 | 0.009615614 | 0.4006792 | -0.4688969
TiO2-a-2-d | 0.8522156 | -0.3102737 | -0.1406032 | -0.2614125 | 0.009615614 | 0.4006792 | -0.4688969
TiO2-a-2-a | 0.7719817 | -0.4907198 | 0.5911357 | -0.6422944 | -1.222846 | -1.452878 | -0.5089137
TiO2-a-2-b | 0.7719817 | -0.4907198 | 0.5911357 | -0.6422944 | -1.222846 | -1.452878 | -0.5089137
TiO2-a-2-c | 0.7719817 | -0.4907198 | 0.5911357 | -0.6422944 | -1.222846 | -1.452878 | -0.5089137
TiO2-a-2-d | 0.7719817 | -0.4907198 | 0.5911357 | -0.6422944 | -1.222846 | -1.452878 | -0.5089137
α-Al2O3-a | 0.9023618 | -0.2200507 | -0.4814131 | -0.1010411 | -0.5815649 | 1.29239 | 0.1413599
α-Al2O3-b | 0.9023618 | -0.2200507 | -0.4814131 | -0.1010411 | -0.5815649 | 1.29239 | 0.1413599
α-Al2O3-c | 0.9023618 | -0.2200507 | -0.4814131 | -0.1010411 | -0.5815649 | 1.29239 | 0.1413599
α-Al2O3-d | 0.9023618 | -0.2200507 | -0.4814131 | -0.1010411 | -0.5815649 | 1.29239 | 0.1413599
Dy2O3-a | -0.1908254 | -0.2601498 | -0.321032 | -0.5420624 | 0.3603159 | 0.971775 | -0.5489306
Dy2O3-b | -0.1908254 | -0.2601498 | -0.321032 | -0.5420624 | 0.3603159 | 0.971775 | -0.5489306
Dy2O3-c | -0.1908254 | -0.2601498 | -0.321032 | -0.5420624 | 0.3603159 | 0.971775 | -0.5489306
Dy2O3-d | -0.1908254 | -0.2601498 | -0.321032 | -0.5420624 | 0.3603159 | 0.971775 | -0.5489306
NiO-1-a | 0.5212506 | -0.6110172 | 0.9319456 | 0.3900961 | -0.1406845 | 0.9817943 | -0.5489306
NiO-1-b | 0.5212506 | -0.6110172 | 0.9319456 | 0.3900961 | -0.1406845 | 0.9817943 | -0.5489306
NiO-1-c | 0.5212506 | -0.6110172 | 0.9319456 | 0.3900961 | -0.1406845 | 0.9817943 | -0.5489306
NiO-1-d | 0.5212506 | -0.6110172 | 0.9319456 | 0.3900961 | -0.1406845 | 0.9817943 | -0.5489306
NiO-2-a | 0.2604904 | -0.5909676 | 0.5911357 | 0.08939984 | -0.04048443 | 1.061948 | -0.5489306
NiO-2-b | 0.2604904 | -0.5909676 | 0.5911357 | 0.08939984 | -0.04048443 | 1.061948 | -0.5489306
NiO-2-c | 0.2604904 | -0.5909676 | 0.5911357 | 0.08939984 | -0.04048443 | 1.061948 | -0.5489306
NiO-2-d | 0.2604904 | -0.5909676 | 0.5911357 | 0.08939984 | -0.04048443 | 1.061948 | -0.5489306
In2O3-1-a | 0.7218355 | -0.6310667 | 0.9219218 | -0.5621088 | -0.7919851 | 1.673121 | -0.5089137
In2O3-1-b | 0.7218355 | -0.6310667 | 0.9219218 | -0.5621088 | -0.7919851 | 1.673121 | -0.5089137
In2O3-1-c | 0.7218355 | -0.6310667 | 0.9219218 | -0.5621088 | -0.7919851 | 1.673121 | -0.5089137
In2O3-1-d | 0.7218355 | -0.6310667 | 0.9219218 | -0.5621088 | -0.7919851 | 1.673121 | -0.5089137
In2O3-2-a | 0.7820109 | -0.6210419 | 0.460826 | -0.5119927 | -0.8420852 | 1.723217 | -0.2287958
In2O3-2-b | 0.7820109 | -0.6210419 | 0.460826 | -0.5119927 | -0.8420852 | 1.723217 | -0.2287958
In2O3-2-c | 0.7820109 | -0.6210419 | 0.460826 | -0.5119927 | -0.8420852 | 1.723217 | -0.2287958
In2O3-2-d | 0.7820109 | -0.6210419 | 0.460826 | -0.5119927 | -0.8420852 | 1.723217 | -0.2287958
Tm2O3-a | 0.9926249 | 0.9327992 | 0.9018742 | -0.7926426 | 0.3703359 | -0.4108781 | -0.5889474
Tm2O3-b | 0.9926249 | 0.9327992 | 0.9018742 | -0.7926426 | 0.3703359 | -0.4108781 | -0.5889474
Tm2O3-c | 0.9926249 | 0.9327992 | 0.9018742 | -0.7926426 | 0.3703359 | -0.4108781 | -0.5889474
Tm2O3-d | 0.9926249 | 0.9327992 | 0.9018742 | -0.7926426 | 0.3703359 | -0.4108781 | -0.5889474
Tb2O3-a | 1.84511 | -0.3804472 | 1.483256 | -0.7725962 | -0.1907846 | -0.8216664 | -0.5489306
Tb2O3-b | 1.84511 | -0.3804472 | 1.483256 | -0.7725962 | -0.1907846 | -0.8216664 | -0.5489306
Tb2O3-c | 1.84511 | -0.3804472 | 1.483256 | -0.7725962 | -0.1907846 | -0.8216664 | -0.5489306
Tb2O3-d | 1.84511 | -0.3804472 | 1.483256 | -0.7725962 | -0.1907846 | -0.8216664 | -0.5489306
Bi2O3-a | 0.8321571 | -0.7513641 | 0.09996851 | -0.01083226 | 0.6809562 | 0.5309291 | -0.5489306
Bi2O3-b | 0.8321571 | -0.7513641 | 0.09996851 | -0.01083226 | 0.6809562 | 0.5309291 | -0.5489306
Bi2O3-c | 0.8321571 | -0.7513641 | 0.09996851 | -0.01083226 | 0.6809562 | 0.5309291 | -0.5489306
Bi2O3-d | 0.8321571 | -0.7513641 | 0.09996851 | -0.01083226 | 0.6809562 | 0.5309291 | -0.5489306
Sm2O3-a | 0.3808413 | -0.5608933 | 0.5309928 | -0.7024337 | -0.3511047 | -0.5511473 | -0.5089137
Sm2O3-b | 0.3808413 | -0.5608933 | 0.5309928 | -0.7024337 | -0.3511047 | -0.5511473 | -0.5089137
Sm2O3-c | 0.3808413 | -0.5608933 | 0.5309928 | -0.7024337 | -0.3511047 | -0.5511473 | -0.5089137
Sm2O3-d | 0.3808413 | -0.5608933 | 0.5309928 | -0.7024337 | -0.3511047 | -0.5511473 | -0.5089137
Yb2O3-a | 0.66166 | 0.1007423 | -0.4212702 | -0.03087868 | 0.3402759 | 0.9617558 | -0.5489306
Yb2O3-b | 0.66166 | 0.1007423 | -0.4212702 | -0.03087868 | 0.3402759 | 0.9617558 | -0.5489306
Yb2O3-c | 0.66166 | 0.1007423 | -0.4212702 | -0.03087868 | 0.3402759 | 0.9617558 | -0.5489306
Yb2O3-d | 0.66166 | 0.1007423 | -0.4212702 | -0.03087868 | 0.3402759 | 0.9617558 | -0.5489306
MgO-a | 0.6817185 | -0.7613889 | 1.503303 | 0.3600265 | 1.953497 | -0.06020521 | 1.621983
MgO-b | 0.6817185 | -0.7613889 | 1.503303 | 0.3600265 | 1.953497 | -0.06020521 | 1.621983
MgO-c | 0.6817185 | -0.7613889 | 1.503303 | 0.3600265 | 1.953497 | -0.06020521 | 1.621983
MgO-d | 0.6817185 | -0.7613889 | 1.503303 | 0.3600265 | 1.953497 | -0.06020521 | 1.621983
MoO3-a | 0.9825957 | -0.6511163 | -0.4513416 | -0.2614125 | -0.671745 | -1.953839 | 2.392307
MoO3-b | 0.9825957 | -0.6511163 | -0.4513416 | -0.2614125 | -0.671745 | -1.953839 | 2.392307
MoO3-c | 0.9825957 | -0.6511163 | -0.4513416 | -0.2614125 | -0.671745 | -1.953839 | 2.392307
MoO3-d | 0.9825957 | -0.6511163 | -0.4513416 | -0.2614125 | -0.671745 | -1.953839 | 2.392307
Sb2O3-a | 0.912391 | -0.5308189 | 1.142446 | -0.4718999 | 0.8713364 | -0.7114549 | 0.1413599
Sb2O3-b | 0.912391 | -0.5308189 | 1.142446 | -0.4718999 | 0.8713364 | -0.7114549 | 0.1413599
Sb2O3-c | 0.912391 | -0.5308189 | 1.142446 | -0.4718999 | 0.8713364 | -0.7114549 | 0.1413599
Sb2O3-d | 0.912391 | -0.5308189 | 1.142446 | -0.4718999 | 0.8713364 | -0.7114549 | 0.1413599
ZnO-2-a | -1.614978 | -0.8115128 | -2.405987 | -0.2012732 | 0.7811563 | 0.4207176 | 2.352291
ZnO-2-b | -1.614978 | -0.8115128 | -2.405987 | -0.2012732 | 0.7811563 | 0.4207176 | 2.352291
ZnO-2-c | -1.614978 | -0.8115128 | -2.405987 | -0.2012732 | 0.7811563 | 0.4207176 | 2.352291
ZnO-2-d | -1.614978 | -0.8115128 | -2.405987 | -0.2012732 | 0.7811563 | 0.4207176 | 2.352291
ZnO-3-a | -1.284013 | -0.6711659 | -2.41601 | -0.4919463 | -0.7619251 | 0.5209099 | 2.112189
ZnO-3-b | -1.284013 | -0.6711659 | -2.41601 | -0.4919463 | -0.7619251 | 0.5209099 | 2.112189
ZnO-3-c | -1.284013 | -0.6711659 | -2.41601 | -0.4919463 | -0.7619251 | 0.5209099 | 2.112189
ZnO-3-d | -1.284013 | -0.6711659 | -2.41601 | -0.4919463 | -0.7619251 | 0.5209099 | 2.112189
Gd2O3-a | 0.952508 | 0.2611388 | 0.5410166 | -0.3015053 | -0.4813648 | -0.270609 | -0.4688969
Gd2O3-b | 0.952508 | 0.2611388 | 0.5410166 | -0.3015053 | -0.4813648 | -0.270609 | -0.4688969
Gd2O3-c | 0.952508 | 0.2611388 | 0.5410166 | -0.3015053 | -0.4813648 | -0.270609 | -0.4688969
α-MnO2-1-a | -1.263954 | 0.03056884 | -0.0002696992 | 0.07937663 | -0.5815649 | 0.09008317 | -0.3088295
α-MnO2-1-b | -1.263954 | 0.03056884 | -0.0002696992 | 0.07937663 | -0.5815649 | 0.09008317 | -0.3088295
α-MnO2-1-c | -1.263954 | 0.03056884 | -0.0002696992 | 0.07937663 | -0.5815649 | 0.09008317 | -0.3088295
α-MnO2-1-d | -1.263954 | 0.03056884 | -0.0002696992 | 0.07937663 | -0.5815649 | 0.09008317 | -0.3088295
Co3O4-2-a | -2.016147 | -0.7212898 | 0.2603496 | 0.3399801 | -0.04048443 | -0.9619355 | -0.5889474
Co3O4-2-b | -2.016147 | -0.7212898 | 0.2603496 | 0.3399801 | -0.04048443 | -0.9619355 | -0.5889474
Co3O4-2-c | -2.016147 | -0.7212898 | 0.2603496 | 0.3399801 | -0.04048443 | -0.9619355 | -0.5889474
Fe2O3-4-a | 0.5413091 | -0.2300755 | 0.0498494 | -0.4318071 | 0.02965563 | -0.2906474 | -0.188779
Fe2O3-4-b | 0.5413091 | -0.2300755 | 0.0498494 | -0.4318071 | 0.02965563 | -0.2906474 | -0.188779
Fe2O3-4-c | 0.5413091 | -0.2300755 | 0.0498494 | -0.4318071 | 0.02965563 | -0.2906474 | -0.188779
Fe2O3-4-d | 0.5413091 | -0.2300755 | 0.0498494 | -0.4318071 | 0.02965563 | -0.2906474 | -0.188779