## SI Table1
activity | formula | coating | reference
peroxidase | CoFe2O4 | naked | https://doi.org/10.1039/C4RA15675G
peroxidase | CoFe2O4 | naked | https://doi.org/10.1039/C1CC14300J
peroxidase | MnFe2O4 | naked | https://doi.org/10.1039/C5DT01585E
peroxidase | MnFe2O4 | naked | https://doi.org/10.1016/j.colsurfa.2011.08.008
peroxidase | MgFe2O4 | naked | https://doi.org/10.1016/j.bios.2014.07.048
peroxidase | NiFe2O4 | naked | https://doi.org/10.1016/j.bios.2014.07.048
peroxidase | ZnFe2O4 | naked | https://doi.org/10.1039/C5NJ02547H
peroxidase | ZnFe2O4 | naked | https://doi.org/10.1021/ac300939z
peroxidase | NiCo2O4 | naked | https://doi.org/10.1016/j.aca.2016.11.035
peroxidase | CdCo2O4 | naked | https://doi.org/10.1007/s00604-020-04298-4
peroxidase | CuWO4 | naked | https://doi.org/10.1016/j.snb.2017.06.175
peroxidase | FeWO4 | naked | https://doi.org/10.1021/ie504114v
peroxidase | Co2V2O7 | naked | https://doi.org/10.1021/acsabm.9b01107
peroxidase | FeVO4 | naked | https://doi.org/10.1016/j.snb.2016.04.041
peroxidase | AgVO3 | naked | https://doi.org/10.1007/s00604-017-2562-z
peroxidase | AgVO3 | naked | https://doi.org/10.1002/jccs.201700031
peroxidase | CoMoO4 | naked | https://doi.org/10.1007/s00604-020-04376-7
peroxidase | AgVO3 | naked | https://doi.org/10.1007/s00604-015-1670-x
peroxidase | CuMnO2 | naked | https://doi.org/10.1016/j.snb.2018.09.120
peroxidase | Cu0.89Zn0.11O | naked | https://doi.org/10.1021/acsami.6b05354
peroxidase | Fe2(MoO4)3 | naked | https://doi.org/10.1007/s00604-016-1955-8
peroxidase | (CeO2)0.10/CoO | naked | https://doi.org/10.1021/acssuschemeng.0c06920
peroxidase | CoO/CeO2 | naked | https://doi.org/10.1016/j.apmt.2019.03.009
peroxidase | Co3O4/CeO2 | naked | https://doi.org/10.1016/j.snb.2019.01.068
peroxidase | Fe3O4@CeO2 | naked | https://doi.org/10.1016/j.jtice.2017.12.011
peroxidase | Pd/CeO2 | naked | https://doi.org/10.1007/s10853-018-2657-x
peroxidase | Ce-Fe3O4 | naked | https://doi.org/10.1039/C7AY00750G
peroxidase | Fe3O4-MnO2 | naked | https://doi.org/10.1016/j.procbio.2019.05.014
peroxidase | Pt-WO2.72 | naked | https://doi.org/10.1007/s00216-019-02268-1
peroxidase | Fe3O4 | naked | https://doi.org/10.1039/C7AY00750G
peroxidase | Fe3O4 | naked | https://doi.org/10.1002/chem.201001789
peroxidase | Fe3O4 | naked | https://doi.org/10.1016/j.procbio.2019.05.014
peroxidase | MnO2 | naked | https://doi.org/10.1016/j.procbio.2019.05.014
peroxidase | CuO | naked | https://doi.org/10.1021/acsami.6b05354
peroxidase | GeO2 | naked | https://doi.org/10.1002/adfm.202001933
peroxidase | MoO2 | naked | https://doi.org/10.1016/j.saa.2019.117412
peroxidase | WO3 | naked | https://doi.org/10.1016/j.talanta.2019.06.003
peroxidase | WO2.92 | naked | https://doi.org/10.1016/j.aca.2017.09.011
peroxidase | W18O49 | naked | https://doi.org/10.1007/s11051-018-4271-x
peroxidase | Au | naked | https://doi.org/10.1166/jnn.2018.13977
peroxidase | Fe2O3 | naked | https://doi.org/10.1039/C8TB01132J
peroxidase | Fe2O3 | naked | https://doi.org/10.1039/C9TB00989B
peroxidase | Fe2O3 | naked | https://doi.org/10.1039/C1CY00124H
peroxidase | Fe3O4 | naked | https://doi.org/10.1038/nnano.2007.260
peroxidase | Fe3O4 | naked | https://doi.org/10.1016/j.colsurfb.2017.02.004
peroxidase | Fe3O4 | naked | https://doi.org/10.1021/acs.analchem.9b04116
peroxidase | Fe3O4 | naked | https://doi.org/10.1021/jacs.7b00601
peroxidase | Fe3O4 | naked | https://doi.org/10.1021/am405009f
peroxidase | Co3O4 | naked | https://doi.org/10.1021/am405009f
peroxidase | NiO | naked | https://doi.org/10.1039/C4TB00968A
peroxidase | Co3O4 | naked | https://doi.org/10.1016/j.snb.2019.01.068
peroxidase | CeO2 | naked | https://doi.org/10.1016/j.snb.2019.01.068
peroxidase | Co3O4 | naked | https://doi.org/10.1039/C6NR00860G
peroxidase | Co3O4 | naked | https://doi.org/10.1016/j.apsusc.2016.12.067
peroxidase | Co3O4 | naked | https://doi.org/10.1039/C2CC17013B
peroxidase | Co3O4 | naked | https://doi.org/10.1021/ie403554v
peroxidase | Co3O4 | naked | https://doi.org/10.1039/C8NR06162A
peroxidase | Co3O4 | naked | https://doi.org/10.1016/j.bios.2020.112342
peroxidase | Co3O4 | naked | https://doi.org/10.1039/C1JM14253D
peroxidase | CeO2 | naked | https://doi.org/10.1039/C9NJ05955E
peroxidase | CeO2 | naked | https://doi.org/10.1038/srep35344
peroxidase | CeO2 | naked | https://doi.org/10.1039/C2AY25511A
peroxidase | CeO2 | naked | https://doi.org/10.1016/j.snb.2016.08.094
peroxidase | CeO2 | naked | https://doi.org/10.1016/j.snb.2016.09.049
peroxidase | CeO2 | naked | https://doi.org/10.1016/j.msec.2015.10.046
peroxidase | CeO2 | naked | https://doi.org/10.1016/j.jtice.2017.12.011
peroxidase | Fe3O4 | naked | https://doi.org/10.1016/j.jtice.2017.12.011
peroxidase | CeO2 | naked | https://doi.org/10.1039/C8NJ00097B
peroxidase | CeO2 | naked | https://doi.org/10.1016/j.biomaterials.2015.04.039
peroxidase | CuO | naked | https://doi.org/10.1039/C2AN35072F
peroxidase | CuO | naked | https://doi.org/10.1002/cjoc.201300683
peroxidase | CuO | naked | https://doi.org/10.1002/cctc.201100064
peroxidase | MnO2 | naked | https://doi.org/10.1016/j.snb.2017.06.096
peroxidase | MnO2 | naked | https://doi.org/10.1002/adfm.201800018
peroxidase | Pd | naked | https://doi.org/10.1007/s10853-018-2657-x
peroxidase | CeO2 | naked | https://doi.org/10.1007/s10853-018-2657-x
peroxidase | V2O5 | naked | https://doi.org/10.1002/adfm.201001302
peroxidase | VO | naked | https://doi.org/10.1016/j.microc.2019.104352
peroxidase | VO2 | naked | https://doi.org/10.1039/C5RA11014A
peroxidase | VO2 | naked | https://doi.org/10.1039/C3TA15051H
peroxidase | UO2 | naked | https://doi.org/10.1007/s00604-019-3624-1
peroxidase | Ir | naked | https://doi.org/10.1039/D0RA05342B
peroxidase | Fe3O4 | naked | https://doi.org/10.3390/nano10020313
peroxidase | Cu2O | naked | https://doi.org/10.1039/D0TB03005H
peroxidase | Cu2O | naked | https://doi.org/10.1016/j.talanta.2020.121990
peroxidase | Au-Cu2O | naked | https://doi.org/10.1016/j.talanta.2020.121990
peroxidase | RuO2 | naked | https://doi.org/10.1021/acsami.0c07886
peroxidase | Au-CeO2 | naked | https://doi.org/10.1016/j.jcis.2017.11.064
peroxidase | ZnCo2O4 | naked | https://doi.org/10.1016/j.talanta.2020.121680
peroxidase | LaCoO3 | naked | https://doi.org/10.1039/C7NJ01177F
peroxidase | LaNiO3 | naked | https://doi.org/10.7150/thno.19257
peroxidase | CeVO4 | naked | https://doi.org/10.1039/C6TB01881E
peroxidase | Tb2(MoO4)3 | naked | https://doi.org/10.1016/j.saa.2017.06.006
peroxidase | Ni0.84Pd | naked | https://doi.org/10.1039/C6CC00194G
peroxidase | NiTe | naked | https://doi.org/10.1039/C4CC06684G
peroxidase | NiTe | naked | https://doi.org/10.1002/adhm.201500173
peroxidase | Pt | naked | https://doi.org/10.1016/j.aca.2014.10.011
peroxidase | Pt | naked | https://doi.org/10.1021/acsami.7b01616
peroxidase | Ru | naked | https://doi.org/10.1039/C7RA10370K
peroxidase | Au | poly(ethylene oxide) | https://doi.org/10.1007/s13205-017-1082-1
peroxidase | Au | trisodium citrate | https://doi.org/10.1007/s13205-017-1082-1
peroxidase | CeO2 | naked | https://doi.org/10.1039/C6NR02730J
peroxidase | CeO2 | Tetrakis(4-carboxyphenyl)porphine | https://doi.org/10.1016/j.msec.2015.10.046
peroxidase | CeO2 | Tetrakis(4-carboxyphenyl)porphine | https://doi.org/10.1016/j.snb.2016.09.049
peroxidase | Fe3O4 | Adenosine triphosphate | https://doi.org/10.1021/acs.analchem.9b04116
peroxidase | Fe3O4 | sodium citrate | https://doi.org/10.1016/j.biomaterials.2009.05.005
peroxidase | Fe3O4 | dextran | https://doi.org/10.1016/j.biomaterials.2009.05.005
peroxidase | Fe3O4 | Heparin | https://doi.org/10.1016/j.biomaterials.2009.05.005
peroxidase | Fe3O4 | Glycine | https://doi.org/10.1016/j.biomaterials.2009.05.005
peroxidase | Fe3O4 | poly(L-lysine) | https://doi.org/10.1016/j.biomaterials.2009.05.005
peroxidase | Fe3O4 | Poly(ethylenimine) | https://doi.org/10.1016/j.biomaterials.2009.05.005
peroxidase | Fe3O4 | Dopamine | https://doi.org/10.1088/1361-6463/aa5bf6
peroxidase | MnFe2O4 | Dopamine | https://doi.org/10.1088/1361-6463/aa5bf6
peroxidase | NiFe2O4 | Dopamine | https://doi.org/10.1088/1361-6463/aa5bf6
peroxidase | CuFe2O4 | Dopamine | https://doi.org/10.1088/1361-6463/aa5bf6
peroxidase | CoFe2O4 | Dopamine | https://doi.org/10.1088/1361-6463/aa5bf6
peroxidase | Ir | tannic acid | https://doi.org/10.1016/j.snb.2016.11.145
peroxidase | FeWO4 | poly(ethylene oxide) | https://doi.org/10.1002/smll.202003496
peroxidase | Fe2O3 | Dopamine | https://doi.org/10.1021/acsanm.0c02807
oxidase | CeO2 | naked | https://doi.org/10.1039/C6NR02730J
oxidase | Mn3O4 | naked | https://doi.org/10.1039/C5AY01732G
oxidase | MnO2 | naked | https://doi.org/10.1016/j.jcis.2019.01.061
oxidase | Fe3O4 | naked | https://doi.org/10.1016/j.jcis.2019.01.061
oxidase | Mn2Fe2O5 | naked | https://doi.org/10.1016/j.jcis.2019.01.061
oxidase | CeO2 | naked | https://doi.org/10.1039/D0NR04177G
oxidase | CeO2 | naked | https://doi.org/10.1016/j.cej.2017.08.026
oxidase | Co3O4 | naked | https://doi.org/10.1021/jf500950p
oxidase | NiO | naked | https://doi.org/10.1039/C8CC07062H
oxidase | CuCo2O4 | naked | https://doi.org/10.1016/j.colsurfb.2019.110764
oxidase | MnCo2O4 | naked | https://doi.org/10.1016/j.snb.2018.04.150
oxidase | NiCo2O4 | naked | https://doi.org/10.1016/j.aca.2016.11.035
oxidase | Co3O4 | naked | https://doi.org/10.1016/j.bios.2020.112342
oxidase | MoO3 | naked | https://doi.org/10.1016/j.aca.2020.01.035
oxidase | CeO2 | poly(acrylic acid) | https://doi.org/10.1002/anie.200805279
oxidase | CeO2 | dextran | https://doi.org/10.1002/anie.200805279
oxidase | MnO2 | Poly(glycidyl methacrylate) | https://doi.org/10.1039/C9NJ03527C
catalase | Co3O4 | naked | https://doi.org/10.1016/j.molcata.2013.05.016
catalase | Mn3O4 | naked | https://doi.org/10.1002/chem.201800770
catalase | RuO2 | naked | https://doi.org/10.1021/acsami.0c07886
peroxidase | Rh | naked | https://doi.org/10.1007/s00604-017-2582-8
peroxidase | MoS2 | naked | https://doi.org/10.1039/C7TB02676E
peroxidase | MoS2 | cysteine | https://doi.org/10.1039/C7TB02676E
peroxidase | MoS2 | naked | https://doi.org/10.1039/C7NJ00899F
peroxidase | MoS2 | poly(ethylene oxide) | https://doi.org/10.1039/C7NJ00899F
peroxidase | Co9S8 | naked | https://doi.org/10.1016/j.snb.2017.11.057
peroxidase | Mo0.1CeO2 | naked | https://doi.org/10.1039/C7AY02459B
peroxidase | CeO2 | naked | https://doi.org/10.1039/C7AY02459B
peroxidase | CuO/Pt | poly(N-Vinylpyrrolidone) | https://doi.org/10.1016/j.apsusc.2019.03.337
peroxidase | Cu | naked | https://doi.org/10.1016/j.aca.2012.11.056
peroxidase | Cu | naked | https://doi.org/10.1021/acsami.0c07886
peroxidase | Cu(OH)2 | naked | https://doi.org/10.1039/C6TB01233G
peroxidase | Pt | naked | https://doi.org/10.1016/j.snb.2017.07.108
peroxidase | V2O5 | naked | https://doi.org/10.3390/s16040584
peroxidase | Os | trisodium citrate | https://doi.org/10.1039/D0TA09247A
peroxidase | Cu-CuFe2O4 | naked | https://doi.org/10.1039/D0DT02395G
peroxidase | Ru/C | naked | https://doi.org/10.1039/D0CC04101G
peroxidase | Ru/C | naked | https://doi.org/10.1039/D0CC04101G
peroxidase | Ru | poly(N-Vinylpyrrolidone) | https://doi.org/10.1007/s11434-016-1193-9
peroxidase | Pd | poly(N-Vinylpyrrolidone) | https://doi.org/10.1007/s11434-016-1193-9
peroxidase | Au | sodium citrate | https://doi.org/10.1007/s00604-021-04942-7
peroxidase | Pt | Poly(ethylenimine) | https://doi.org/10.1021/acsomega.0c00147
peroxidase | MoS2 | poly(N-Vinylpyrrolidone) | https://doi.org/10.1039/C6RA18050G
peroxidase | Fe/CeO2 | naked | https://doi.org/10.1039/C6TB00422A
peroxidase | TiO2 | naked | https://doi.org/10.1002/anie.202106750
peroxidase | TiO2/TiN | naked | https://doi.org/10.1002/anie.202106750
peroxidase | TiN | naked | https://doi.org/10.1002/anie.202106750
peroxidase | CuO | naked | https://doi.org/10.1021/acsanm.8b00153
peroxidase | Cu-Fe4(Fe(CN)6)3 | poly(ethylene oxide) | https://doi.org/10.1007/s00216-021-03347-y
peroxidase | Ir | poly(N-Vinylpyrrolidone) | https://doi.org/10.1021/acsami.5b01271
peroxidase | Pt | apoferritin | https://doi.org/10.1016/j.biomaterials.2010.11.004
peroxidase | RuO2 | naked | https://doi.org/10.1002/chem.201200643
peroxidase | Mn3O4 | naked | https://doi.org/10.1002/chem.201800770
peroxidase | Mn3O4 | naked | https://doi.org/10.1002/anie.201708573
peroxidase | MnO2 | BSA | https://doi.org/10.1039/C2AN35700C
peroxidase | Pt0.1Au | naked | https://doi.org/10.1039/C2NR31716H
peroxidase | Pt0.5Ag0.5 | naked | https://doi.org/10.1007/s12274-016-1395-0
peroxidase | Au@Pt | naked | https://doi.org/10.1039/C3RA23215H
peroxidase | Au@PtAg0.33 | naked | https://doi.org/10.1039/C3RA23215H
peroxidase | Au@PtAg0.5 | naked | https://doi.org/10.1039/C3RA23215H
peroxidase | CoFe2O4 | poly(ethylene oxide) | https://doi.org/10.1021/acsnano.1c03128
peroxidase | Ir0.2Pt0.8 | poly(N-Vinylpyrrolidone) | https://doi.org/10.1016/j.jtice.2021.03.029
peroxidase | Au@CeO2 | naked | https://doi.org/10.1016/j.jcis.2017.11.064
peroxidase | Co3O4/MoO3 | 2-methylimidazole | https://doi.org/10.1039/D0TB01337D
peroxidase | Co3O4 | naked | https://doi.org/10.1039/D0TB01337D
peroxidase | Ag3PO4 | naked | https://doi.org/10.1016/j.talanta.2018.07.073
peroxidase | Fe2O3-Fe4(Fe(CN)6)3 | naked | https://doi.org/10.1039/C0JM00174K
peroxidase | Fe2O3-Fe4(Fe(CN)6)4 | naked | https://doi.org/10.1039/C0JM00174K
peroxidase | Fe3S4 | naked | https://doi.org/10.1007/s00604-015-1690-6
peroxidase | Fe0.5Mn0.5Fe2O4 | naked | https://doi.org/10.1016/j.talanta.2011.09.026
peroxidase | FeSe | naked | https://doi.org/10.1016/j.snb.2012.07.070
peroxidase | FeS | naked | https://doi.org/10.1016/j.snb.2012.07.070
peroxidase | MnSe | naked | https://doi.org/10.1016/j.materresbull.2015.03.018
peroxidase | CuS | naked | https://doi.org/10.1016/j.talanta.2013.01.032
peroxidase | CdS | naked | https://doi.org/10.1016/j.molcata.2012.03.007
peroxidase | Au@C | naked | https://doi.org/10.1021/acsami.7b17916
peroxidase | CuInS2 | naked | https://doi.org/10.1016/j.snb.2014.12.052Â
peroxidase | WC | naked | https://doi.org/10.1016/j.bios.2013.11.040
peroxidase | Si | naked | https://doi.org/10.1039/C4CC01703J
peroxidase | CdS | naked | https://doi.org/10.1016/j.apcatb.2012.07.005
peroxidase | FeP | naked | https://doi.org/10.1016/j.jcis.2015.08.032
peroxidase | Au | b-Cyclodextrin | https://doi.org/10.1021/jacs.6b07590
oxidase | Au | b-Cyclodextrin | https://doi.org/10.1021/jacs.6b07590
peroxidase | Cu | b-Cyclodextrin | https://doi.org/10.1007/s00604-016-1915-3
peroxidase | BN | naked | https://doi.org/10.1039/C6RA14856E
peroxidase | BiOBr | naked | https://doi.org/10.1039/C3NR06533B
peroxidase | BiOCl | naked | https://doi.org/10.1039/C6QM00149A
peroxidase | BiOBr | naked | https://doi.org/10.1039/C6QM00149A
peroxidase | BiOI | naked | https://doi.org/10.1039/C6QM00149A
peroxidase | BiOI | naked | https://doi.org/10.1039/C6RA00368K
peroxidase | Co4N | naked | https://doi.org/10.1021/acsami.7b09861
peroxidase | CoOOH | naked | https://doi.org/10.1007/s00216-017-0372-0
peroxidase | Cu3(PO4)2 | BSA | https://doi.org/10.1039/C5CC00040H
peroxidase | Cu1.75Se | poly(sodium 4-styrenesulfonate) | https://doi.org/10.1039/C6AY02275H
peroxidase | Fe3(PO4)2 | naked | https://doi.org/10.1016/j.talanta.2018.01.080
peroxidase | Fe3(PO4)2(OH)2 | naked | https://doi.org/10.1039/C8NJ00324F
peroxidase | FeS | naked | https://doi.org/10.1021/am300408r
peroxidase | FeSe | naked | https://doi.org/10.1021/am300408r
oxidase | MnOOH | naked | https://doi.org/10.1016/j.jtice.2015.08.021
peroxidase | KFePW12O40 | naked | https://doi.org/10.1039/C8DT01146J
peroxidase | MoSe2 | naked | https://doi.org/10.1039/C7TB02434G
peroxidase | WSe2 | naked | https://doi.org/10.1039/C7NR03179C
peroxidase | Cu | humic acid | https://doi.org/10.1039/C5TB00684H
peroxidase | Pd | glutathione | https://doi.org/10.1039/C5AN01103E
peroxidase | Pt | BSA | https://doi.org/10.1016/j.bios.2014.11.032
peroxidase | Au0.06Ag | chitosan | https://doi.org/10.1016/j.talanta.2015.03.050
peroxidase | BiAu | naked | https://doi.org/10.1039/C2CC32833J
peroxidase | BiAu | fibrinogen | https://doi.org/10.1039/C2CC32833J
peroxidase | Pd@Ir | naked | https://doi.org/10.1021/acsnano.5b03525
peroxidase | Pd | naked | https://doi.org/10.1021/acsnano.5b03525
peroxidase | CoS | naked | https://doi.org/10.1039/C6RA16619A
peroxidase | CuS | naked | https://doi.org/10.1016/j.aca.2016.10.013
peroxidase | Cu1.8S | naked | https://doi.org/10.1039/C6AY03034C
peroxidase | FeS | naked | https://doi.org/10.1016/j.apcata.2012.01.025
peroxidase | VS2 | naked | https://doi.org/10.1007/s00604-017-2552-1
peroxidase | WS2 | naked | https://doi.org/10.1016/j.bios.2014.07.001
peroxidase | ZnS | Tetrakis(4-carboxyphenyl)porphine | https://doi.org/10.1016/j.snb.2017.05.069
peroxidase | AgI | chitosan | https://doi.org/10.1021/am501830v
peroxidase | CuS | naked | https://doi.org/10.1016/S1872-2040(17)61083-1
peroxidase | CuCo2S4 | naked | https://doi.org/10.1002/cbic.202000066
peroxidase | CuS | naked | https://doi.org/10.1002/cbic.202000066
peroxidase | CoS | naked | https://doi.org/10.1002/cbic.202000066
peroxidase | WSe2 | naked | https://doi.org/10.1039/D1NJ00819F
peroxidase | LaFeO3 | naked | https://doi.org/10.1016/j.snb.2020.128642
peroxidase | Cu2ZnSnSSe3 | naked | https://doi.org/10.1007/s00604-018-3185-8
peroxidase | Pt0.1-CdS | naked | https://doi.org/10.1007/s00604-020-04451-z
peroxidase | CoPW11O39 | naked | https://doi.org/10.1039/C8TB01853G
peroxidase | Pd | naked | https://doi.org/10.1021/acsanm.8b00578
peroxidase | PdCu | naked | https://doi.org/10.1021/acsanm.8b00578
peroxidase | C | naked | https://doi.org/10.1039/C1CC11943E
peroxidase | Au | casein | https://doi.org/10.1039/C6RA23773H
peroxidase | Pt | casein | https://doi.org/10.1021/acs.langmuir.7b03430
peroxidase | Fe4(Fe(CN)6)3 | naked | https://doi.org/10.1007/s00604-015-1697-z
peroxidase | Fe4(Fe(CN)6)3 | naked | https://doi.org/10.1021/jacs.5b12070
peroxidase | MoS2 | poly(ethylene oxide) | https://doi.org/10.1021/acsnano.6b05810
peroxidase | Ir | naked | https://doi.org/10.1021/acsami.0c10981
peroxidase | CuS | naked | https://doi.org/10.1039/C8CC07800A
peroxidase | CuS | Aspartic acid | https://doi.org/10.1039/C8CC07800A
peroxidase | MoS2 | naked | https://doi.org/10.1039/C8CC09799B
peroxidase | C | naked | https://doi.org/10.1021/acssuschemeng.8b04067
peroxidase | Ti3C2 | naked | https://doi.org/10.1039/D0TB00239A
peroxidase | Ti3C2 | histidine | https://doi.org/10.1039/D0TB00239A
peroxidase | Ti3C2 | alanine | https://doi.org/10.1039/D0TB00239A
oxidase | Pt | heparin | https://doi.org/10.1016/j.talanta.2019.120707
oxidase | Mn2O3 | naked | https://doi.org/10.1002/chem.202100567
oxidase | Pd | dithiothreitol | https://doi.org/10.1016/j.snb.2019.126876
oxidase | PdIr | naked | https://doi.org/10.1021/acsnano.9b04366
oxidase | Pd@Ir | naked | https://doi.org/10.1021/acsnano.9b04366
oxidase | Pd | naked | https://doi.org/10.1021/acsnano.9b04366
oxidase | Pd0.25Pt0.75 | naked | https://doi.org/10.1039/c9tb00730j
oxidase | Se | naked | https://doi.org/10.1007/s11051-016-3357-6
oxidase | CeO2 | naked | https://doi.org/10.1021/acssensors.6b00500
oxidase | Pt | naked | https://doi.org/10.1007/s10853-017-1181-8
oxidase | Pt0.7Se0.3 | naked | https://doi.org/10.1007/s10853-017-1181-8
oxidase | CuPt | naked | https://doi.org/10.1002/slct.201900681
oxidase | MnO2 | naked | https://doi.org/10.1007/s12274-020-2680-5
oxidase | Ir | naked | https://doi.org/10.1007/s00604-017-2326-9
oxidase | Tb4O7 | naked | https://doi.org/10.1186/s12951-019-0487-x
oxidase | MnFe2O4 | naked | https://doi.org/10.1016/j.colsurfa.2021.126585
oxidase | MnFe2O4 | naked | https://doi.org/10.1002/asia.201500942
oxidase | MnFe2O4 | naked | https://doi.org/10.1007/s41664-019-00100-4
oxidase | Pt | naked | https://doi.org/10.3390/nano10061015
oxidase | Ru | naked | https://doi.org/10.1039/C7RA10370K
oxidase | Au0.75Pt0.25 | naked | https://doi.org/10.1038/srep40103
oxidase | Au0.5Pt0.5 | naked | https://doi.org/10.1038/srep40103
oxidase | Au0.25Pt0.75 | naked | https://doi.org/10.1038/srep40103
oxidase | Au0.15Pt0.85 | naked | https://doi.org/10.1038/srep40103
oxidase | Pt | naked | https://doi.org/10.1038/srep40103
oxidase | Pt | naked | https://doi.org/10.1021/acsami.5b05180
oxidase | Au | naked | https://https://doi.org/10.1021/acsnano.9b04366
oxidase | AuPt0.17 | poly(sodium styrene sulfate) | https://doi.org/10.1016/j.biomaterials.2010.09.040
oxidase | AuPt0.25 | poly(sodium styrene sulfate) | https://doi.org/10.1016/j.biomaterials.2010.09.040
peroxidase | AuPt0.17 | poly(sodium styrene sulfate) | https://doi.org/10.1016/j.biomaterials.2010.09.040
peroxidase | AuPt0.25 | poly(sodium styrene sulfate) | https://doi.org/10.1016/j.biomaterials.2010.09.040
oxidase | Ru0.1-V2O4 | naked | https://doi.org/10.1016/j.snb.2021.130266
peroxidase | Ru0.1-V2O4 | naked | https://doi.org/10.1016/j.snb.2021.130266
oxidase | Pt | poly(N-Vinylpyrrolidone) | https://doi.org/10.1016/j.colsurfa.2021.126985
oxidase | Mn3O4 | naked | https://doi.org/10.1039/C9RA01227C
oxidase | Au@Pt | Cetrimonium bromide | https://doi.org/10.1039/C5RA07636F
oxidase | AuPt0.2 | Cetrimonium bromide | https://doi.org/10.1039/C5RA07636F
oxidase | CeO2 | naked | https://doi.org/10.1016/j.aca.2015.04.052
oxidase | MnO2 | BSA | https://doi.org/10.1039/C2AN35700C
oxidase | Au-Pt | naked | https://doi.org/10.1039/C3RA23215H
oxidase | AuPtAg0.33 | naked | https://doi.org/10.1039/C3RA23215H
oxidase | AuPtAg0.5 | naked | https://doi.org/10.1039/C3RA23215H
oxidase | Ag3PO4 | naked | https://doi.org/10.1007/s00604-020-04399-0
oxidase | Pt | Chitosan | https://doi.org/10.1039/C7NR03399K
oxidase | Pt | citric acid | https://doi.org/10.1016/j.bios.2016.10.082
oxidase | TiO2 | catechol | https://doi.org/10.1021/acs.analchem.5b02728
oxidase | Au@C | naked | https://doi.org/10.1021/acsami.7b17916
catalase | Co3O4 | naked | https://doi.org/10.1021/am406033q
peroxidase | Fe3O4 | naked | https://doi.org/10.1039/C6CC08542C
peroxidase | Fe3O4 | alanine | https://doi.org/10.1039/C6CC08542C
peroxidase | Fe3O4 | histidine | https://doi.org/10.1039/C6CC08542C
catalase | Ir | poly(N-Vinylpyrrolidone) | https://doi.org/10.1021/acsami.5b01271
catalase | Pt | apoferritin | https://doi.org/10.1016/j.biomaterials.2010.11.004
catalase | RuO2 | naked | https://doi.org/10.1002/chem.201200643
catalase | Mn3O4 | naked | https://doi.org/10.1002/anie.201708573
catalase | CoFe2O4 | poly(ethylene oxide) | https://doi.org/10.1021/acsnano.1c03128
catalase | MoO2.8 | poly(ethylene oxide) | https://doi.org/10.1016/j.jcis.2018.12.093
peroxidase | Eu2O2S | naked | https://doi.org/10.1039/C5NJ02705E
peroxidase | Eu2O3 | naked | https://doi.org/10.1039/C5NJ02705E
peroxidase | RuSe2 | naked | https://doi.org/10.1007/s41664-019-00104-0
peroxidase | YVO4 | naked | https://doi.org/10.1016/j.colsurfa.2021.126427
peroxidase | Ce2(WO4)3 | naked | https://doi.org/10.1016/j.saa.2020.118499
peroxidase | Mo5N6 | naked | https://doi.org/10.1007/s00604-021-05112-5
peroxidase | CuS | naked | https://doi.org/10.1016/j.talanta.2021.122594
catalase | CuS | naked | https://doi.org/10.1016/j.talanta.2021.122594
peroxidase | Co3O4 | b-cyclodextrin | https://doi.org/10.1016/j.snb.2019.127106
peroxidase | Co3O4 | naked | https://doi.org/10.1016/j.snb.2019.127106
peroxidase | Fe0.8Ni0.2S2 | naked | https://doi.org/10.1021/acs.jpcc.1c10325
peroxidase | Fe0.6Ni0.4S2 | naked | https://doi.org/10.1021/acs.jpcc.1c10325
peroxidase | Fe0.4Ni0.6S2 | naked | https://doi.org/10.1021/acs.jpcc.1c10325
peroxidase | FeS2 | naked | https://doi.org/10.1021/acs.jpcc.1c10325
peroxidase | Cu9S8 | naked | https://doi.org/10.1016/j.jpcs.2021.110534
peroxidase | ZnS | naked | https://doi.org/10.1021/acssuschemeng.9b04043
peroxidase | Bi2Fe4O9 | naked | https://doi.org/10.1016/j.jcis.2022.01.041
peroxidase | FeS2 | naked | https://doi.org/10.1016/j.bios.2019.111983
peroxidase | WS2 | naked | https://doi.org/10.1016/j.nantod.2022.101421
peroxidase | WSe2 | naked | https://doi.org/10.1016/j.nantod.2022.101421
peroxidase | WTe2 | naked | https://doi.org/10.1016/j.nantod.2022.101421
peroxidase | CeCoO3 | perylenediimide | https://doi.org/10.1016/j.talanta.2020.121142
peroxidase | Fe3O4 | perylenediimide | https://doi.org/10.1039/C7NJ00292K
peroxidase | Fe3O4 | naked | https://doi.org/10.1039/C7NJ00292K
peroxidase | Cu2MoS4 | poly(N-Vinylpyrrolidone) | https://doi.org/10.1002/smll.202001099
oxidase | Cu2MoS4 | poly(N-Vinylpyrrolidone) | https://doi.org/10.1002/smll.202001099
peroxidase | Fe3O4 | naked | https://doi.org/10.1038/s41596-018-0001-1
peroxidase | Au | naked | https://doi.org/10.1038/s41596-018-0001-1
peroxidase | C | naked | https://doi.org/10.1038/s41596-018-0001-1
oxidase | MnO2 | naked | https://doi.org/10.1080/03067319.2019.1599875
oxidase | MnOOH | naked | https://doi.org/10.1016/j.snb.2019.04.020
peroxidase | Co3V2O8 | naked | https://doi.org/10.1016/j.apcatb.2019.118256
oxidase | Co3V2O8 | naked | https://doi.org/10.1016/j.apcatb.2019.118256
peroxidase | Co3O4@NiO | naked | https://doi.org/10.1016/j.talanta.2018.01.019
peroxidase | SiW12@Co3O4 | naked | https://doi.org/10.1039/C9AN01262A
peroxidase | Mo0.02-Co3O4 | naked | https://doi.org/10.1021/acsanm.8b00945
peroxidase | Au | BSA | https://doi.org/10.1016/j.bios.2011.02.014
peroxidase | FeS | naked | https://doi.org/10.1002/chem.200802158
peroxidase | MoS2 | naked | https://doi.org/10.1039/C4NR03393K
peroxidase | Fe0.5Co0.5 | naked | https://doi.org/10.1039/C3CC41569D
peroxidase | Fe | naked | https://doi.org/10.1039/C3CC41569D
peroxidase | Fe | naked | https://https://doi.org/10.1039/C3CC41569D
peroxidase | Co | naked | https://doi.org/10.1039/C3CC41569D
peroxidase | MnFe2O4 | naked | https://doi.org/10.1002/aoc.4465
peroxidase | CoFe2O4 | naked | https://doi.org/10.1002/aoc.4465
peroxidase | NiFe2O4 | naked | https://doi.org/10.1002/aoc.4465
peroxidase | ZnFe2O4 | naked | https://doi.org/10.1002/aoc.4465
peroxidase | Rh | naked | https://doi.org/10.1007/s12274-018-2154-1
peroxidase | Fe3O4 | naked | https://doi.org/10.1016/j.matlet.2013.04.020
peroxidase | Fe3O4-Pt0.15 | naked | https://doi.org/10.1016/j.matlet.2013.04.020
oxidase | Pt | Lysozymum | https://doi.org/10.1039/C3NR06896J
peroxidase | SiAu | naked | https://doi.org/10.1002/adma.201405105
oxidase | SiAu | naked | https://doi.org/10.1002/adma.201405105
oxidase | Au@Pt0.16 | naked | https://doi.org/10.1021/la104566e
oxidase | Au@Pd0.2Pt | naked | https://doi.org/10.1021/la104566e
oxidase | Au@PdPt | naked | https://doi.org/10.1021/la104566e
peroxidase | Fe3O4 | naked | https://doi.org/10.1002/chem.201101191
peroxidase | Si-Fe3O4 | naked | https://doi.org/10.1002/chem.201101191
oxidase | Se | BSA | https://doi.org/10.1016/j.bej.2019.107384
oxidase | Se | chitosan | https://doi.org/10.1016/j.bej.2019.107384
oxidase | Co3Fe | Triton X-100 | https://doi.org/10.1039/C2TB00389A
oxidase | Ni@Pt | naked | https://doi.org/10.1021/acs.analchem.2c05425
oxidase | Pt | naked | https://doi.org/10.1021/acs.analchem.2c05425
oxidase | PtNi0.33 | naked | https://doi.org/10.1021/acs.analchem.2c05425
oxidase | PtNi1 | naked | https://doi.org/10.1021/acs.analchem.2c05425
peroxidase | FeS2 | naked | https://doi.org/10.1021/acsami.0c12593
peroxidase | (FeS2)0.3-SiO2 | naked | https://doi.org/10.1021/acsami.0c12593
peroxidase | NiS | naked | https://doi.org/10.1007/s00216-018-1423-x
peroxidase | FeS2-C | naked | https://pubs.acs.org/doi/10.1021/acsabm.0c00605
peroxidase | FeS2-C | naked | https://pubs.acs.org/doi/10.1021/acsabm.0c00606
peroxidase | Cu5ZnFe5S6 | naked | https://doi.org/10.1039/C5NR01728A
peroxidase | Au | keratin | https://doi.org/10.1007/s00604-019-3395-8
peroxidase | Fe3O4 | montmorillonite | https://doi.org/10.1039/C8NJ01190G
peroxidase | WS2 | naked | https://doi.org/10.1039/C5AN00031A
peroxidase | WS2 | hemin | https://doi.org/10.1039/C5AN00031A
peroxidase | MoS2 | poly(pyrrole) | https://doi.org/10.1002/ppsc.201500043
peroxidase | Fe3O4 | naked | https://doi.org/10.1016/j.msec.2014.04.038
peroxidase | Fe3O4 | Tetrakis(4-carboxyphenyl)porphine | https://doi.org/10.1016/j.msec.2014.04.038
peroxidase | Ag | naked | https://doi.org/10.1002/crat.201300440
peroxidase | Fe3O4 | naked | https://doi.org/10.1002/crat.201300440
peroxidase | Ag@Fe3O4 | naked | https://doi.org/10.1002/crat.201300440
oxidase | MnO2 | naked | https://doi.org/10.1155/2019/5416963
peroxidase | WS2 | naked | https://doi.org/10.1016/j.aca.2020.01.043
peroxidase | MoO3 | naked | https://doi.org/10.1039/C4NR04115A
peroxidase | Pt | naked | https://doi.org/10.1039/C4NR04115A
peroxidase | Pt0.5-MoO3 | naked | https://doi.org/10.1039/C4NR04115A
peroxidase | MoS2 | naked | https://doi.org/10.1021/acsami.0c01789
peroxidase | N0.1-MoS2 | naked | https://doi.org/10.1021/acsami.0c01789
peroxidase | (PtFe)0.5@Fe3O4 | poly(ethylene oxide)-vitamin E | https://doi.org/10.1002/ange.201904751
peroxidase | PtFe | poly(ethylene oxide)-vitamin E | https://doi.org/10.1002/ange.201904751
peroxidase | Fe3O4 | poly(ethylene oxide)-vitamin E | https://doi.org/10.1002/ange.201904751
peroxidase | Co3O4 | naked | https://doi.org/10.1039/C8TB01948G
peroxidase | Pd | naked | https://doi.org/10.1002/adfm.201801484
peroxidase | Pd@Pt | naked | https://doi.org/10.1002/adfm.201801484
peroxidase | Pt | naked | https://doi.org/10.1002/adfm.201801484
peroxidase | NiCo2S4 | naked | https://doi.org/10.1016/j.talanta.2021.122337
peroxidase | PtRu | poly(N-Vinylpyrrolidone) | https://doi.org/10.1016/j.colsurfb.2021.111783
peroxidase | CoNiS3 | montmorillonite | https://doi.org/10.1039/C8NJ04647F
peroxidase | NiO | Tetrakis(4-carboxyphenyl)porphine | https://doi.org/10.1016/j.bios.2014.08.062
peroxidase | NiO | naked | https://doi.org/10.1016/j.bios.2014.08.062
peroxidase | CuS | montmorillonite | https://doi.org/10.1016/j.snb.2016.07.168
peroxidase | Pt0.9Cu0.1 | naked | https://doi.org/10.1007/s00604-019-3293-0
peroxidase | Fe0.5Ni0.5Co2O4 | naked | https://doi.org/10.1002/ejic.202200387
peroxidase | CuS | poly(N-Vinylpyrrolidone) | https://doi.org/10.1016/j.bios.2019.111450
peroxidase | Au | apoferritin | https://doi.org/10.1016/j.bios.2014.08.078
peroxidase | Pt3Ni | naked | https://doi.org/10.1016/j.bios.2019.111756
peroxidase | Pd0.2-Fe3O4 | naked | https://doi.org/10.1016/j.bios.2021.113724
peroxidase | Co3O4 | naked | https://doi.org/10.1021/acs.inorgchem.9b03512
peroxidase | AuPt0.5 | naked | https://doi.org/10.1016/j.cej.2023.142494
peroxidase | AuPt | naked | https://doi.org/10.1016/j.cej.2023.142494
peroxidase | AuPt2 | naked | https://doi.org/10.1016/j.cej.2023.142494
peroxidase | AuPt3 | naked | https://doi.org/10.1016/j.cej.2023.142494
peroxidase | AuPt3Cu0.45 | naked | https://doi.org/10.1016/j.cej.2023.142494
peroxidase | AuPt3Cu0.65 | naked | https://doi.org/10.1016/j.cej.2023.142494
peroxidase | AuPt3Cu0.7 | naked | https://doi.org/10.1016/j.cej.2023.142494
peroxidase | AuPt3Cu0.8 | naked | https://doi.org/10.1016/j.cej.2023.142494
peroxidase | AuPt3Cu | naked | https://doi.org/10.1016/j.cej.2023.142494
peroxidase | AuPt3Cu1.2 | naked | https://doi.org/10.1016/j.cej.2023.142494
peroxidase | AuPt3Cu1.3 | naked | https://doi.org/10.1016/j.cej.2023.142494
peroxidase | PtCu0.3 | naked | https://doi.org/10.1016/j.cej.2023.142494
peroxidase | PtCu0.35 | naked | https://doi.org/10.1016/j.cej.2023.142494
peroxidase | PtCu0.4 | naked | https://doi.org/10.1016/j.cej.2023.142494
peroxidase | PtCu0.45 | naked | https://doi.org/10.1016/j.cej.2023.142494
peroxidase | PtCu0.6 | naked | https://doi.org/10.1016/j.cej.2023.142494
peroxidase | Pt | naked | https://doi.org/10.1016/j.cej.2023.142494
oxidase | AuPt3 | naked | https://doi.org/10.1016/j.cej.2023.142494
oxidase | AuPt3Cu | naked | https://doi.org/10.1016/j.cej.2023.142494
oxidase | PtCu0.4 | naked | https://doi.org/10.1016/j.cej.2023.142494
catalase | AuPt3 | naked | https://doi.org/10.1016/j.cej.2023.142494
catalase | AuPt3Cu | naked | https://doi.org/10.1016/j.cej.2023.142494
catalase | PtCu0.4 | naked | https://doi.org/10.1016/j.cej.2023.142494
peroxidase | PdIr0.5 | naked | https://doi.org/10.1021/acsanm.2c05400
peroxidase | PdRh0.03Ir0.03 | naked | https://doi.org/10.1021/acsanm.2c05400
peroxidase | Pt0.48Pd0.52-Fe3O4 | naked | https://doi.org/10.1002/adma.201203218
peroxidase | Pt0.48Pd0.52 | naked | https://doi.org/10.1002/adma.201203218
peroxidase | Fe3O4 | naked | https://doi.org/10.1002/adma.201203218
catalase | V2O5 | naked | https://doi.org/10.1021/acsami.2c20878
catalase | VO2 | naked | https://doi.org/10.1021/acsami.2c20878
peroxidase | VO2 | naked | https://doi.org/10.1021/acsami.2c20878
peroxidase | V2O5 | naked | https://doi.org/10.1021/acsami.2c20878
peroxidase | Pd@Pt | naked | https://doi.org/10.1039/D2NR01375D
peroxidase | Pd@Pt3-Ru | naked | https://doi.org/10.1039/D2NR01375D
peroxidase | Pd@Pt-Ru | naked | https://doi.org/10.1039/D2NR01375D
peroxidase | Pd@Pt-Ru3 | naked | https://doi.org/10.1039/D2NR01375D
peroxidase | Pd0.825Pt0.094Ru0.081 | naked | https://doi.org/10.1039/D2NR01375D
peroxidase | Ag0.26-Au0.3@CeO2 | naked | https://doi.org/10.1002/smll.201903182
oxidase | Ag0.26-Au0.3@CeO2 | naked | https://doi.org/10.1002/smll.201903182
peroxidase | Pd@Pt | naked | https://doi.org/10.3390/chemosensors10090359
peroxidase | Au | naked | https://doi.org/10.1016/j.jcis.2021.06.170
peroxidase | Au@Pt | naked | https://doi.org/10.1016/j.jcis.2021.06.170
peroxidase | Pd@Pt | naked | https://doi.org/10.1016/j.sintl.2020.100031
peroxidase | Pt | naked | https://doi.org/10.1016/j.aca.2013.03.034
oxidase | Mn3O4 | naked | https://doi.org/10.1016/j.snb.2021.129560
peroxidase | Au0.1/Co3O4-CeO2 | naked | https://doi.org/10.1016/j.snb.2018.05.108
oxidase | CoMoO4 | naked | https://doi.org/10.1016/j.microc.2023.108562
peroxidase | Co3V2O8 | naked | https://doi.org/10.1016/j.jiec.2021.09.034
oxidase | Co3V2O8 | naked | https://doi.org/10.1016/j.jiec.2021.09.034
oxidase | Co3O4/CuO | naked | https://doi.org/10.1016/j.msec.2018.10.038
oxidase | (Co,Mn)3O4 | naked | https://doi.org/10.1016/j.aca.2022.339564
peroxidase | Au0.02/Fe2O3 | naked | https://doi.org/10.1021/acs.analchem.7b02880
peroxidase | Pt/ZnCo2O4 | naked | https://doi.org/10.1039/D0NJ02795B
oxidase | Mn3O4 | naked | https://doi.org/10.1016/j.colsurfa.2020.125397
oxidase | LaMnO3.15 | naked | https://doi.org/10.1039/C8TB01706A
peroxidase | V6O13 | naked | https://doi.org/10.1021/acs.iecr.7b04821
oxidase | MnCo2O4 | naked | https://doi.org/10.1021/acsanm.8b00895
peroxidase | Pt/CeO2 | naked | https://doi.org/10.1016/j.apsusc.2019.02.135
oxidase | CoMn2O4/Mn2O3 | 1,3,5-benzenetricarboxylate | https://doi.org/10.1016/j.snb.2019.126928
oxidase | Mn2O3 | naked | https://doi.org/10.1016/j.snb.2019.126928
oxidase | CeO2 | naked | https://doi.org/10.1021/acsami.7b05036
oxidase | Pr0.05-CeO2 | naked | https://doi.org/10.1021/acsami.7b05036
oxidase | Pr0.1-CeO2 | naked | https://doi.org/10.1021/acsami.7b05036
oxidase | Pr0.15-CeO2 | naked | https://doi.org/10.1021/acsami.7b05036
oxidase | Pr0.2-CeO2 | naked | https://doi.org/10.1021/acsami.7b05036
oxidase | Mn0.6Co0.4O | naked | https://doi.org/10.1039/D0CC06209J
peroxidase | Fe2O3/Fe4(Fe(CN)6)4 | naked | https://doi.org/10.1016/j.molcata.2012.04.011
peroxidase | Ni/CoMoO4 | naked | https://doi.org/10.1021/acsnano.1c11012
oxidase | Ni/CoMoO4 | naked | https://doi.org/10.1021/acsnano.1c11012
peroxidase | Fe2O3 | naked | https://doi.org/10.1088/1361-6528/aaddc2
oxidase | NiCo2O4 | naked | https://doi.org/10.1016/j.jhazmat.2020.123939
oxidase | NiCo2O4-Au0.44 | naked | https://doi.org/10.1016/j.jhazmat.2020.123939
peroxidase | NiCo2O4 | naked | https://doi.org/10.1016/j.jhazmat.2020.123939
peroxidase | NiCo2O4-Au0.44 | naked | https://doi.org/10.1016/j.jhazmat.2020.123939
oxidase | Co(OH)2 | naked | https://doi.org/10.1016/j.aca.2020.07.068
peroxidase | BNCuS | naked | https://doi.org/10.1016/j.snb.2017.02.059
peroxidase | Rh | naked | https://doi.org/10.1016/j.snb.2022.132066
peroxidase | Au-Pt0.25 | naked | https://doi.org/10.1016/j.snb.2012.03.045
peroxidase | Au-Pt0.17 | naked | https://doi.org/10.1016/j.snb.2012.03.045
peroxidase | Au-Pt0.10 | naked | https://doi.org/10.1016/j.snb.2012.03.045
peroxidase | Au-Pt0.25 | poly(sodium 4-styrene sulfonate) | https://doi.org/10.1016/j.snb.2012.03.045
peroxidase | Au-Pt0.25 | Poly(dimethyldiallylammonium chloride) | https://doi.org/10.1016/j.snb.2012.03.045
peroxidase | Au-Pt0.25 | poly(sodium 4-styrenesulfonate) | https://doi.org/10.1016/j.snb.2012.03.045
peroxidase | NiMoO4-Cu | naked | https://doi.org/10.1021/acssuschemeng.0c03822
peroxidase | CoMoO4-Cu | naked | https://doi.org/10.1021/acssuschemeng.0c03822
peroxidase | NHMoO3 | BSA | https://doi.org/10.1002/ange.202115939
peroxidase | AuPt | dopamine | https://doi.org/10.1021/acsami.1c10600
peroxidase | Pt | naked | https://doi.org/10.1039/C6AN02722A
peroxidase | Pt | naked | https://doi.org/10.1021/jacs.0c12605
peroxidase | Ni@Pt2 | naked | https://doi.org/10.1021/jacs.0c12605
peroxidase | Ni@Pt | naked | https://doi.org/10.1021/jacs.0c12605
peroxidase | Ni@Pt0.5 | naked | https://doi.org/10.1021/jacs.0c12605
peroxidase | SrFeO3 | naked | https://doi.org/10.1038/s41467-019-08657-5
peroxidase | La0.5Sr0.5MnO3 | naked | https://doi.org/10.1038/s41467-019-08657-5
peroxidase | La0.5Sr0.5FeO3 | naked | https://doi.org/10.1038/s41467-019-08657-5
peroxidase | LaNiO3 | naked | https://doi.org/10.1038/s41467-019-08657-5
peroxidase | LaNiO3-H2 | naked | https://doi.org/10.1038/s41467-019-08657-5
peroxidase | LaMnO3 | naked | https://doi.org/10.1038/s41467-019-08657-5
peroxidase | LaMn0.5Ni0.5O3 | naked | https://doi.org/10.1038/s41467-019-08657-5
peroxidase | CoO | naked | https://doi.org/10.1038/s41467-019-08657-5
peroxidase | LaCoO3 | naked | https://doi.org/10.1038/s41467-019-08657-5
peroxidase | CeO2 | naked | https://doi.org/10.1038/s41467-019-08657-5
peroxidase | Fe2O3 | naked | https://doi.org/10.1038/s41467-019-08657-5
peroxidase | Fe3O4 | naked | https://doi.org/10.1038/s41467-019-08657-5
peroxidase | CuO | naked | https://doi.org/10.1038/s41467-019-08657-5
peroxidase | Co3O4 | naked | https://doi.org/10.1038/s41467-019-08657-5
peroxidase | Mn2O3 | naked | https://doi.org/10.1038/s41467-019-08657-5
peroxidase | Cu(OH)2 | naked | https://doi.org/10.1038/s41467-019-08657-5
peroxidase | LaCrO3 | naked | https://doi.org/10.1038/s41467-019-08657-5
peroxidase | LaFeO3 | naked | https://doi.org/10.1038/s41467-019-08657-5
peroxidase | CaMnO3 | naked | https://doi.org/10.1038/s41467-019-08657-5
peroxidase | NiO | naked | https://doi.org/10.1038/s41467-019-08657-5
peroxidase | MnO2 | naked | https://doi.org/10.1038/s41467-019-08657-5
peroxidase | Mn3O4 | naked | https://doi.org/10.1038/s41467-019-08657-5
peroxidase | Cu(OH)2 | naked | https://doi.org/10.1021/jacs.5b09337
peroxidase | Fe2O3 | naked | https://doi.org/10.1021/acsami.7b13835
peroxidase | V2O5 | naked | https://doi.org/10.1002/anie.201800681
oxidase | Co3O4/Rh0.125 | naked | https://doi.org/10.1016/j.jhazmat.2020.125019
peroxidase | Fe3O4 | naked | https://doi.org/10.1016/j.apsusc.2023.157185
peroxidase | (Fe3O4)0.1/CuO1.5 | naked | https://doi.org/10.1016/j.apsusc.2023.157185
peroxidase | Pt | naked | https://doi.org/10.1002/cnma.201600268
peroxidase | CuCo2O4 | naked | https://doi.org/10.1039/D0NJ05026A
peroxidase | Fe3O4 | lignin | https://doi.org/10.3390/nano9020210
peroxidase | Fe3O4 | Dextran | https://doi.org/10.1021/cm8031863
peroxidase | Ru0.85Cu0.15 | poly(ethylene oxide) | https://doi.org/10.1002/adhm.202300490
peroxidase | Pd | naked | https://doi.org/10.1039/C5NR05675F
peroxidase | Pd@Pt | naked | https://doi.org/10.1039/C5NR05675F
peroxidase | Co3O4 | montmorillonite | https://doi.org/10.1039/C7NJ03880A
peroxidase | (CeO2)0.10/Co3O4 | naked | https://doi.org/10.1039/C6TB02750D
peroxidase | Cu2(OH)3Cl-CeO2 | naked | https://doi.org/10.1007/s00604-015-1506-8
peroxidase | Fe3O4 | naked | https://doi.org/10.1007/s00604-017-2198-z
peroxidase | Fe3O4 | poly(ethylene oxide), phosphine oxide | https://doi.org/10.1007/s00604-017-2198-z
peroxidase | Fe3O4 | poly(ethylene oxide) | https://doi.org/10.1007/s00604-017-2198-z
peroxidase | Fe3O4 | mPEG-Dimyristoyl glycerol | https://doi.org/10.1007/s00604-017-2198-z
peroxidase | RuTe | naked | https://doi.org/10.1021/acsnano.9b09974
catalase | RuTe | naked | https://doi.org/10.1021/acsnano.9b09974
oxidase | Cu1.2Te | poly(ethylene oxide) | https://doi.org/10.1002/anie.201909729
peroxidase | Cu1.2Te | poly(ethylene oxide) | https://doi.org/10.1002/anie.201909729
oxidase | MnO2 | naked | https://doi.org/10.1039/D3NJ00136A
oxidase | CuMnO2 | naked | https://doi.org/10.1016/j.colsurfa.2022.129887
peroxidase | CuO | poly(acrylonitrile) | https://doi.org/10.1021/acssuschemeng.1c00723
peroxidase | RhPt | citric acid | https://doi.org/10.1021/acsanm.1c01457
peroxidase | Pt | citric acid | https://doi.org/10.1021/ac503544w
peroxidase | Hg0.01Pt | citric acid | https://doi.org/10.1021/ac503544w
peroxidase | Hg0.1Pt | citric acid | https://doi.org/10.1021/ac503544w
oxidase | Ag3PO4 | naked | https://doi.org/10.1039/C5DT04192A
oxidase | Ag/Ag3PO4 | naked | https://doi.org/10.1039/C5DT04192A
peroxidase | (CeO2)0.1/TiO2 | naked | https://doi.org/10.1021/acsami.5b00023
peroxidase | Fe0.15-CoO | naked | https://doi.org/10.1021/acs.inorgchem.0c03355
peroxidase | Fe3O4 | naked | https://doi.org/10.1039/C8RA05487H
peroxidase | Co0.5-Fe3O4 | naked | https://doi.org/10.1039/C8RA05487H
peroxidase | Fe3O4-Cu-Cu2O | naked | https://doi.org/10.1016/j.jallcom.2016.04.269
peroxidase | Fe2O3/Fe4(Fe(CN)6)4 | naked | https://doi.org/10.1016/j.snb.2012.11.074
peroxidase | Fe2O3 | Tetrakis(4-carboxyphenyl)porphine | https://doi.org/10.1016/j.msec.2015.05.028
peroxidase | Fe2O3 | naked | https://doi.org/10.1039/C6RA00963H
peroxidase | Pd@Fe2O3 | poly(ethylene oxide) | https://doi.org/10.1021/acs.chemmater.6b04283
peroxidase | Si-CoO | naked | https://doi.org/10.1021/acssuschemeng.9b02459
peroxidase | SiO2@Co3O4 | naked | https://doi.org/10.1039/C4RA12596G
peroxidase | Cu-CuFe2O4 | sodium dodecyl benzenesulphonate | https://doi.org/10.1016/j.surfin.2021.101109
peroxidase | Fe2O3/CoNi | naked | https://doi.org/10.1039/D1RA03456A
peroxidase | MoS2/Fe3O4 | naked | https://doi.org/10.1016/j.microc.2019.104019
peroxidase | MoS2@MgFe2O4 | naked | https://doi.org/10.1016/j.snb.2018.08.051
peroxidase | MoS2â€“Pt0.74Ag0.26 | poly(allylamine hydrochloride) | https://doi.org/10.1039/C5NR08038J
peroxidase | NiCo2S4 | Tetrakis(4-carboxyphenyl)porphine | https://doi.org/10.1016/j.snb.2020.128850
peroxidase | Fe-Ag2S | naked | https://doi.org/10.1016/j.jallcom.2019.01.225
peroxidase | 4N-TiO2 | naked | https://doi.org/10.1016/j.jcis.2017.07.014
peroxidase | 4N-TiO2 | 1-Ethyl-3-methylimidazolium acetate | https://doi.org/10.1016/j.jcis.2017.07.014
oxidase | PdCu | poly(dopamine) | https://doi.org/10.1021/acssuschemeng.1c07568
oxidase | Pd | poly(dopamine) | https://doi.org/10.1021/acssuschemeng.1c07568
oxidase | PdCu | naked | https://doi.org/10.1021/acssuschemeng.1c07568
oxidase | Pd/C | naked | https://doi.org/10.1021/acsami.9b16279
oxidase | Pd | naked | https://doi.org/10.1021/acsami.9b16279
oxidase | Pd-As0.01 | dithiothreitol | https://doi.org/10.1016/j.snb.2019.126876
peroxidase | Pd3.5-Ir | naked | https://doi.org/10.1002/cbic.202000147
oxidase | Pd | naked | https://doi.org/10.1016/j.cclet.2021.08.017
oxidase | Pd/C3N4 | naked | https://doi.org/10.1016/j.cclet.2021.08.017
oxidase | Pd | naked | https://doi.org/10.1021/jacs.0c09567
oxidase | Ce2(CO3)2O | naked | https://doi.org/10.1021/acsanm.3c01652
oxidase | Feâ€“Mn | naked | https://doi.org/10.1016/j.lwt.2021.112821
oxidase | Au@Pt | naked | https://doi.org/10.3390/nano12050755
oxidase | MnO2 | naked | https://doi.org/10.1016/j.bios.2018.08.004
oxidase | Pt | naked | https://doi.org/10.1016/j.bios.2018.08.004
oxidase | Pt@MnO2 | naked | https://doi.org/10.1016/j.bios.2018.08.004
oxidase | MnO2/C | naked | https://doi.org/10.1021/acsanm.2c03340
oxidase | Cu/Cu2O | naked | https://doi.org/10.1038/s41467-021-23737-1
oxidase | Cu/Cu2O | glutathione | https://doi.org/10.1038/s41467-021-23737-1
oxidase | Cu | 2-aminoterephthalic acid | https://doi.org/10.1016/j.saa.2023.123003
oxidase | Pt | citric acid | https://doi.org/10.1016/j.talanta.2021.122647
oxidase | Pt | chitosan | https://doi.org/10.1016/j.carbpol.2022.120120
oxidase | CoMnO3 | naked | https://doi.org/10.1016/j.snb.2023.133540
oxidase | H-MnO2 | naked | https://doi.org/10.1039/D0NJ02387F
peroxidase | Co1.5Mn1.5O4 | naked | https://doi.org/10.1016/j.snb.2021.129763
oxidase | Co1.5Mn1.5O4 | naked | https://doi.org/10.1016/j.snb.2021.129763
laccase | Co1.5Mn1.5O4 | naked | https://doi.org/10.1016/j.snb.2021.129763
catalase | Co1.5Mn1.5O4 | naked | https://doi.org/10.1016/j.snb.2021.129763
oxidase | Pt | naked | https://doi.org/10.1002/chem.202104247
oxidase | Pt | Fluorenylmethoxycarbonyl diphenylalanine | https://doi.org/10.1002/chem.202104247
oxidase | V2C | naked | https://doi.org/10.1016/j.talanta.2023.124872
catalase | Pd | naked | https://doi.org/10.1021/acsnano.6b06297
peroxidase | Ti3C2 | naked | https://doi.org/10.1016/j.microc.2021.106238
peroxidase | Ti3C2 | ssDNA | https://doi.org/10.1016/j.microc.2021.106238
oxidase | Au | ss-DNA | https://doi.org/10.1002/anie.201105121
oxidase | Au | ds-DNA | https://doi.org/10.1002/anie.201105121
oxidase | Au | DNA | https://doi.org/10.1021/nn102592h
laccase | Pt | DNA | https://doi.org/10.1007/s10562-017-2106-5
catalase | AuPt0.178 | Cetrimonium bromide | https://doi.org/10.1007/s12274-015-0904-x
peroxidase | Fe3O4 | naked | https://doi.org/10.1002/smll.202105673
peroxidase | CoFe | naked | https://doi.org/10.1002/smll.202105673
peroxidase | ZnFe2O4 | naked | https://doi.org/10.1002/smll.202105673
peroxidase | CeO2 | naked | https://doi.org/10.1021/acsomega.9b03252
peroxidase | Ce | citric acid | https://doi.org/10.1021/acsami.0c17579