## Expensive
| USB | SB | USC | SC
Cd | 0.2392929 | 0.5204826 | 0.2512438 | 0.3443472
Cu | 151.297 | 162.9364 | 86.60885 | 73.78959
Fe | 51.14775 | 37.22596 | 105.4826 | 87.93413
Pb | 16.9697 | 19.86493 | 9.970149 | 12.44207
Sn | 599.6019 | 869.0471 | 438.3195 | 466.8795
Zn | 45.20707 | 35.88762 | 37.09453 | 24.40317
Hg | 169.8081 | 213.5227 | 305.3439 | 104.7782
Cd | 0.02399559 | 0.0079577 | 0.02620809 | 0.00559179
Cu | 5.757884 | 6.79615 | 0.911493 | 0.3581826
Fe | 2.038705 | 2.418676 | 0.3921522 | 3.55846
Pb | 1.45699 | 2.394524 | 0.4911786 | 1.397294
Sn | 15.98095 | 19.10869 | 2.893119 | 8.33256
Zn | 1.482166 | 1.595697 | 1.609664 | 0.7097795
Hg | 5.143941 | 11.64012 | 8.141549 | 3.084651

## Moderate
GF
| USB | SB | USC | SC
Cd | 1.14881 | 1.18438 | 0.5555556 | 0.5494629
Cu | 287.5262 | 185.3479 | 105.0667 | 96.85109
Fe | 112.2849 | 155.3013 | 134.6148 | 139.7165
Pb | 24.42262 | 2.763698 | 14.13704 | 12.69641
Sn | 1184.511 | 1168.6 | 617.6852 | 567.6115 | µ
Zn | 141.919 | 46.45127 | 60.20741 | 37.09733
Hg | 331.3845 | 359.0196 | 140.8741 | 158.3623
Cd | 0.06816971 | 0.08099334 | 0.01111111 | 0.0752207
Cu | 43.2897 | 14.99664 | 8.510872 | 6.042788
Fe | 9.726923 | 5.037648 | 5.557348 | 4.335781
Pb | 1.175767 | 0.1009648 | 1.067727 | 1.67646
Sn | 10.82437 | 15.38899 | 17.20025 | 11.68841
Zn | 9.565844 | 7.096223 | 1.855833 | 6.794249
Hg | 8.088837 | 19.94582 | 4.355787 | 5.748401

## cheap
| USB | SB | USC | SC
Cd | 0.05175439 | 0.1307576 | 0.1218605 | 0.06595682
Cu | 147.9982 | 117.9442 | 63.78014 | 65.18382
Fe | 232.8785 | 203.8235 | 165.3333 | 161.494
Pb | 15.83596 | 13.69462 | 5.771318 | 8.895445
Sn | 0 | 0 | 0 | 0
Zn | 39.37456 | 40.92558 | 29.36434 | 31.89374
Hg | 205.1092 | 141.2455 | 101.3411 | 76.66371 | µ
Cd | 0.001519343 | 0.008084437 | 0.01744651 | 0.01531951
Cu | 1.710812 | 11.02253 | 3.45324 | 3.946423
Fe | 13.15574 | 12.34335 | 3.451282 | 4.61391
Pb | 2.373819 | 1.669529 | 1.3314 | 1.65903
Sn | 0 | 0 | 0 | 0
Zn | 3.429359 | 2.000602 | 3.033443 | 3.444188
Hg | 9.620168 | 6.228983 | 4.568485 | 0.7430759

## Leachate_Expensive
| USB | SB | USC | SC
Cd | 0.378358 | 0.02279978 | 0.1072726 | 0.01911482
Cu | 40.15242 | 23.16318 | 24.57226 | 13.45041
Fe | 125.7505 | 117.6594 | 73.61648 | 17.55266
Pb | 29.25072 | 6.379495 | 5.51283 | 2.181478
Sn | 0 | 0 | 0 | 0
Zn | 31.86715 | 32.99967 | 17.2889 | 11.29835
| 0.008155175 | 0.001630188 | 0.001696389 | 0.01518332
| 1.829487 | 2.154409 | 3.252554 | 11.0872
| 9.011022 | 3.456209 | 0.5024804 | 13.20438
| 3.510589 | 1.079788 | 0.4050237 | 1.496797
| 0 | 0 | 0 | 0
| 0.5431416 | 2.122478 | 0.1922429 | 7.987332

## Leachate_moderate
| USB | SB | USC | SC
Cd | 0.8875765 | 0.05426225 | 0.05180067 | 0.1208246
Cu | 89.14657 | 11.128 | 25.84752 | 11.69178
Fe | 242.8064 | 246.3717 | 124.5806 | 105.1125
Pb | 128.8932 | 16.29277 | 5.881864 | 21.25355
Sn | 0 | 0 | 3.639852 | 0
Zn | 63.99732 | 40.95538 | 27.74174 | 25.95014
| 0.01909016 | 0.002582667 | 0.002295718 | 0.02254454
| 3.786766 | 0.2623706 | 1.080192 | 0.7335488
| 10.59309 | 2.986638 | 5.805519 | 3.447858
| 8.533433 | 0.4772589 | 0.3557597 | 1.32112
| 0 | 0 | 0.5503213 | 0
| 9.28268 | 0.5419448 | 1.137779 | 1.361688

## Lechate_cheap
| USB | SB | USC | SC
Cd | 0.1723943 | 0.202645 | 0.1027496 | 0.1956364
Cu | 89.76155 | 0 | 10.28557 | 12.05179
Fe | 769.3622 | 107.6185 | 191.4706 | 66.47377
Pb | 9.680724 | 0.8336214 | 2.609318 | 18.06013
Sn | 168.6011 | 153.9302 | 106.5989 | 103.1581
Zn | 81.25239 | 34.18011 | 24.2457 | 20.04366
| 0.05 | 0.004728303 | 0.01117448 | 0.02202529
| 0.080965 | 0 | 0.4992427 | 0.473086
| 17.01576 | 0.7981951 | 8.407304 | 2.120759
| 0.664976 | 0.04195469 | 0.2894159 | 1.405041
| 9.399637 | 7.017737 | 2.497597 | 0.678664
| 39.49564 | 2.513441 | 2.115056 | 2.213801