## callibration
Conc mg/50ml | Absorbance @280nm
1 | 0.337
3 | 0.899
5 | 1.445
10 | 2.86

## SA-LS-LD
m(slope) | c{intercept) | time(hr) | y(absorbance) | y-c | conc= y-c/m | drug conc.loaded | time(hr) | Release %
0.2802 | 0.0543 | 0.16 | 0.539 | 0.4847 | 1.729836 | 35.49500357 | 0.16 | 4.873463
0.2802 | 0.0543 | 0.33 | 0.788 | 0.7337 | 2.618487 | 35.49500357 | 0.33 | 7.377057
0.2802 | 0.0543 | 0.5 | 0.941 | 0.8867 | 3.164525 | 35.49500357 | 0.5 | 8.915411
0.2802 | 0.0543 | 0.66 | 1.008 | 0.9537 | 3.40364 | 35.49500357 | 0.66 | 9.589069
0.2802 | 0.0543 | 0.83 | 1.104 | 1.0497 | 3.746253 | 35.49500357 | 0.83 | 10.55431
0.2802 | 0.0543 | 1 | 1.261 | 1.2067 | 4.306567 | 35.49500357 | 1 | 12.13288
0.2802 | 0.0543 | 2 | 1.727 | 1.6727 | 5.969665 | 35.49500357 | 2 | 16.81832
0.2802 | 0.0543 | 4 | 4.796 | 4.7417 | 16.92256 | 35.49500357 | 4 | 47.67588
0.2802 | 0.0543 | 6 | 6.842 | 6.7877 | 24.22448 | 35.49500357 | 6 | 68.24758
0.2802 | 0.0543 | 24 | 7.876 | 7.8217 | 27.9147 | 35.49500357 | 24 | 78.64404
0.2802 | 0.0543 | 30 | 7.852 | 7.7977 | 27.82905 | 35.49500357 | 30 | 78.40273
0.2802 | 0.0543 | 48 | 5.036 | 4.9817 | 17.77909 | 35.49500357 | 48 | 50.08898
0.2802 | 0.0543 | supernatant | 4.491 | 4.4367 | 15.83405 | 35.49500357
0.2802 | 0.0543 | initial drug coating | 14.1 | 14.0457 | 50.12741 | 35.49500357
0.2802 | 0.0543 | CONC OF DRUG LOADED | 10 | 9.9457 | 35.495
0.2802 | 0.0543 | REMAINING DRUG CONTENT | 2.2 | 2.1457 | 7.657744
DRUG LOADING EFFICIENCY | 68.4124

## SA-LS-FE-LD
m(slope) | c{intercept) | time(1hr) | y(absorbance) | y-c | conc= y-c/m | Conc. drug loaded | time(hr) | Release %
0.2802 | 0.0543 | 0.16 | 1.4 | 1.3457 | 4.802641 | 31.9261242 | 0.16 | 15.04298
0.2802 | 0.0543 | 0.33 | 1.52 | 1.4657 | 5.230906 | 31.9261242 | 0.33 | 16.38441
0.2802 | 0.0543 | 0.5 | 1.682 | 1.6277 | 5.809065 | 31.9261242 | 0.5 | 18.19533
0.2802 | 0.0543 | 0.66 | 1.946 | 1.8917 | 6.751249 | 31.9261242 | 0.66 | 21.14647
0.2802 | 0.0543 | 0.83 | 1.956 | 1.9017 | 6.786938 | 31.9261242 | 0.83 | 21.25826
0.2802 | 0.0543 | 1 | 2.193 | 2.1387 | 7.632762 | 31.9261242 | 1 | 23.90758
0.2802 | 0.0543 | 2 | 2.455 | 2.4007 | 8.567809 | 31.9261242 | 2 | 26.83636
0.2802 | 0.0543 | 4 | 2.641 | 2.5867 | 9.23162 | 31.9261242 | 4 | 28.91557
0.2802 | 0.0543 | 6 | 3.067 | 3.0127 | 10.75196 | 31.9261242 | 6 | 33.67763
0.2802 | 0.0543 | 24 | 3.522 | 3.4677 | 12.3758 | 31.9261242 | 24 | 38.76388
0.2802 | 0.0543 | 30 | 3.698 | 3.6437 | 13.00393 | 31.9261242 | 30 | 40.7313
0.2802 | 0.0543 | 48 | 3.947 | 3.8927 | 13.89258 | 31.9261242 | 48 | 43.51476
0.2802 | 0.0543 | supernatant | 5.24 | 5.1857 | 18.50714
0.2802 | 0.0543 | initial drug coating | 14.1 | 14.0457 | 50.12741
0.2802 | 0.0543 | CONC OF DRUG LOADED | 9 | 8.9457 | 31.92612
0.2802 | 0.0543 | REMAINING DRUG CONTENT | 5 | 4.9457 | 17.65061
DRUG LOADING EFFICIENCY(%) | 63.0798

## SA-LS-GO-LD
m(slope) | c{intercept) | time(hr) | y(absorbance) | y-c | conc= y-c/m | Conc of drug load | time(hr) | Release %
0.2802 | 0.0543 | 0.16 | 0.352 | 0.2977 | 1.062455 | 34.78122769 | 0.16 | 3.054681
0.2802 | 0.0543 | 0.33 | 0.38 | 0.3257 | 1.162384 | 34.78122769 | 0.33 | 3.341987
0.2802 | 0.0543 | 0.5 | 0.458 | 0.4037 | 1.440757 | 34.78122769 | 0.5 | 4.14234
0.2802 | 0.0543 | 0.66 | 0.613 | 0.5587 | 1.993933 | 34.78122769 | 0.66 | 5.732785
0.2802 | 0.0543 | 0.83 | 0.695 | 0.6407 | 2.286581 | 34.78122769 | 0.83 | 6.574181
0.2802 | 0.0543 | 1 | 0.767 | 0.7127 | 2.54354 | 34.78122769 | 1 | 7.312969
0.2802 | 0.0543 | 2 | 1.288 | 1.2337 | 4.402926 | 34.78122769 | 2 | 12.65892
0.2802 | 0.0543 | 4 | 1.466 | 1.4117 | 5.038187 | 34.78122769 | 4 | 14.48536
0.2802 | 0.0543 | 6 | 2.013 | 1.9587 | 6.990364 | 34.78122769 | 6 | 20.09809
0.2802 | 0.0543 | 24 | 2.189 | 2.1347 | 7.618487 | 34.78122769 | 24 | 21.90402
0.2802 | 0.0543 | 30 | 2.271 | 2.2167 | 7.911135 | 34.78122769 | 30 | 22.74542
0.2802 | 0.0543 | 48 | 2.428 | 2.3737 | 8.471449 | 34.78122769 | 48 | 24.35638
0.2802 | 0.0543 | supernatant | 4.313 | 4.2587 | 15.19879
0.2802 | 0.0543 | initial drug coating | 14.1 | 14.0457 | 50.12741
0.2802 | 0.0543 | AMOUNT OF DRUG LOADED | 9.8 | 9.7457 | 34.78123
0.2802 | 0.0543 | REMAINING DRUG CONTENT | 7.2 | 7.1457 | 25.50214
DRUG LOADING EFFICIENCY | 69.67969

## SA-LS-FE-GO-LD
m(slope) | c{intercept) | time(hr) | y(absorbance) | y-c | conc= y-c/m | Conc drug loaded | time(hr) | release(%)
0.2802 | 0.0543 | 0.16 | 0.81 | 0.7557 | 2.697002 | 28.71413276 | 0.16 | 9.392595
0.2802 | 0.0543 | 0.33 | 0.947 | 0.8927 | 3.185939 | 28.71413276 | 0.33 | 11.09537
0.2802 | 0.0543 | 0.5 | 1.161 | 1.1067 | 3.949679 | 28.71413276 | 0.5 | 13.75517
0.2802 | 0.0543 | 0.66 | 1.269 | 1.2147 | 4.335118 | 28.71413276 | 0.66 | 15.09751
0.2802 | 0.0543 | 0.83 | 1.297 | 1.2427 | 4.435046 | 28.71413276 | 0.83 | 15.44552
0.2802 | 0.0543 | 1 | 1.461 | 1.4067 | 5.020343 | 28.71413276 | 1 | 17.48387
0.2802 | 0.0543 | 2 | 1.653 | 1.5987 | 5.705567 | 28.71413276 | 2 | 19.87024
0.2802 | 0.0543 | 4 | 1.75 | 1.6957 | 6.051749 | 28.71413276 | 4 | 21.07585
0.2802 | 0.0543 | 6 | 2.061 | 2.0067 | 7.16167 | 28.71413276 | 6 | 24.94127
0.2802 | 0.0543 | 24 | 2.314 | 2.2597 | 8.064597 | 28.71413276 | 24 | 28.08581
0.2802 | 0.0543 | 30 | 2.337 | 2.2827 | 8.146681 | 28.71413276 | 30 | 28.37168
0.2802 | 0.0543 | 48 | 2.376 | 2.3217 | 8.285867 | 28.71413276 | 48 | 28.85641
0.2802 | 0.0543 | supernatant | 6.068 | 6.0137 | 21.46217
0.2802 | 0.0543 | initial drug coating | 14.1 | 14.0457 | 50.12741
0.2802 | 0.0543 | AMOUNT OF DRUG LOADED | 8.1 | 8.0457 | 28.71413
0.2802 | 0.0543 | REMIANING DRUG CONTENT | 5.4 | 5.3457 | 19.07816
DRUG LOADING EFFICIENCY |  | 57.18476

## COMBINED
time(hr) | SA-LS-LD | SA-LS-Fe-LD | SA-LS-GO-LD | SA-LS-Fe-GO-LD
0.16 | 4.873463 | 15.04298 | 3.054681 | 9.392595
0.33 | 7.377057 | 16.38441 | 3.341987 | 11.09537
0.5 | 8.915411 | 18.19533 | 4.14234 | 13.75517
0.66 | 9.589069 | 21.14647 | 5.732785 | 15.09751
0.83 | 10.55431 | 21.25826 | 6.574181 | 15.44552
1 | 12.13288 | 23.90758 | 7.312969 | 17.48387
2 | 16.81832 | 26.83636 | 12.65892 | 19.87024
4 | 47.67588 | 28.91557 | 14.48536 | 21.07585
6 | 68.24758 | 33.67763 | 20.09809 | 24.94127
24 | 78.64404 | 38.76388 | 21.90402 | 28.08581
30 | 78.40273 | 40.7313 | 22.74542 | 28.37168
48 | 50.08898 | 43.51476 | 24.35638 | 28.85641