## Лист1
Table 4 - Selected compositions of clinopyroxene solid solutions Cpx(ss) obtained by scanning electron microscope
No. exp. |  | A101 | A102 | A103 | A104 | A105 | A107 | A108 | A109
Component,wt. % | CaO | 20.61 | 22.47 | 22.98 | 23.62 | 22.51 | 21.36 | 22.02 | 23.84
| MgO | 16.2 | 16.57 | 17.87 | 19.39 | 15.93 | 15.46 | 15.53 | 17.39
| Al2O3 | 11.9 | 10.24 | 6.42 | 1.87 | 9.08 | 12.22 | 10.85 | 3.49
| SiO2 | 50.27 | 50.47 | 52.25 | 54.98 | 52 | 50.57 | 51.16 | 54.6
| total | 98.98 | 99.74 | 99.52 | 99.86 | 99.53 | 99.62 | 99.56 | 99.81
Formula coefficients | Ca | 0.79 | 0.861 | 0.884 | 0.907 | 0.862 | 0.814 | 0.841 | 0.919
| Mg | 0.863 | 0.883 | 0.956 | 1.035 | 0.849 | 0.82 | 0.826 | 0.932
| Al | 0.501 | 0.431 | 0.272 | 0.079 | 0.382 | 0.512 | 0.456 | 0.148
| Si | 1.797 | 1.804 | 1.876 | 1.97 | 1.858 | 1.799 | 1.825 | 1.964
| total | 3.952 | 3.98 | 3.988 | 3.991 | 3.951 | 3.945 | 3.947 | 3.963
Minal | Di | 53.88 | 64.51 | 74.82 | 86.73 | 67.07 | 55.79 | 61.35 | 84.49
| En | 16.23 | 11.9 | 10.41 | 8.41 | 8.9 | 13.09 | 10.6 | 4.38
| CaTs | 20.26 | 19.55 | 12.4 | 3.02 | 14.2 | 20.13 | 17.55 | 3.65
| CaEs | 9.62 | 4.04 | 2.37 | 1.84 | 9.83 | 10.99 | 10.5 | 7.49
Wol
No. exp. |  | A110 | A111 | A112 | A114 | A115 | A116 | A117 | A118
Component,wt. % | CaO | 23.43 | 23.66 | 24.02 | 22.81 | 22.32 | 22.02 | 22.08 | 22.01
| MgO | 15.36 | 15.95 | 17.96 | 16.52 | 14.87 | 15.88 | 12.1 | 14.91
| Al2O3 | 5.66 | 7.39 | 3.81 | 8.2 | 7.27 | 11.89 | 11.17 | 11.71
| SiO2 | 55.44 | 54.25 | 54.03 | 51.9 | 55.24 | 49.69 | 54.2 | 50.21
| total | 99.89 | 101.25 | 99.82 | 99.43 | 99.69 | 99.48 | 99.54 | 98.83
Formula coefficients | Ca | 0.892 | 0.891 | 0.923 | 0.876 | 0.847 | 0.844 | 0.836 | 0.847
| Mg | 0.814 | 0.836 | 0.96 | 0.883 | 0.785 | 0.847 | 0.637 | 0.799
| Al | 0.237 | 0.306 | 0.161 | 0.346 | 0.303 | 0.502 | 0.465 | 0.496
| Si | 1.97 | 1.907 | 1.938 | 1.861 | 1.957 | 1.778 | 1.915 | 1.805
| total | 3.912 | 3.94 | 3.982 | 3.966 | 3.892 | 3.971 | 3.853 | 3.947
Minal | Di | 77.31 | 73.8 | 84.24 | 70.3 | 69.52 | 59.34 | 60.32 | 59.96
| En | 2.02 | 4.89 | 5.89 | 9 | 4.5 | 12.7 | 1.69 | 9.97
| CaTs | 3.04 | 9.31 | 6.22 | 13.94 | 4.35 | 22.2 | 8.51 | 19.52
| CaEs | 17.62 | 12 | 3.65 | 6.76 | 21.63 | 5.77 | 29.48 | 10.56
Wol
No. exp. |  | A119 | A120 | A121 | A122 | A124 | A125 | A127 | A128
Component,wt. % | CaO | 23.7 | 23.31 | 21.93 | 20.48 | 21.06 | 23.37 | 22.79 | 22.1
| MgO | 17.49 | 16.3 | 15.31 | 13.54 | 12.03 | 16.13 | 16.65 | 15.41
| Al2O3 | 4.35 | 7.05 | 12.31 | 16.36 | 11.08 | 5.98 | 8.26 | 12.28
| SiO2 | 54.24 | 52.83 | 50.43 | 49.75 | 56.21 | 54.17 | 51.94 | 49.84
| total | 99.77 | 99.49 | 99.97 | 100.14 | 100.38 | 99.66 | 99.64 | 99.62
Formula coefficients | Ca | 0.909 | 0.895 | 0.834 | 0.772 | 0.785 | 0.894 | 0.874 | 0.845
| Mg | 0.933 | 0.871 | 0.81 | 0.71 | 0.624 | 0.859 | 0.888 | 0.82
| Al | 0.183 | 0.298 | 0.515 | 0.678 | 0.454 | 0.252 | 0.348 | 0.517
| Si | 1.941 | 1.894 | 1.791 | 1.75 | 1.955 | 1.935 | 1.858 | 1.78
| total | 3.967 | 3.958 | 3.951 | 3.911 | 3.818 | 3.94 | 3.968 | 3.962
Minal | Di | 81.71 | 74.61 | 57.69 | 43.29 | 55.77 | 76.85 | 69.94 | 58.71
| En | 5.82 | 6.25 | 11.68 | 13.87 | 3.31 | 4.52 | 9.42 | 11.67
| CaTs | 5.86 | 10.65 | 20.88 | 24.99 | 4.48 | 6.55 | 14.18 | 22.04
| CaEs | 6.61 | 8.49 | 9.75 | 17.85 | 36.44 | 12.09 | 6.46 | 7.59
Wol
No. exp. |  | A129 | A132 | A133 | A134 | A135 | A136 | A140 | P42
Component,wt. % | CaO | 20.88 | 19.75 | 24.42 | 21.74 | 20.44 | 22.44 | 24.47 | 24.61
| MgO | 13.16 | 11.56 | 16.71 | 17.43 | 13.23 | 16.94 | 18.57 | 16.1
| Al2O3 | 16.61 | 13.75 | 4.37 | 11.52 | 16.64 | 8.38 | 2.46 | 5.12
| SiO2 | 49.4 | 55.48 | 54.72 | 49.94 | 49.98 | 52.7 | 54.96 | 54.59
| total | 100.04 | 100.53 | 100.22 | 100.62 | 100.28 | 100.46 | 100.46 | 100.41
Formula coefficients | Ca | 0.789 | 0.731 | 0.933 | 0.824 | 0.768 | 0.851 | 0.936 | 0.938
| Mg | 0.692 | 0.595 | 0.889 | 0.92 | 0.692 | 0.894 | 0.988 | 0.854
| Al | 0.69 | 0.56 | 0.184 | 0.48 | 0.688 | 0.35 | 0.103 | 0.215
| Si | 1.742 | 1.917 | 1.951 | 1.768 | 1.754 | 1.865 | 1.961 | 1.943
| total | 3.913 | 3.803 | 3.957 | 3.992 | 3.902 | 3.96 | 3.987 | 3.95
Minal | Di | 44.38 | 45.13 | 84.11 | 58.41 | 42.45 | 67.63 | 88.4 | 83.11
| En | 12.39 | 7.21 | 2.37 | 16.78 | 13.37 | 10.86 | 5.19 | 1.14
| CaTs | 25.8 | 8.32 | 4.85 | 23.23 | 24.63 | 13.47 | 3.92 | 5.73
| CaEs | 17.43 | 39.35 | 8.66 | 1.57 | 19.56 | 8.04 | 2.5 | 10.02
Wol
No. exp. |  | P48 | P56 | P429 | P438 | P439 | P441 | P442 | P444
Component,wt. % | CaO | 24.57 | 22.18 | 24.46 | 23.88 | 25 | 23.51 | 24.79 | 24.54
| MgO | 13.07 | 4.21 | 16.03 | 14.89 | 15.99 | 14.6 | 14.6 | 13.71
| Al2O3 | 10.16 | 28.53 | 4.98 | 9.33 | 6.72 | 9.67 | 6.98 | 11.66
| SiO2 | 52.45 | 44.98 | 54.73 | 51.45 | 52.17 | 51.97 | 53.36 | 49.84
| total | 100.25 | 99.92 | 100.2 | 99.54 | 99.87 | 99.75 | 99.73 | 99.75
Formula coefficients | Ca | 0.936 | 0.837 | 0.934 | 0.918 | 0.963 | 0.9 | 0.952 | 0.945
| Mg | 0.693 | 0.221 | 0.852 | 0.797 | 0.857 | 0.777 | 0.78 | 0.734
| Al | 0.426 | 1.184 | 0.209 | 0.394 | 0.285 | 0.407 | 0.295 | 0.494
| Si | 1.866 | 1.583 | 1.95 | 1.847 | 1.876 | 1.856 | 1.913 | 1.79
| total | 3.921 | 3.825 | 3.945 | 3.956 | 3.981 | 3.94 | 3.94 | 3.963
Minal | Di | 68.3 | 21.83 | 82.94 | 72.09 | 82.07 | 69.62 | 77.07 | 69.77
| En |  |  | 1.11 | 3.79 | 1.82 | 4.06 |  | 1.82
| CaTs | 13.24 | 41.17 | 4.96 | 15.33 | 12.39 | 14.38 | 8.62 | 20.96
| CaEs | 15.51 | 34.65 | 10.99 | 8.78 | 3.73 | 11.94 | 11.88 | 7.44
| Wol | 2.96 | 2.35 |  |  |  |  | 2.42
No. exp. |  | P445 | P447 | P448 | P450 | P451 | P454 | P457 | P458
Component,wt. % | CaO | 25.52 | 23.58 | 23.41 | 23.94 | 24.53 | 25.29 | 25.07 | 23.63
| MgO | 15.51 | 15.03 | 15.91 | 16.09 | 16.46 | 18.38 | 17.43 | 15.82
| Al2O3 | 6.73 | 9.23 | 4.6 | 7.08 | 4.09 | 1.57 | 2.57 | 8.4
| SiO2 | 50.87 | 52.1 | 50.32 | 53 | 55.2 | 55.63 | 54.34 | 52.06
| total | 98.63 | 99.94 | 94.24 | 100.1 | 100.28 | 100.86 | 99.41 | 99.91
Formula coefficients | Ca | 1 | 0.901 | 0.955 | 0.915 | 0.936 | 0.965 | 0.97 | 0.905
| Mg | 0.845 | 0.8 | 0.903 | 0.856 | 0.874 | 0.975 | 0.939 | 0.843
| Al | 0.29 | 0.388 | 0.206 | 0.298 | 0.172 | 0.066 | 0.109 | 0.354
| Si | 1.86 | 1.859 | 1.916 | 1.891 | 1.966 | 1.981 | 1.963 | 1.861
| total | 3.995 | 3.947 | 3.981 | 3.96 | 3.948 | 3.987 | 3.982 | 3.962
Minal | Di | 85.5 | 70.73 | 85.19 | 76.65 | 85.03 | 93.18 | 91.58 | 72.8
| En | -0.5 | 4.61 | 2.56 | 4.47 | 1.18 | 2.19 | 1.15 | 5.75
| CaTs | 14 | 14.15 | 8.39 | 10.88 | 3.39 | 1.95 | 3.67 | 13.93
| CaEs | 1 | 10.51 | 3.86 | 7.99 | 10.4 | 2.69 | 3.6 | 7.52
Wol
No. exp. |  | P459 | P461 | P462 | P463 | P464 | P465 | P466 | P467
Component,wt. % | CaO | 24.5 | 22.97 | 25.09 | 25.44 | 24.2 | 24.93 | 24.47 | 24.54
| MgO | 11.89 | 7.96 | 16.22 | 16.64 | 16.1 | 17.84 | 16.64 | 17.37
| Al2O3 | 13.94 | 22.81 | 5.85 | 4.61 | 7.42 | 2.96 | 6.14 | 5.91
| SiO2 | 48.99 | 46.32 | 52.98 | 53.2 | 52.53 | 54.05 | 53.2 | 52.16
| total | 99.33 | 100.06 | 100.14 | 99.89 | 100.25 | 99.78 | 100.46 | 99.98
Formula coefficients | Ca | 0.945 | 0.871 | 0.964 | 0.982 | 0.925 | 0.962 | 0.935 | 0.945
| Mg | 0.638 | 0.42 | 0.867 | 0.893 | 0.857 | 0.958 | 0.885 | 0.931
| Al | 0.592 | 0.952 | 0.247 | 0.196 | 0.312 | 0.126 | 0.258 | 0.25
| Si | 1.764 | 1.64 | 1.899 | 1.916 | 1.875 | 1.946 | 1.897 | 1.875
| total | 3.94 | 3.884 | 3.977 | 3.986 | 3.969 | 3.991 | 3.974 | 4
Minal | Di | 63.48 | 39.55 | 84.02 | 88.37 | 76.94 | 89.9 | 80.58 | 81.98
| En |  | 1.23 | 1.33 | 0.48 | 4.36 | 2.93 | 3.94 | 5.54
| CaTs | 23.43 | 35.98 | 10.07 | 8.43 | 12.51 | 5.39 | 10.32 | 12.55
| CaEs | 11.97 | 23.23 | 4.58 | 2.72 | 6.18 | 1.78 | 5.16 | -0.07
| Wol | 1.11
No. exp. |  | P468 | P470 | P471 | P472 | P473 | P475 | P481 | P498
Component,wt. % | CaO | 25.84 | 23.89 | 25.05 | 25.23 | 23.63 | 24.66 | 24.72 | 21.25
| MgO | 14.08 | 11.45 | 16.33 | 16.77 | 13.18 | 17.94 | 15.63 | 14.85
| Al2O3 | 9.96 | 15.67 | 5.96 | 4.63 | 12.57 | 3.13 | 6.14 | 15.15
| SiO2 | 48.84 | 48.56 | 52.67 | 53.27 | 50.27 | 54.38 | 53.74 | 48.82
| total | 98.72 | 99.57 | 100.01 | 99.9 | 99.65 | 100.11 | 100.23 | 100.07
Formula coefficients | Ca | 1.013 | 0.917 | 0.964 | 0.973 | 0.906 | 0.947 | 0.945 | 0.807
| Mg | 0.768 | 0.611 | 0.874 | 0.9 | 0.703 | 0.958 | 0.831 | 0.785
| Al | 0.43 | 0.662 | 0.252 | 0.196 | 0.53 | 0.132 | 0.258 | 0.633
| Si | 1.787 | 1.74 | 1.892 | 1.917 | 1.798 | 1.948 | 1.918 | 1.73
| total | 3.998 | 3.93 | 3.982 | 3.985 | 3.937 | 3.986 | 3.953 | 3.954
Minal | Di | 75.7 | 58.62 | 83.78 | 87.45 | 64.09 | 88.08 | 81.63 | 49.05
| En |  | 1.26 | 1.82 | 1.25 | 3.1 | 3.87 | 0.75 | 14.7
| CaTs | 21 | 26.04 | 10.84 | 8.33 | 20.18 | 5.17 | 8.19 | 27.02
| CaEs | 0.4 | 14.07 | 3.56 | 2.97 | 12.63 | 2.88 | 9.42 | 9.23
| Wol | 3
No. exp. |  | P499 | P509 | P510 | P521 | P522 | P523 | P524 | P525
Component,wt. % | CaO | 22.77 | 22.64 | 20.72 | 24.89 | 19.69 | 22.28 | 24.56 | 20.19
| MgO | 19.77 | 17.3 | 12.97 | 17.4 | 13.41 | 15.67 | 16.66 | 13.23
| Al2O3 | 2.57 | 7.33 | 16.63 | 2.53 | 16.49 | 8.98 | 4.67 | 16.97
| SiO2 | 54.9 | 51.94 | 50.47 | 56.8 | 49.6 | 53 | 53.67 | 50.25
| total | 100.01 | 99.21 | 100.79 | 101.62 | 99.19 | 99.92 | 99.55 | 100.64
Formula coefficients | Ca | 0.87 | 0.872 | 0.775 | 0.937 | 0.747 | 0.847 | 0.947 | 0.755
| Mg | 1.051 | 0.927 | 0.675 | 0.912 | 0.708 | 0.829 | 0.894 | 0.689
| Al | 0.108 | 0.311 | 0.684 | 0.105 | 0.688 | 0.375 | 0.198 | 0.698
| Si | 1.958 | 1.867 | 1.762 | 1.997 | 1.756 | 1.881 | 1.931 | 1.754
| total | 3.988 | 3.977 | 3.896 | 3.951 | 3.9 | 3.932 | 3.97 | 3.896
Minal | Di | 81.62 | 71.68 | 43.29 | 88.51 | 40.31 | 65.93 | 84.79 | 40.61
| En | 11.75 | 10.52 | 12.1 | 1.34 | 15.25 | 8.47 | 2.29 | 14.12
| CaTs | 4.18 | 13.26 | 23.81 | 0.33 | 24.37 | 11.94 | 6.87 | 24.56
| CaEs | 2.45 | 4.53 | 20.79 | 9.82 | 20.07 | 13.66 | 6.04 | 20.7
Wol
No. exp. |  | P526 | P535 | P536 | P554 | P555 | P558 | P561 | P562
Component,wt. % | CaO | 22.65 | 19.15 | 22.68 | 23.7 | 23.85 | 24.91 | 24.88 | 24.28
| MgO | 17.16 | 15.45 | 16.14 | 15.07 | 16.18 | 16.4 | 17.37 | 17.96
| Al2O3 | 7.79 | 16.31 | 8.8 | 6.43 | 5.55 | 6.05 | 4.02 | 3.69
| SiO2 | 51.96 | 49.89 | 52.96 | 55.73 | 55.25 | 52.95 | 55.2 | 54.51
| total | 99.56 | 100.79 | 100.58 | 100.92 | 100.84 | 100.31 | 101.46 | 100.45
Formula coefficients | Ca | 0.869 | 0.715 | 0.858 | 0.892 | 0.902 | 0.955 | 0.941 | 0.927
| Mg | 0.916 | 0.803 | 0.85 | 0.79 | 0.851 | 0.875 | 0.913 | 0.954
| Al | 0.329 | 0.67 | 0.366 | 0.266 | 0.231 | 0.255 | 0.167 | 0.155
| Si | 1.861 | 1.739 | 1.871 | 1.959 | 1.95 | 1.894 | 1.948 | 1.943
| total | 3.975 | 3.926 | 3.946 | 3.908 | 3.934 | 3.978 | 3.969 | 3.98
Minal | Di | 70.46 | 38.02 | 67.52 | 75.93 | 78.66 | 82.72 | 85.72 | 84.99
| En | 10.57 | 21.12 | 8.75 | 1.51 | 3.24 | 2.37 | 2.81 | 5.23
| CaTs | 13.91 | 26.12 | 12.9 | 4.08 | 4.99 | 10.59 | 5.23 | 5.72
| CaEs | 5.05 | 14.74 | 10.83 | 18.47 | 13.11 | 4.32 | 6.23 | 4.07
Wol
No. exp. |  | P564 | P565 | P567 | P568
Component,wt. % | CaO | 24.03 | 24.31 | 24.91 | 23.24
| MgO | 17.88 | 18.45 | 16.17 | 15.2
| Al2O3 | 3.9 | 2.4 | 4.23 | 7.86
| SiO2 | 54.06 | 55.26 | 53.33 | 53.01
| total | 99.88 | 100.41 | 98.64 | 99.32
Formula coefficients | Ca | 0.923 | 0.929 | 0.971 | 0.892
| Mg | 0.955 | 0.98 | 0.877 | 0.812
| Al | 0.165 | 0.101 | 0.181 | 0.332
| Si | 1.937 | 1.97 | 1.94 | 1.899
| total | 3.98 | 3.98 | 3.969 | 3.935
Minal | Di | 84.03 | 87.83 | 87.55 | 72.62
| En | 5.76 | 5.1 |  | 4.27
| CaTs | 6.25 | 3 | 5.99 | 10.09
| CaEs | 3.96 | 4.06 | 6.13 | 13.03
| Wol |  |  | 0.33