## Лист1
Table 2 - Conditions and results of experiments
No. exp. | А141 | А140 | А146 | А147 | А148 | А145 | А144 | А143
No. comp. | S-123 | S-151 | S-152 | S-153 | S-138 | S-115 | S-114 | S-120
CaEs,mol.% | 0 | 5 | 10 | 15 | 20 | 30 | 50 | 70
p, GPa | 10(-4) | 10(-4) | 10(-4) | 10(-4) | 10(-4) | 10(-4) | 10(-4) | 10(-4)
T, oC | 1238±10 | 1238±10 | 1238±10 | 1238±10 | 1238±10 | 1238±10 | 1238±10 | 1238±10
t, hour | 53 | 53 | 53 | 53 | 53 | 53 | 53 | 53
Phases* | D | C, A, T | C, A, T | C, A, T | C, A, T | L, D | L, D, A | L, A
No. exp. | А142 | A104 | A103 | A102 | A101 | A100 | A99 | A98
No. comp. | S-30 | S-151 | S-152 | S-153 | S-138 | S-115 | S-114 | S-120
CaEs,mol.% | 100 | 5 | 10 | 15 | 20 | 30 | 50 | 70
p, GPa | 10(-4) | 10(-4) | 10(-4) | 10(-4) | 10(-4) | 10(-4) | 10(-4) | 10(-4)
T, oC | 1238±10 | 1208±10 | 1208±10 | 1208±10 | 1208±10 | 1208±10 | 1208±10 | 1208±10
t, hour | 53 | 75 | 75 | 75 | 75 | 75 | 75 | 75
Phases | A, T | C, A, T | C, A, T | C, A, T | C, A, T | D, C, T | L, D, A | L, A
No. exp. | A109 | A105 | A107 | A108 | A110 | A111 | A106 | A112
No. comp. | S-151 | S-152 | S-153 | S-138 | S-115 | S-114 | S-120 | S-151
CaEs,mol.% | 5 | 10 | 15 | 20 | 30 | 50 | 70 | 5
p, GPa | 10(-4) | 10(-4) | 10(-4) | 10(-4) | 10(-4) | 10(-4) | 10(-4) | 10(-4)
T, oC | 1137±10 | 1137±10 | 1137±10 | 1137±10 | 1137±10 | 1137±10 | 1137±10 | 1114±10
t, hour | 149 | 149 | 149 | 149 | 149 | 149 | 149 | 173.5
Phases | C, A, T | C, A, T | C, A, T | C, A, T | C, A, T | C, D, A,T | C, D, A,T | C, A, T
No. exp. | A114 | A116 | A118 | A113 | A117 | A115 | A119 | A120
No. comp. | S-152 | S-153 | S-138 | S-115 | S-114 | S-120 | S-151 | S-152
CaEs,mol.% | 10 | 15 | 20 | 30 | 50 | 70 | 5 | 10
p, GPa | 10(-4) | 10(-4) | 10(-4) | 10(-4) | 10(-4) | 10(-4) | 10(-4) | 10(-4)
T, oC | 1114±10 | 1114±10 | 1114±10 | 1114±10 | 1114±10 | 1114±10 | 1067±10 | 1067±10
t, hour | 173.5 | 173.5 | 173.5 | 173.5 | 173.5 | 173.5 | 170.5 | 170.5
Phases | C, A, T | C, A, T | C, A, T | C, A, T | C, D, A,T | C, D, A,T | C, A, T | C, A, T
No. exp. | A121 | A122 | A123 | A124 | A125 | A126 | A127 | A128
No. comp. | S-153 | S-138 | S-115 | S-114 | S-120 | S-151 | S-152 | S-153
CaEs,mol.% | 15 | 20 | 30 | 50 | 70 | 5 | 10 | 15
p, GPa | 10(-4) | 10(-4) | 10(-4) | 10(-4) | 10(-4) | 10(-4) | 10(-4) | 10(-4)
T, oC | 1067±10 | 1067±10 | 1067±10 | 1067±10 | 1067±10 | 1013±10 | 1013±10 | 1013±10
t, hour | 170.5 | 170.5 | 170.5 | 170.5 | 170.5 | 198.5 | 198.5 | 198.5
Phases | C, A, T | C, A, T | C, A, T | C, D, A, T | C, D, A, T | C, A, T | C, A, T | C, A, T
No. exp. | A129 | A130 | A132 | А133 | А136 | А134 | А135 | P-487
No. comp. | S-138 | S-115 | S-120 | S-151 | S-152 | S-153 | S-138 | S-115
CaEs,mol.% | 20 | 30 | 50 | 70 | 10 | 15 | 20 | 30
p, GPa | 10(-4) | 10(-4) | 10(-4) | 10(-4) | 10(-4) | 10(-4) | 10(-4) | 1
T, oC | 1013±10 | 1013±10 | 1013±10 | 966±10 | 966±10 | 966±10 | 966±10 | 1363±10
t, hour | 198.5 | 198.5 | 198.5 | 414 | 414 | 414 | 414 | 4
Phases | C, A, T | C, A, T | C, D, A, T | C, A, T | C, A, T | C, A, T | C, A, T | D, L
No. exp. | P-489 | P-488 | P-565 | P-564 | P-555 | P-481 | P-562 | P-561
No. comp. | S-114 | S-120 | S-115-1 | S-114-1 | S-115-1 | S-115 | S-115-1 | S-114-1
CaEs,mol.% | 50 | 70 | 30 | 50 | 30 | 30 | 30 | 50
p, GPa | 1 | 1 | 1 | 1 | 1 | 1 | 1 | 1
T, oC | 1363±10 | 1363±10 | 1335±10 | 1335±10 | 1301±10 | 1300±10 | 1293±10 | 1293±10
t, hour | 4 | 4 | 7 | 7 | 8.5 | 6 | 7.5 | 7.5
Phases | D, L | A, D, L | C, D, L | D, L | C, D, L | C, D, L | C, D, L | A, D, L
No. exp. | P-567 | P-568 | P-569 | P-558 | P-554 | P-551 | P-478 | P-509
No. comp. | S-114-1 | S-203 | S-120-1 | S-115-1 | S-115-1 | S-115 | S-115 | S-152
CaEs,mol.% | 50 | 60 | 70 | 30 | 30 | 30 | 30 | 10
p, GPa | 1 | 1 | 1 | 1 | 1 | 1 | 1 | 1
T, oC | 1281±10 | 1281±10 | 1281±10 | 1275±10 | 1261±10 | 1230±10 | 1227±10 | 1208±10
t, hour | 7 | 7 | 7 | 12 | 7.5 | 25 | 25 | 17.5
Phases | A, D, L | A, D, L | A, D, L | C, D, L | C, D, L | C, D, L | C, D, L | C, D, L
No. exp. | P-510 | P-511 | P-523 | P-522 | P-521 | P-526 | P-525 | P-524
No. comp. | S-138 | S-115 | S-152 | S-138 | S-115 | S-152 | S-138 | S-115
CaEs,mol.% | 20 | 30 | 10 | 20 | 30 | 10 | 20 | 30
p, GPa | 1 | 1 | 1.2 | 1.2 | 1.2 | 1.3 | 1.3 | 1.3
T, oC | 1208±10 | 1208±10 | 1208±10 | 1208±10 | 1208±10 | 1208±10 | 1208±10 | 1208±10
t, hour | 17.5 | 17.5 | 19 | 19 | 19 | 16 | 16 | 16
Phases | C, D, L | C, D, L | C, A | C, A | Q, A, C, D | C, A | C, A | Q, A, C, D
No. exp. | P-536 | P-535 | P-534 | P-497 | P-498 | P-499 | P-503 | P-504
No. comp. | S-152 | S-138 | S-115 | S-152 | S-138 | S-115 | S-152 | S-138
CaEs,mol.% | 10 | 20 | 30 | 10 | 20 | 30 | 10 | 20
p, GPa | 1.4 | 1.4 | 1.4 | 1.5 | 1.5 | 1.5 | 1.5 | 1.5
T, oC | 1208±10 | 1208±10 | 1208±10 | 1222±10 | 1222±10 | 1222±10 | 1171±10 | 1171±10
t, hour | 12 | 12 | 12 | 12 | 12 | 12 | 20 | 20
Phases | C, A | C, A | Q, A, C, D | C | A, C | A, C | Q, A, C | Q, A, C
No. exp. | P-505 | Р-474 | Р-476 | P-475 | Р-462 | Р-463 | Р-464 | Р-471
No. comp. | S-115 | S-71 | S-115 | S-114 | S-71 | S-115 | S-114 | S-71
CaEs,mol.% | 30 | 20 | 30 | 50 | 20 | 30 | 40 | 20
p, GPa | 1.5 | 2 | 2 | 2 | 2 | 2 | 2 | 2
T, oC | 1171±10 | 1470±10 | 1470±10 | 1470±10 | 1417±10 | 1417±10 | 1417±10 | 1367±10
t, hour | 20 | 5.5 | 5.5 | 5.5 | 6.5 | 6.5 | 6.5 | 9.5
Phases | Q, A, C, D | C, D, L | C, L | C, L | C, D, L | C, D, L | C, D, L | C, D, L
No. exp. | Р-472 | Р-473 | Р-465 | Р-467 | Р-466 | Р-469 | Р-468 | Р-470
No. comp. | S-115 | S-114 | S-71 | S-115 | S-114 | S-71 | S-115 | S-114
CaEs,mol.% | 30 | 50 | 20 | 30 | 50 | 20 | 30 | 50
p, GPa | 2,0 | 2,0 | 2,0 | 2,0 | 2,0 | 2,0 | 2,0 | 2,0
T, oC | 1367±10 | 1367±10 | 1300±10 | 1300±10 | 1300±10 | 1218±10 | 1218±10 | 1218±10
t, hour | 9,5 | 9,5 | 16,5 | 16,5 | 16,5 | 38 | 38 | 38
Phases | C, D, L | C, D, L | C, D, L | C, D, L | C, D, L | C, D, A, Q | C, D, A, Q | C, D, A, Q
No. exp. | P-451 | P-450 | P-42 | P-448 | P-447 | Р-454 | P-45 | Р-457
No. comp. | S-115 | S-114 | S-71 | S-115 | S-114 | S-118 | S-71 | S-118
CaEs,mol.% | 30 | 50 | 20 | 30 | 50 | 10 | 20 | 10
p, GPa | 3,0 | 3,0 | 3,0 | 3,0 | 3,0 | 3,0 | 3,0 | 3,0
T, oC | 1547±10 | 1547±10 | 1525±10 | 1522±10 | 1522±10 | 1518±10 | 1475±10 | 1441±10
t, hour | 3.5 | 3.5 | 3 | 3 | 3 | 0.3 | 5 | 5
Phases | C, D, L | C, L | C, D, L | C, D, L | C, L | C, D, L | C, D, G, L | C, D, Q, L
No. exp. | Р-458 | P-48 | Р-459 | Р-461 | P-439 | P-438 | P-56 | P-442
No. comp. | S-114 | S-71 | S-118 | S-120 | S-115 | S-114 | S-71 | S-115
CaEs,mol.% | 50 | 20 | 10 | 70 | 30 | 50 | 20 | 30
p, GPa | 3 | 3 | 3 | 3 | 3 | 3 | 3 | 3
T, oC | 1441±10 | 1425±10 | 1422±10 | 1422±10 | 1420±10 | 1420±10 | 1371±10 | 1317±10
t, hour | 5 | 6 | 7 | 7 | 8 | 8 | 6 | 18
Phases | C, G, L | C, D, G, L | C, D, Q | C, L | C, D, G, L | C, G, L | C, D, G, L | C, D, G, L
No. exp. | P-441 | P-445 | P-444
No. comp. | S-114 | S-115 | S-114
CaEs,mol.% | 50 | 30 | 50
p, GPa | 3 | 3 | 3
T, oC | 1317±10 | 1219±10 | 1219±10
t, hour | 18 | 38 | 38
Phases | C, G, Q | C, D, G, Q | C, G, Q, K
Note. * - D - Di, C - Cpx, A - An, T - Tr, Q - Qtz, G - Grt, K - Ky, L - melt