## Лист1
Table 3 - Phase Di compositions obtained by scanning electron microscope
No. exp. |  | A-145 | A-144 | A-100 | A-99 | A-113 | P-487 | P-488 | P-565
Component.wt. % | CaO | 24.84 | 24.58 | 24.6 | 24.35 | 25.34 | 25.45 | 25.42 | 24.96
| MgO | 18.95 | 19.47 | 18.98 | 18.99 | 17.71 | 19.09 | 19.02 | 18.84
| Al2O3 | 0.51 | 0.64 | 1.21 | 1.8 | 1.87 | 0 | 0 | 1.1
| SiO2 | 55.71 | 56.2 | 54.79 | 54.79 | 54.83 | 55.47 | 56.16 | 55.62
| total | 100.01 | 100.89 | 99.58 | 99.93 | 99.75 | 100.01 | 100.6 | 100.52
Formula coefficients | Ca | 0.955 | 0.936 | 0.951 | 0.936 | 0.978 | 0.982 | 0.973 | 0.955
| Mg | 1.014 | 1.031 | 1.02 | 1.016 | 0.951 | 1.025 | 1.013 | 1.003
| Al | 0.022 | 0.027 | 0.051 | 0.076 | 0.079 | 0 | 0 | 0.046
| Si | 1.999 | 1.997 | 1.976 | 1.967 | 1.976 | 1.997 | 2.007 | 1.986
| total | 3.99 | 3.99 | 3.998 | 3.995 | 3.985 | 4.003 | 3.993 | 3.991
Minal | Di | 94.8 | 93.6 | 92.4 | 90.2 | 93.9 | 98.3 | 98.2 | 94.1
| En | 3.2 | 5.1 | 4.4 | 5.5 | 0.6 | 2 | 1.9 | 3.3
| total | 98.1 | 98.7 | 96.9 | 95.7 | 94.5 | 100.3 | 100 | 97.4
No. exp. |  | P-564 | P-555 | P-562 | P-561 | P-558 | P-567 | P-569 | P-478
Component. wt. % | CaO | 24.86 | 25.51 | 24.47 | 25.3 | 25.51 | 25.45 | 24.57 | 25.16
| MgO | 19.34 | 18.87 | 18.95 | 18.79 | 18.87 | 18.56 | 18.01 | 19.45
| Al2O3 | 0.45 | 0 | 1.87 | 0.23 | 0 | 0 | 0.4 | 0
| SiO2 | 56.01 | 56.16 | 55.75 | 57.08 | 56.16 | 55.79 | 56.22 | 55.69
| total | 100.66 | 100.54 | 101.04 | 101.4 | 100.54 | 99.8 | 99.2 | 100.3
Formula coefficients | Ca | 0.95 | 0.977 | 0.929 | 0.959 | 0.977 | 0.983 | 0.95 | 0.967
| Mg | 1.028 | 1.006 | 1.001 | 0.99 | 1.006 | 0.997 | 0.969 | 1.04
| Al | 0.019 | 0 | 0.078 | 0.01 | 0 | 0 | 0.017 | 0
| Si | 1.997 | 2.008 | 1.976 | 2.018 | 2.008 | 2.01 | 2.028 | 1.997
| total | 3.994 | 3.992 | 3.985 | 3.977 | 3.992 | 3.99 | 3.963 | 4.003
Minal | Di | 95 | 98.5 | 90.5 | 97.2 | 98.5 | 98.3 | 94 | 97.2
| En | 4.1 | 1.3 | 5.2 | 1.7 | 1.3 | 0.7 | 1.3 | 3.4
| total | 99.2 | 99.8 | 95.8 | 98.9 | 99.8 | 98.9 | 95.3 | 100.6
No. exp. |  | P-521 | P-524 | P-534 | P-505 | P-474 | P-462 | P-471 | P-472
Component. wt. % | CaO | 25.8 | 25 | 25.17 | 25.33 | 24.67 | 24.36 | 25.31 | 25.21
| MgO | 18.79 | 18.52 | 18.14 | 18.47 | 18.97 | 19.97 | 18.95 | 18.97
| Al2O3 | 0 | 0.17 | 0 | 0.62 | 0 | 0 | 0 | 0
| SiO2 | 57.04 | 55.64 | 56.18 | 56.82 | 55.09 | 55.84 | 54.83 | 54.83
| total | 101.63 | 99.33 | 99.49 | 101.24 | 98.73 | 100.17 | 99.09 | 99.01
Formula coefficients | Ca | 0.977 | 0.968 | 0.973 | 0.961 | 0.962 | 0.935 | 0.986 | 0.983
| Mg | 0.99 | 0.998 | 0.975 | 0.975 | 1.029 | 1.066 | 1.027 | 1.029
| Al | 0 | 0.007 | 0 | 0.026 | 0 | 0 | 0 | 0
| Si | 2.016 | 2.011 | 2.026 | 2.012 | 2.005 | 2 | 1.993 | 1.994
| total | 3.984 | 3.985 | 3.974 | 3.975 | 3.995 | 4 | 4.007 | 4.006
Minal | Di | 99.6 | 96.2 | 97.2 | 96.5 | 95.3 | 94.1 | 97.7 | 97.4
| En | 0.6 | 1.5 | 0.1 | 1.3 | 3.1 | 6.1 | 1.9 | 2.1
| total | 100.2 | 97.7 | 97.3 | 97.8 | 98.4 | 100.2 | 99.6 | 99.5
No. exp. |  | P-473 | P-465 | P-466 | P-469 | P-468 | P-470 | P-42 | P-454
Component. wt. % | CaO | 25.21 | 25.72 | 24.98 | 24.85 | 25.03 | 25.26 | 25.65 | 24.96
| MgO | 19.24 | 18.81 | 19.44 | 19.12 | 18.9 | 18.79 | 18.81 | 19.47
| Al2O3 | 0.01 | 0 | 0 | 0 | 0 | 0 | 0 | 0
| SiO2 | 55.9 | 55.82 | 55.64 | 54.94 | 55 | 54.79 | 55.36 | 55.88
| total | 100.36 | 100.35 | 100.06 | 98.91 | 98.93 | 98.84 | 99.82 | 100.31
Formula coefficients | Ca | 0.968 | 0.989 | 0.961 | 0.968 | 0.975 | 0.986 | 0.992 | 0.958
| Mg | 1.027 | 1.006 | 1.041 | 1.036 | 1.025 | 1.021 | 1.012 | 1.04
| Al | 0 | 0 | 0 | 0 | 0 | 0 | 0 | 0
| Si | 2.002 | 2.003 | 1.999 | 1.998 | 2 | 1.997 | 1.998 | 2.001
| total | 3.998 | 3.997 | 4.001 | 4.002 | 4 | 4.003 | 4.002 | 3.999
Minal | Di | 97.3 | 99.3 | 96.5 | 96 | 96.7 | 97.5 | 99.1 | 96.4
| En | 2.8 | 0.8 | 3.7 | 3.1 | 2.3 | 1.6 | 0.9 | 3.8
| total | 100.1 | 100.1 | 100.2 | 99.1 | 98.9 | 99.1 | 100 | 100.2
No. exp. |  | P-45 | P-457 | P-48 | P-459 | P-439 | P-56 | P-445
Components. wt. % | CaO | 25.44 | 24.9 | 25.71 | 25.1 | 24.85 | 24.99 | 24.91
| MgO | 18.71 | 19.61 | 18.86 | 19.3 | 18.37 | 19.48 | 19.28
| Al2O3 | 0.05 | 0.05 | 0.01 | 0 | 0.22 | 0.01 | 0.01
| SiO2 | 54.72 | 55.65 | 56.18 | 55.45 | 55.48 | 55.47 | 56.43
| total | 98.92 | 100.21 | 100.76 | 99.85 | 98.92 | 99.95 | 100.63
Formula coefficients | Ca | 0.993 | 0.957 | 0.984 | 0.969 | 0.966 | 0.963 | 0.951
| Mg | 1.016 | 1.048 | 1.004 | 1.036 | 0.994 | 1.045 | 1.025
| Al | 0.002 | 0.002 | 0 | 0 | 0.009 | 0 | 0
| Si | 1.994 | 1.996 | 2.006 | 1.997 | 2.013 | 1.996 | 2.012
| total | 4.005 | 4.003 | 3.994 | 4.003 | 3.982 | 4.004 | 3.988
Minal | Di | 98.1 | 96.1 | 99.3 | 96.9 | 95.5 | 96.5 | 96.2
| En | 1.1 | 4.3 | 1 | 3.1 | 1.5 | 3.8 | 3.4
| total | 99.2 | 100.4 | 100.2 | 100.1 | 97 | 100.3 | 99.6