## additional file table S1
Table S1. Descriptive statistics of 20 traits in 2017 and 2018
Trait (Unit) | Year | Mean | SD | Min | Max | CV%
Bending Lower (MN) | 2017 | 0.24 | 0.08 | 0.09 | 0.61 | 31.64
| 2018 | 0.19 | 0.04 | 0.08 | 0.29 | 20.4
Acupuncture Lower (MN) | 2017 | 0.11 | 0.02 | 0.08 | 0.16 | 16.03
| 2018 | 0.08 | 0.01 | 0.06 | 0.19 | 15.76
Compression Lower (MN) | 2017 | 1 | 0.09 | 0.63 | 1.17 | 9.48
| 2018 | 0.82 | 0.11 | 0.52 | 1.08 | 13.45
Bending Upper (MN) | 2017 | 0.06 | 0.03 | 0.01 | 0.25 | 45.3
| 2018 | 0.08 | 0.02 | 0.03 | 0.14 | 26.67
Acupuncture Upper (MN) | 2017 | 0.07 | 0.01 | 0.04 | 0.1 | 13.63
| 2018 | 0.07 | 0.01 | 0.04 | 0.14 | 17.81
Compression Upper (MN) | 2017 | 0.51 | 0.14 | 0.18 | 1.04 | 26.39
| 2018 | 0.54 | 0.08 | 0.31 | 0.75 | 14.96
Plant Height (cm) | 2017 | 67.52 | 10.42 | 41.4 | 99.6 | 15.44
| 2018 | 66.28 | 8.1 | 48 | 91.6 | 12.22
Boll Weight (g) | 2017 | 4.87 | 0.68 | 2.9 | 6.8 | 7.79
| 2018 | 6.45 | 0.78 | 4.1 | 8.9 | 8.45
Growth Period (days) | 2017 | 146.06 | 11.34 | 112 | 172 | 7.83
| 2018 | 139.14 | 11.76 | 112 | 160 | 4.33
Lint Percentage (%) | 2017 | 37.16 | 4.51 | 6.5 | 47.5 | 13.89
| 2018 | 38.12 | 4.26 | 23.2 | 48.4 | 12.13
Lint Index | 2017 | 6.24 | 1.04 | 0.72 | 9.37 | 12.48
| 2018 | 7.59 | 1.12 | 3.86 | 9.82 | 11.6
Fiber Weight per Boll (g) | 2017 | 1.81 | 0.36 | 0.22 | 2.74 | 12.14
| 2018 | 2.45 | 0.36 | 1.43 | 3.61 | 11.18
Seed Index | 2017 | 10.61 | 1.32 | 6.7 | 17.3 | 16.7
| 2018 | 12.3 | 1.43 | 9.6 | 18.5 | 14.79
Fiber Length (mm) | 2017 | 27.98 | 1.73 | 19.73 | 32.7 | 19.85
| 2018 | 30.39 | 1.82 | 24.51 | 35.75 | 14.78
Fiber Uniformity (%) | 2017 | 85.67 | 1.57 | 79.9 | 88.83 | 6.19
| 2018 | 85.34 | 1.26 | 80.5 | 87.9 | 6
Fiber Elongation (%) | 2017 | 6.86 | 0.34 | 5.47 | 8.3 | 1.83
| 2018 | 6.86 | 0.24 | 6.05 | 7.4 | 1.47
Fiber Strength (cN/tex) | 2017 | 28.62 | 2.65 | 23.18 | 41.26 | 4.98
| 2018 | 27.89 | 2.03 | 22.83 | 36.95 | 3.43
Maturity Index | 2017 | 4.98 | 0.47 | 3.07 | 5.81 | 9.26
| 2018 | 5 | 0.47 | 2.84 | 6.13 | 7.28
Spinning Consistency Index | 2017 | 135.81 | 14.94 | 78 | 186 | 9.48
| 2018 | 135.78 | 14.93 | 78 | 186 | 9.34
SD: Standarad deviation; MIN: minimum; MAX: maximum; CV: coeeficient of variance

## additional file table S2
Table S2. Stem hardness variation among Gossypium hirsutum genotypes
| Genotype | Groups | BL | BU
No
1 | EKangMian8Hao | HSH | 0.61 | 0.24
2 | ZhaDe3Hao | HSH | 0.59 | 0.16
3 | Xiao2168 | HSH | 0.39 | 0.11
4 | HF5RUP | HSH | 0.39 | 0.09
5 | JiMian8Hao | HSH | 0.39 | 0.11
6 | ZongS9B11 | HSH | 0.38 | 0.14
7 | Local Cotton | LSH | 0.11 | 0.01
8 | gL2gl3 | LSH | 0.1 | 0.01
9 | LiaoJinMian3Hao | LSH | 0.1 | 0.02
10 | JunMian1Hao | LSH | 0.1 | 0.06
11 | ChaoJiJiaoDeZiMian | LSH | 0.09 | 0.01
12 | LiaoMian9Hao | LSH | 0.08 | 0.06
BL; bending lower, BU; bending upper, HSH; higher stem hardness, LSH; lower stem hardness