## Table1
Model fatigue Al2024-T3 | A | b | R²
| 24.2 | -0.296 | 0.8452
| 0.128 | -0.196 | 0.8579
| 1320 | -0.148 | 0.8661
Model fatigue AISI4130 | A | b | R²
| 1.98 | -0.68 | 0.7795
| 0.0111 | -0.092 | 0.7684
| 907 | -0.068 | 0.7795
¹36 Al2024-T3 alloy specimens were used to construct the curve with a ratio of R=-1.
²15 AISI 4130 steel test specimens were used to construct the curve with a ratio of R=-1.
¹
𝑃_𝑆𝑊𝑇¹
¹
𝑃_𝐹𝑆¹
¹
𝜎_𝑎¹
𝑃_𝑆𝑊𝑇 ²
𝑃_𝐹𝑆 ²
𝜎_𝑎 ²

## Table2
Al2024-T3 |  |  |  | Curve paramenters
Number of specimes | Loanding reason ( R ) | Stress reason (r) | R² | A(MPA) | b
14 | 0.4 | 3.33 | 0.8953 | 409.83 | -0.102
18 | 0.02 | 2.04 | 0.8951 | 1805.4 | -0.21
7 | -0.3 | 1.54 | 0.9548 | 2034 | -0.198
9 | -0.6 | 1.25 | 0.9846 | 1880.1 | -0.187
36 | -1 | 1 | 0.8661 | 1323.1 | -0.148
AISI 4130 | AISI4130 |  |  | Curve paramenters
9 | 0.2 | 3.04 | 0.3921 | 921.73 | -0.083
12 | -0.3 | 1.54 | 0.9598 | 1266.3 | -0.097
8 | -0.6 | 1.25 | 0.8633 | 1130.1 | -0.082
5 | -0.8 | 1.11 | 0.8427 | 800.62 | -0.053
15 | -1 | 1 | 0.7795 | 907.08 | -0.068