## Tabelle1
Samples | Thickness (μm) | Mass loading (mg) | electrode radius (cm) | Electrode Volume (cm3) | Electrode density (g cm-3)
N Edge1 | 21.01 | 1.49 | 0.9 | 0.005346389 | 0.2786928
N Edge1 | 21.02 | 1.49 | 0.9 | 0.005348934 | 0.2785602
N Edge1 | 20.59 | 1.49 | 0.9 | 0.005239512 | 0.2843776
N Edge1 | 20.42 | 1.49 | 0.9 | 0.005196253 | 0.2867451
N Edge1 | 20.39 | 1.49 | 0.9 | 0.005188619 | 0.287167
N Edge1 | 20.43 | 1.49 | 0.9 | 0.005198797 | 0.2866047
N Edge1 | 20.03 | 1.49 | 0.9 | 0.00509701 | 0.2923283
N Edge1 | 20.32 | 1.49 | 0.9 | 0.005170806 | 0.2881562
N Edge1 | 19.96 | 1.49 | 0.9 | 0.005079197 | 0.2933535
N Edge1 | 20.28 | 1.49 | 0.9 | 0.005160627 | 0.2887246
N Center | 22.56 | 1.49 | 0.9 | 0.005740816 | 0.259545
N Center | 22.08 | 1.49 | 0.9 | 0.005618671 | 0.2651873
N Center | 21.92 | 1.49 | 0.9 | 0.005577956 | 0.2671229
N Center | 21.6 | 1.49 | 0.9 | 0.005496525864 | 0.2710803
N Center | 21.52 | 1.49 | 0.9 | 0.005476168 | 0.2720881
N Center | 21.39 | 1.49 | 0.9 | 0.005443087 | 0.2737417
N Center | 21.1 | 1.49 | 0.9 | 0.005369291469 | 0.277504
N Center | 21.06 | 1.49 | 0.9 | 0.005359113 | 0.2780311
N Center | 21.06 | 1.49 | 0.9 | 0.005359113 | 0.2780311
N Center | 21.12 | 1.49 | 0.9 | 0.005374381 | 0.2772412
N Edge2 | 23.27 | 1.49 | 0.9 | 0.005921489 | 0.2516259
N Edge2 | 23.39 | 1.49 | 0.9 | 0.005952025 | 0.250335
N Edge2 | 23.47 | 1.49 | 0.9 | 0.005972383 | 0.2494817
N Edge2 | 23.5 | 1.49 | 0.9 | 0.005980016565 | 0.2491632
N Edge2 | 23.51 | 1.49 | 0.9 | 0.005982561 | 0.2490572
N Edge2 | 23.34 | 1.49 | 0.9 | 0.005939302 | 0.2508712
N Edge2 | 23.46 | 1.49 | 0.9 | 0.005969838 | 0.249588
N Edge2 | 23.43 | 1.49 | 0.9 | 0.005962204 | 0.2499076
N Edge2 | 23.34 | 1.49 | 0.9 | 0.005939302 | 0.2508712
N Edge2 | 23.29 | 1.49 | 0.9 | 0.005926578 | 0.2514098
T Edge1 | 21.24 | 1.43 | 0.9 | 0.005404917 | 0.2645739
T Edge1 | 21.17 | 1.43 | 0.9 | 0.005387104 | 0.2654487
T Edge1 | 21.07 | 1.43 | 0.9 | 0.005361657 | 0.2667086
T Edge1 | 20.95 | 1.43 | 0.9 | 0.005331121 | 0.2682363
T Edge1 | 20.95 | 1.43 | 0.9 | 0.005331121 | 0.2682363
T Edge1 | 20.92 | 1.43 | 0.9 | 0.005323487 | 0.2686209
T Edge1 | 20.87 | 1.43 | 0.9 | 0.005310764 | 0.2692645
T Edge1 | 20.69 | 1.43 | 0.9 | 0.005264959 | 0.271607
T Edge1 | 20.74 | 1.43 | 0.9 | 0.005277683 | 0.2709522
T Edge1 | 20.79 | 1.43 | 0.9 | 0.005290406 | 0.2703006
T Center | 22.06 | 1.43 | 0.9 | 0.005613582 | 0.2547393
T Center | 21.71 | 1.43 | 0.9 | 0.005524517 | 0.2588461
T Center | 21.63 | 1.43 | 0.9 | 0.00550416 | 0.2598035
T Center | 21.55 | 1.43 | 0.9 | 0.005483802 | 0.260768
T Center | 21.54 | 1.43 | 0.9 | 0.005481258 | 0.260889
T Center | 21.54 | 1.43 | 0.9 | 0.005481258 | 0.260889
T Center | 21.49 | 1.43 | 0.9 | 0.005468534 | 0.261496
T Center | 21.05 | 1.43 | 0.9 | 0.005356568 | 0.266962
T Center | 21.4 | 1.43 | 0.9 | 0.005445632106 | 0.2625958
T Center | 21.44 | 1.43 | 0.9 | 0.005455811 | 0.2621059
T Edge2 | 24.6 | 1.43 | 0.9 | 0.006259932234 | 0.228437
T Edge2 | 24.41 | 1.43 | 0.9 | 0.006211583 | 0.2302151
T Edge2 | 24.29 | 1.43 | 0.9 | 0.006181047 | 0.2313524
T Edge2 | 24.15 | 1.43 | 0.9 | 0.006145421 | 0.2326936
T Edge2 | 24.07 | 1.43 | 0.9 | 0.006125064 | 0.233467
T Edge2 | 24.03 | 1.43 | 0.9 | 0.006114885 | 0.2338556
T Edge2 | 24 | 1.43 | 0.9 | 0.00610725096 | 0.2341479
T Edge2 | 24 | 1.43 | 0.9 | 0.00610725096 | 0.2341479
T Edge2 | 24.01 | 1.43 | 0.9 | 0.006109796 | 0.2340504
T Edge2 | 23.97 | 1.43 | 0.9 | 0.006099617 | 0.234441
D Edge1 | 23.1 | 1.53 | 0.9 | 0.005878229049 | 0.2602825
D Edge1 | 23.01 | 1.53 | 0.9 | 0.005855327 | 0.2613005
D Edge1 | 22.79 | 1.53 | 0.9 | 0.005799344 | 0.263823
D Edge1 | 22.47 | 1.53 | 0.9 | 0.005717914 | 0.2675801
D Edge1 | 22.63 | 1.53 | 0.9 | 0.005758629 | 0.2656883
D Edge1 | 22.66 | 1.53 | 0.9 | 0.005766263 | 0.2653365
D Edge1 | 22.26 | 1.53 | 0.9 | 0.005664475 | 0.2701045
D Edge1 | 22.41 | 1.53 | 0.9 | 0.005702646 | 0.2682965
D Edge1 | 22.61 | 1.53 | 0.9 | 0.005753539 | 0.2659233
D Edge1 | 22.64 | 1.53 | 0.9 | 0.005761173 | 0.2655709
D Center | 23.13 | 1.53 | 0.9 | 0.005885863 | 0.2599449
D Center | 23.19 | 1.53 | 0.9 | 0.005901131 | 0.2592723
D Center | 22.59 | 1.53 | 0.9 | 0.00574845 | 0.2661587
D Center | 22.43 | 1.53 | 0.9 | 0.005707735 | 0.2680573
D Center | 22.48 | 1.53 | 0.9 | 0.005720458 | 0.2674611
D Center | 22.56 | 1.53 | 0.9 | 0.005740816 | 0.2665126
D Center | 22.53 | 1.53 | 0.9 | 0.005733182 | 0.2668675
D Center | 22.41 | 1.53 | 0.9 | 0.005702646 | 0.2682965
D Center | 22.38 | 1.53 | 0.9 | 0.005695012 | 0.2686562
D Center | 21.86 | 1.53 | 0.9 | 0.005562688 | 0.2750469
D Edge2 | 25.04 | 1.53 | 0.9 | 0.006371899 | 0.2401168
D Edge2 | 24.73 | 1.53 | 0.9 | 0.006293013 | 0.2431268
D Edge2 | 24.47 | 1.53 | 0.9 | 0.006226851 | 0.2457101
D Edge2 | 24.42 | 1.53 | 0.9 | 0.006214128 | 0.2462132
D Edge2 | 24.41 | 1.53 | 0.9 | 0.006211583 | 0.246314
D Edge2 | 24.24 | 1.53 | 0.9 | 0.006168323 | 0.2480415
D Edge2 | 24.16 | 1.53 | 0.9 | 0.006147966 | 0.2488628
D Edge2 | 24.13 | 1.53 | 0.9 | 0.006140332 | 0.2491722
D Edge2 | 24.01 | 1.53 | 0.9 | 0.006109796 | 0.2504175
D Edge2 | 24.05 | 1.53 | 0.9 | 0.006119974 | 0.250001
|  |  |  | Electrode density everage (g cm-3) | 0.2610511
|  |  |  | Electrode density standard deviation (g cm-3) | 0.01529378