## Table 1
Table 1. Liberty pit lake water in 1996 with modeled precipitates.
Parameter | NDEP Profile III Standard | Liberty Pit | Liberty Pit Water AAL
|  | 1996-12-19 | 1996
Alkalinity | -- | <10 | Phase | SI** | log IAP | log K
Chloride | -- | 50.7 | CdMoO4 | 0.43 | -13.72 | -14.15 | CdMoO4
Fluoride | 2 | 12.6 | CuMoO4 | 1.9 | -11.17 | -13.08 | CuMoO4
Sulfate | -- | 3370 | Cupricferrite | 3.58 | 9.57 | 5.99 | CuFe2O4
Mercury | 0.01 | 0.0006 | Fe(OH)2.7Cl.3 | 5.06 | 2.02 | -3.04 | Fe(OH)2.7Cl.3
Aluminum | 4.47 | 52 | Ferrihydrite | 0.58 | 3.77 | 3.19 | Fe(OH)3
Barium | 23.1 | 0.0024 | Goethite | 3.28 | 3.77 | 0.49 | FeOOH
Beryllium | 2.83 | 0.0078 | Gypsum | 0.02 | -4.59 | -4.61 | CaSO4:2H2O
Cadmium | 0.05 | 0.289 | H-Jarosite | 7.54 | -4.56 | -12.1 | (H3O)Fe3(SO4)2(OH)6
Calcium | -- | 610 | H2Sn(OH)6 | 5.96 | -17.57 | -23.53 | H2Sn(OH)6
Chromium | 1 | 0.0199 | Hematite | 8.96 | 7.54 | -1.42 | Fe2O3
Copper | 0.5 | 47.8 | K-Jarosite | 9.51 | -5.29 | -14.8 | KFe3(SO4)2(OH)6
Iron | -- | 124 | Lepidocrocite | 2.4 | 3.77 | 1.37 | FeOOH
Lithium | 40.3 |  | Maghemite | 1.15 | 7.54 | 6.39 | Fe2O3
Magnesium | -- | 287 | Magnetite | 0.34 | 3.74 | 3.4 | Fe3O4
Manganese | 377 | 58.3 | MnHPO4 | 0.29 | -25.11 | -25.4 | MnHPO4
Molybdenum | 0.6 | 1 | Na-Jarosite | 6.7 | -4.5 | -11.2 | NaFe3(SO4)2(OH)6
Nickel | 171 | 307 | NiMoO4 | 0.83 | -10.31 | -11.14 | NiMoO4
Phosphorus | -- | <5 | Nsutite | 0.42 | 17.93 | 17.5 | MnO2
Potassium | -- | 12.2 | Pyrolusite | 1.9 | 43.28 | 41.38 | MnO2
Sodium | 2000 | 43.8 | Sn(OH)4 | 4.71 | -17.57 | -22.28 | Sn(OH)4
Strontium | 1127 | 0.591 | SnO2 | 11.41 | -17.57 | -28.97 | SnO2
Tin | 29.2 | 0.4 | SnSO4 | 9.48 | -47.49 | -56.97 | SnSO4
Vanadium | 0.1 | 0.0026 | Strengite | 2.97 | -23.43 | -26.4 | FePO4:2H2O
Zinc | 25 | 39.6 | Visual and microprobe evidence of occurrence.
Antimony | 0.29 | 0.0001
Arsenic | 0.2 | 0.0118
Lead | 0.1 | 0.0001
Selenium | 0.05 | <0.0001
Thallium | 0.032 | 0.005
NO2/NO3 -N | 100 | 0.15
pH | 6.5-8.5 | 2.72

## Table 2
Table 2. Former Cortez pit lake analytical water chemistry data (mg/L).
Analyte | NDEP Profile III Standard | Geomega 10/9/1996 | Bird et al. 6/30/1993 | West End 6/15/1992
Alkalinity | -- | 314 | 282 | 225
Aluminum | 4.47 | 0.016 | < 0.02 | NA
Antimony | 0.29 | 0.006 | NA | NA
Arsenic | 0.2 | 0.034 | 0.038 | 0.04
Barium | 23.1 | 0.062 | 0.06 | 0.06
Cadmium | 0.05 | < 0.001 | NA | < 0.007
Calcium | -- | 42 | 45 | 43
Chloride | -- | 24 | 24 | 27
Chromium | 1 | 0.015 | NA | < 0.01
Fluoride | 2 | 1.42 | 2.4 | 1.76
Iron | -- | < 0.01 | 0.134 | < 0.05
Lead | 0.1 | 0.002 | 0.0043 | 0.007
Magnesium | -- | 17 | 18 | 18
Manganese | 377 | < 0.005 | 0.0017 | < 0.003
Mercury | 0.01 | < 0.0002 | 0.00046 | 0.0138
Nickel | 171 | 0.006 | NA | NA
Nitrate | 100 | < 0.05 | 0.21 | < 1.0
pH (su)1 | 6.5-8.5 | 8.41 | 8.07
Potassium | -- | 9 | 12 | 11
Selenium | 0.05 | < 0.001 | NA | < 0.005
Silver | -- | < 0.0005 | NA | NA
Sodium | 2000 | 64 | 69 | 71
Sulfate | -- | 91 | 90 | 82
Thallium | 0.032 | < 0.001 | NA | NA
Total dissolved solids | 7000 | 525 | 432 | 425
Zinc | 25 | 0.002 | 0.002 | 0.006
Equilibrium Phases | Present? | SI 3
Log pCO2 | n.a. | -2.93
Calcite | Fig. 2d | +0.99
Gypsum | x | -1.62
AFH 2 | Table 3 | +1.34
Barite | Fig. 2d | +0.21
Fluorite | x | -0.98
Dolomite | x | +1.87
All units in mg/L unless otherwise noted.
1 The revised federal antimony standard of MCL is 0.006 mg/L, specifically applicable to waters regulated under the Safe Drinking Water Act, went into effect in July 1992. The State of Nevada has only adopted the revised standard under the Safe Drinking Water Act. Therefore, for regulatory purposes outside of the SDWA (i.e., other regulatory programs in Nevada incorporating water quality standards by reference, including NAC 445A.300 to .447, which regulates mining), the current applicable enforceable standard remains 0.146 mg/L.
2 The revised federal arsenic standard of 0.01 mg/L, specifically applicable to waters regulated under the Safe Drinking Water Act, went into effect on January 23, 2006. The State of Nevada has only adopted the revised standard under the Safe Drinking Water Act. Therefore, for regulatory purposes outside of the SDWA (i.e., other regulatory programs in Nevada incorporating water quality standards by reference, including NAC 445A.300 to .447, which regulates mining), the current applicable enforceable standard remains 0.05 mg/L.
1 Standard units.
2 AFH = amorphous ferric hydroxide.
3 SI (Saturation Index) calculated by PHREEQC using non-detects at full value, 25° C, and pe =10.
n.a - not applicable.

## Table 3
Table 3. Lone Tree average pit lake chemistry used in the titration experiments (2010) and in 2023 showing the contrast over 13 years of treatment.
|  | 2010 Pit Lake Chemistry1 |  | 2023 Pit Lake Chemistry
Parameters | NDEP Profile III Reference Value | Unfiltered | Filtered | Unfiltered | Filtered
Alkalinity | -- |  |  | 78.55556 | 78.55556
Acidity, CaCO3 | -- | 468.75 | 479
Aluminum | 4.47 | 49.975 | 48.075 | 0.1 | 0.1077778
Antimony | 0.29 | 0.030125 | 0.02245 | 0.04733333 | 0.04944444
Arsenic | 0.2 | 0.214 | 0.109675 | 0.01722222 | 0.03755556
Arsenic (III) |  | 0.003 | 0.003 | n.a | n.a
Arsenic (V) |  | 0.214 | 0.109675 | n.a | n.a
Barium | 23.1 | 0.047475 | 0.047425 | 0.04 | 0.04
Beryllium | 2.83 | 0.01515 | 0.014925 | 0.002 | 0.002
Boron | 5 | 0.89275 | 0.88575 | n.a | 0.86
Cadmium | 0.05 | 0.095625 | 0.098625 | 0.002011111 | 0.002022222
Calcium | -- | 301.5 | 307 | 392.2222 | 401.1111
Chloride | -- | 19.075 | 22.1 | 21.44444 | 21.44444
Chromium | 1 | 0.028975 | 0.0279 | 0.01 | 0.01
Copper | 0.5 | 1.28 | 1.1775 | 0.08 | 0.08
Fluoride | 2 | 7.8025 | 9.81 | 1.155556 | 1.155556
Iron | -- | 31.2 | 29.975 | 0.2 | 0.3922222
Iron (II) |  | 4.65 | n.a | n.a | n.a
Iron (III) |  | 25.325 | n.a | n.a | n.a
Lead | 0.1 | 0.192225 | 0.1902 | 0.005 | 0.005
Magnesium | -- | 71.675 | 71.6 | 70.15778 | 81.22222
Manganese | 377 | 3.5225 | 3.53 | 0.4775 | 0.4855556
Mercury | 0.01 | 0.0002 | 0.0002 | 0.00045 | 0.00045
Nickel | 171 | 1.9575 | 1.855 | 0.005 | 0.1433333
Nitrite/nitrate, N | 100 | 0.072975 | 0.0789 | 0.6233333 | 0.6233333
pH (su) | 6.5-8.5 | 3.1425 | 3.1425 | 7.722222 | 7.722222
Phosphorus | -- | 0.1425 | 0.09233333 | 0.048 | 1
Potassium | -- | 33.175 | 31.525 | 33 | 33.22222
Selenium | 0.05 | 0.004165 | 0.0039175 | 0.01 | 0.01
Silicon | -- | 29.95 | 29.85 | n.a | n.a
Silver | -- | 0.005 | 0.005 | 0.01 | 0.1
Sodium | 2000 | 156.5 | 149.75 | 240 | 242.2222
Sulfate | -- | 1695 | 1785 | 1600 | 1600
Thallium | 0.032 | 0.04395 | 0.041825 | 0.0012 | 0.001277778
Total dissolved solids | 7000 | 2555 | 2597.5 | 2332.611 | 2332.611
Zinc | 25 | 11.425 | 12.3 | 0.2777778 | 0.2955556
All units in mg/L, except pH in standard unit.
n.a. - not analyzed.
1Average of four sampling dates from May 17 to 20, 2010.

## Table 4
Table 4. Concentrations of trace metals in the Cortez pit lake sediment.
Sample CP-1 collected from the north end of the pit
Sr | Ba | Zn | Mg | Mn | Cd
0 | 200 | 0 | 8800 | 0 | 0
0 | 0 | 0 | 3300 | 60 | 0
0 | 0 | 0 | 4100 | 0 | 0
0 | 0 | 20 | 5300 | 0 | 0
Average Concentration:
0 | 50 | 5 | 5375 | 15 | 0
Sample CP-2 collected from the west end of the pit
Sr | Ba | Zn | Mg | Mn | Cd
0 | 70 | 400 | 4800 | 170 | 130
600 | 0 | 450 | 8800 | 0 | 50
0 | 0 | 0 | 4100 | 40 | 0
0 | 10 | 300 | 2400 | 280 | 380
0 | 0 | 0 | 2800 | 110 | 0
Average Concentration:
120 | 16 | 230 | 4148 | 120 | 112
Particle distribution mineralogy of the heavy fraction. Total Particles counted=215
| Particle # | %
Pyrite | 16 | 7
Zircon | 15 | 7
Phosphate | 11 | 5
Ilmenite | 26 | 12
Fe Oxide | 22 | 10
Barite | 71 | 33
Titanomagnetite | 51 | 24
Rutile | 3 | 1

## Table 5
Table 5. Lone Tree pit lake sediment mineralogy.
| N-25 | N-75 | N-150 | N-250
Amorphous | 51 | 64 | 78 | 78
Calcite | 39 | 14 | 5 | -
Dolomite | 1 | 4 | 2 | 3
Illite | - | 5 | 5 | -
Quartz | 4 | 4 | 3 | 3
Smectite | 5 | 9 | 7 | 16
| S-100 | S-200 | S-300 | S-400 | S-500 | S-600
Amorphous | 96 | 96 | 97 | 97 | 96 | 63
Quartz | 4 | 4 | 3 | 3 | 4 | 9
Smectite | <2 | <2 | <2 | <2 | <2 | 21
Calcite | - | - | - | - | - | 2
K-Feldspar | - | - | - | - | - | 5
Depth | Amorphous | Quartz | Smectite | Calcite | K-Feldspar
S-100 | 96 | 4 | <2
S-200 | 96 | 4 | <2
S-300 | 97 | 3 | <2
S-400 | 97 | 3 | <2
S-500 | 96 | 4 | <2
S-600 | 63 | 9 | 21 | 2 | 5

## Table 6
Table 6. Average Lone Tree saturation indices for relevant Al, Fe, and Mn phases for the two titrations.
Phases | pH 4 | pH 5 | pH 6 | pH 7 | pH 8.8
Al(OH)3(am) | - | - | 2.3 | 2.19 | 1.4
Al4(OH)10SO4 | - | - | 9.51 | 7.05 | 2.6
AlOHSO4 | - | 0.1 | 0.47 | - | -
Ferrihydrite | 1.43 | 1.34 | 3.09 | 3.99 | 4.22
FeOHSO4 | 5.17 | 3.19 | 1.87 | 0.75 | -
Schwertmannite | 17.04 | 14.41 | 25.35 | 30.5 | 31.1
Manganite | - | - | 2.64 | 4.58 | 5.61

## Table 7
Table 7. Feasible mine pit lake modeling mineral precipitates.
Location/deposit | Pit Lake Condition | Available Information | Precipitates | Trace Metals Incorporated | Method | Reference
Berkeley Pit Lake, copper porphyry | Acidic pit lake | ● Water column floc | Al Ca Fe (SO4) | Cu, K, Mn, Zn | Suspended solids | Davis and Ashenburg (1989)
|  | ● 1985 Visual observation | FeSO4
Fe(OH)3
|  | ● Precipitates | Gypsum |  | XRD | Twidwell (2006)
Jarosite
Liberty, Ely NV, copper porphyry | Former acidic pond | ● Basal sediment | Amorphous Fe(OH)3 | Unknown | EMPA | Geomega 1997
Gypsum
Lone Tree Pit Lake, gold mine | Acidic pit lake | ● 2009 Basal sediment | Fe-Clay | As, Fe in clay | XRD/MLA | Geomega (2010)
FeO
Lone Tree Pit Lake, gold mine | Titration of acidic water | ● Precipitates | Amorphous FeSO4 |  | EMPA | Geomega (2010)
Amorphous AlSO4
|  |  | Fe(OH)3 | Ca, Cr3+, Cd, Cu, Ni, Pb, Zn
Al(OH)3
Barite
Gypsum
Trace carbonates
Lone Tree Pit Lake | Alkaline pit lake | ● Profile precipitates | amorphous Fe
smectite
Cortez Pit Lake, gold mine | Former neutral-alkaline pit lake | ● 1996 Basal sediment | Calcite | Ba, Cd, Mg, Mn, Sr, Zn | EMPA | Geomega (2001)
Barite
FeO
San Telmo pit lake, Spain. Lead | Acid pit lake | ● Profile precipitates | schwertmannite, jarosite |  | SEM, EDS, EMPA | Sanchez-Espana et al.2012
Cueva dela Mora, Spain. Lead | Acid pit lake | ● Profile precipitates | schwertmannite, jarosite, goethite |  | SEM, EDS, EMPA | Sanchez-Espana et al.2011
Cueva dela Mora, San Telmo, Spain | Titration of acidic water | ● Precipitates | schwertmannite, hydrobasaluminite |  | SEM, EDS, EMPA | Sanchez-Espana et al.2011

## Table S-1
Table S-1. Bulk metal chemistry (mg/kg) for precipitates collected from 150 ft and 250 ft below the Lone Tree north end pit lake surface.
Analyte | Sample Date | LT-N-150 (mg/kg) | LT-N-250 (mg/kg)
Aluminum | 2023-08-21 | 32000 | 33900
Antimony | 2023-08-21 | <78.9 | <74.4
Arsenic | 2023-08-21 | 6130 | 5580
Barium | 2023-08-21 | 183 | 256
Beryllium | 2023-08-21 | 8.48 | 7.8
Bismuth | 2023-08-21 | <39.4 | <37.2
Boron | 2023-08-21 | 131 | 121
Cadmium | 2023-08-21 | 32.2 | 45.9
Calcium | 2023-08-21 | 28800 | 20500
Chromium | 2023-08-21 | 43.8 | 44.5
Cobalt | 2023-08-21 | 123 | 252
Copper | 2023-08-21 | 1020 | 924
Iron | 2023-08-21 | 148000 | 154000
Lead | 2023-08-21 | <59.2 | <55.8
Lithium | 2023-08-21 | 23.3 | 28.8
Magnesium | 2023-08-21 | 5360 | 6260
Manganese | 2023-08-21 | 7450 | 29200
Molybdenum | 2023-08-21 | 84.5 | 434
Nickel | 2023-08-21 | 418 | 705
Phosphorus | 2023-08-21 | 1760 | 1610
Potassium | 2023-08-21 | 1520 | 1720
Scandium | 2023-08-21 | <19.7 | <18.6
Selenium | 2023-08-21 | <39.4 | <37.2
Silver | 2023-08-21 | <19.7 | <18.6
Strontium | 2023-08-21 | 250 | 220
Thallium | 2023-08-21 | <59.2 | <55.8
Thorium | 2023-08-21 | 130 | 119
Tin | 2023-08-21 | <39.4 | <37.2
Titanium | 2023-08-21 | 161 | 220
Uranium | 2023-08-21 | <39.4 | <37.2
Vanadium | 2023-08-21 | 183 | 175
Zinc | 2023-08-21 | 2730 | 3450

## Table S-2_pH8.8a
S-2. Lime required to titrate Lone Tree pit lake water to pH 8.8.
Lime | 14.09 | g/L | Not all lime dissolved in solution |  | Lime dissolved | 7.273 | g/L
Volume | 5 | L
Initial pH | 3.19 | 25C | Initial pit lake pH | 2.94 | 25C
ORP | 504 |  | ORP | 526 | mV
Lime Volume | Lime | Cumulative Lime | Cumulative Lime | Cumulative Lime | pH | ORP | Cumulative Lime
(mL) | (g) | (g) | (mol) | (mol/L) |  | (mV) | (mol/L)
2.5 | 0.035225 | 0.035225 | 0.0006290179 | 0.0001258036 | 3.06 | 550 | 0.0001258036
2.5 | 0.035225 | 0.07045 | 0.001258036 | 0.0002516071 | 3.12 | 563 | 0.0002516071
2.5 | 0.035225 | 0.105675 | 0.001887054 | 0.0003774107 | 3.22 | 562 | 0.0003774107
2.5 | 0.035225 | 0.1409 | 0.002516071 | 0.0005032143 | 3.3 | 565 | 0.0005032143
2.5 | 0.035225 | 0.176125 | 0.003145089 | 0.0006290179 | 3.38 | 562 | 0.0006290179
2.5 | 0.035225 | 0.21135 | 0.003774107 | 0.0007548214 | 3.44 | 559 | 0.0007548214
2.5 | 0.035225 | 0.246575 | 0.004403125 | 0.000880625 | 3.49 | 556 | 0.000880625
2.5 | 0.035225 | 0.2818 | 0.005032143 | 0.001006429 | 3.51 | 552 | 0.001006429
2.5 | 0.035225 | 0.317025 | 0.005661161 | 0.001132232 | 3.61 | 545 | 0.001132232
2.5 | 0.035225 | 0.35225 | 0.006290179 | 0.001258036 | 3.74 | 536 | 0.001258036
2.5 | 0.035225 | 0.387475 | 0.006919196 | 0.001383839 | 3.88 | 522 | 0.001383839
2.5 | 0.035225 | 0.4227 | 0.007548214 | 0.001509643 | 4.09 | 508 | 0.001509643
2.5 | 0.035225 | 0.457925 | 0.008177232 | 0.001635446 | 4.27 | 487 | 0.001635446
2.5 | 0.035225 | 0.49315 | 0.00880625 | 0.00176125 | 4.38 | 477 | 0.00176125
2.5 | 0.035225 | 0.528375 | 0.009435268 | 0.001887054 | 4.44 | 471 | 0.001887054
2.5 | 0.035225 | 0.5636 | 0.01006429 | 0.002012857 | 4.47 | 465 | 0.002012857
2.5 | 0.035225 | 0.598825 | 0.0106933 | 0.002138661 | 4.51 | 460 | 0.002138661
2.5 | 0.035225 | 0.63405 | 0.01132232 | 0.002264464 | 4.52 | 457 | 0.002264464
2.5 | 0.035225 | 0.669275 | 0.01195134 | 0.002390268 | 4.54 | 453 | 0.002390268
2.5 | 0.035225 | 0.7045 | 0.01258036 | 0.002516071 | 4.57 | 450 | 0.002516071
2.5 | 0.035225 | 0.739725 | 0.013209375 | 0.002641875 | 4.59 | 447 | 0.002641875
2.5 | 0.035225 | 0.77495 | 0.01383839 | 0.002767679 | 4.61 | 444 | 0.002767679
2.5 | 0.035225 | 0.810175 | 0.01446741 | 0.002893482 | 4.64 | 441 | 0.002893482
2.5 | 0.035225 | 0.8454 | 0.01509643 | 0.003019286 | 4.67 | 438 | 0.003019286
2.5 | 0.035225 | 0.880625 | 0.01572545 | 0.003145089 | 4.71 | 435 | 0.003145089
2.5 | 0.035225 | 0.91585 | 0.01635446 | 0.003270893 | 4.75 | 425 | 0.003270893
2.5 | 0.035225 | 0.951075 | 0.01698348 | 0.003396696 | 4.78 | 420 | 0.003396696
2.5 | 0.035225 | 0.9863 | 0.0176125 | 0.0035225 | 4.84 | 414 | 0.0035225
2.5 | 0.035225 | 1.021525 | 0.01824152 | 0.003648304 | 4.91 | 411 | 0.003648304
2.5 | 0.035225 | 1.05675 | 0.01887054 | 0.003774107 | 5 | 408 | 0.003774107
2.5 | 0.035225 | 1.091975 | 0.01949955 | 0.003899911 | 5.1 | 404 | 0.003899911
2.5 | 0.035225 | 1.1272 | 0.02012857 | 0.004025714 | 5.23 | 399 | 0.004025714
2.5 | 0.035225 | 1.162425 | 0.02075759 | 0.004151518 | 5.39 | 393 | 0.004151518
2.5 | 0.035225 | 1.19765 | 0.02138661 | 0.004277321 | 5.57 | 3.88 | 0.004277321
2.5 | 0.035225 | 1.232875 | 0.022015625 | 0.004403125 | 5.75 | 381 | 0.004403125
2.5 | 0.035225 | 1.2681 | 0.02264464 | 0.004528929 | 5.94 | 376 | 0.004528929
2.5 | 0.035225 | 1.303325 | 0.02327366 | 0.004654732 | 6.13 | 364 | 0.004654732
2.5 | 0.035225 | 1.33855 | 0.02390268 | 0.004780536 | 6.34 | 352 | 0.004780536
2.5 | 0.035225 | 1.373775 | 0.0245317 | 0.004906339 | 6.56 | 343 | 0.004906339
2.5 | 0.035225 | 1.409 | 0.02516071 | 0.005032143 | 6.75 | 326 | 0.005032143
2.5 | 0.035225 | 1.444225 | 0.02578973 | 0.005157946 | 6.95 | 320 | 0.005157946
2.5 | 0.035225 | 1.47945 | 0.02641875 | 0.00528375 | 7.11 | 310 | 0.00528375
2.5 | 0.035225 | 1.514675 | 0.02704777 | 0.005409554 | 7.35 | 301 | 0.005409554
2.5 | 0.035225 | 1.5499 | 0.02767679 | 0.005535357 | 7.66 | 287 | 0.005535357
2.5 | 0.035225 | 1.585125 | 0.0283058 | 0.005661161 | 8.02 | 276 | 0.005661161
2.5 | 0.035225 | 1.62035 | 0.02893482 | 0.005786964 | 8.37 | 255 | 0.005786964
2.5 | 0.035225 | 1.655575 | 0.02956384 | 0.005912768 | 8.71 | 242 | 0.005912768
2.5 | 0.035225 | 1.6908 | 0.03019286 | 0.006038571 | 8.97 | 201 | 0.006038571

## Table S-2_pH 8.8b
S-2. Lime required to titrate Lone Tree pit lake water to pH 8.8.
Lime | 14.09 | g/L | Not all lime dissolved in solution |  | Lime dissolved | 7.273 | g/L
Volume | 5 | L
Initial pH | 3.03 | 25C | Initial pit lake pH | 3.19 | 25C
ORP | 500 |  | ORP | 504 | mV
Lime Volume | Lime | Cumulative Lime | Cumulative Lime | Cumulative Lime | pH | ORP | Cumulative Lime | Cumulative Lime
(mL) | (g) | (g) | (mol) | (mol/L) |  | (mV) | (mol/L) | (g/L)
2.5 | 0.035225 | 0.035225 | 0.0006290179 | 0.0001258036 | 3.24 | 504 | 0.0001258036 | 0.007045
2.5 | 0.035225 | 0.07045 | 0.001258036 | 0.0002516071 | 3.31 | 503 | 0.0002516071 | 0.01409
2.5 | 0.035225 | 0.105675 | 0.001887054 | 0.0003774107 | 3.4 | 499 | 0.0003774107 | 0.021135
2.5 | 0.035225 | 0.1409 | 0.002516071 | 0.0005032143 | 3.46 | 496 | 0.0005032143 | 0.02818
2.5 | 0.035225 | 0.176125 | 0.003145089 | 0.0006290179 | 3.51 | 493 | 0.0006290179 | 0.035225
2.5 | 0.035225 | 0.21135 | 0.003774107 | 0.0007548214 | 3.56 | 488 | 0.0007548214 | 0.04227
2.5 | 0.035225 | 0.246575 | 0.004403125 | 0.000880625 | 3.6 | 483 | 0.000880625 | 0.049315
2.5 | 0.035225 | 0.2818 | 0.005032143 | 0.001006429 | 3.61 | 476 | 0.001006429 | 0.05636
2.5 | 0.035225 | 0.317025 | 0.005661161 | 0.001132232 | 3.7 | 469 | 0.001132232 | 0.063405
2.5 | 0.035225 | 0.35225 | 0.006290179 | 0.001258036 | 3.8 | 456 | 0.001258036 | 0.07045
2.5 | 0.035225 | 0.387475 | 0.006919196 | 0.001383839 | 3.9 | 436 | 0.001383839 | 0.077495
2.5 | 0.035225 | 0.4227 | 0.007548214 | 0.001509643 | 4.05 | 408 | 0.001509643 | 0.08454
2.5 | 0.035225 | 0.457925 | 0.008177232 | 0.001635446 | 4.26 | 371 | 0.001635446 | 0.091585
2.5 | 0.035225 | 0.49315 | 0.00880625 | 0.00176125 | 4.43 | 352 | 0.00176125 | 0.09863
2.5 | 0.035225 | 0.528375 | 0.009435268 | 0.001887054 | 4.51 | 339 | 0.001887054 | 0.105675
2.5 | 0.035225 | 0.5636 | 0.01006429 | 0.002012857 | 4.56 | 334 | 0.002012857 | 0.11272
2.5 | 0.035225 | 0.598825 | 0.0106933 | 0.002138661 | 4.59 | 329 | 0.002138661 | 0.119765
2.5 | 0.035225 | 0.63405 | 0.01132232 | 0.002264464 | 4.62 | 327 | 0.002264464 | 0.12681
2.5 | 0.035225 | 0.669275 | 0.01195134 | 0.002390268 | 4.64 | 325 | 0.002390268 | 0.133855
2.5 | 0.035225 | 0.7045 | 0.01258036 | 0.002516071 | 4.66 | 319 | 0.002516071 | 0.1409
2.5 | 0.035225 | 0.739725 | 0.013209375 | 0.002641875 | 4.69 | 317 | 0.002641875 | 0.147945
2.5 | 0.035225 | 0.77495 | 0.01383839 | 0.002767679 | 4.7 | 314 | 0.002767679 | 0.15499
2.5 | 0.035225 | 0.810175 | 0.01446741 | 0.002893482 | 4.74 | 311 | 0.002893482 | 0.162035
2.5 | 0.035225 | 0.8454 | 0.01509643 | 0.003019286 | 4.78 | 308 | 0.003019286 | 0.16908
2.5 | 0.035225 | 0.880625 | 0.01572545 | 0.003145089 | 4.81 | 306 | 0.003145089 | 0.176125
2.5 | 0.035225 | 0.91585 | 0.01635446 | 0.003270893 | 4.84 | 302 | 0.003270893 | 0.18317
2.5 | 0.035225 | 0.951075 | 0.01698348 | 0.003396696 | 4.87 | 298 | 0.003396696 | 0.190215
2.5 | 0.035225 | 0.9863 | 0.0176125 | 0.0035225 | 4.92 | 293 | 0.0035225 | 0.19726
2.5 | 0.035225 | 1.021525 | 0.01824152 | 0.003648304 | 4.98 | 287 | 0.003648304 | 0.204305
2.5 | 0.035225 | 1.05675 | 0.01887054 | 0.003774107 | 5.04 | 283 | 0.003774107 | 0.21135
2.5 | 0.035225 | 1.091975 | 0.01949955 | 0.003899911 | 5.12 | 276 | 0.003899911 | 0.218395
2.5 | 0.035225 | 1.1272 | 0.02012857 | 0.004025714 | 5.21 | 270 | 0.004025714 | 0.22544
2.5 | 0.035225 | 1.162425 | 0.02075759 | 0.004151518 | 5.32 | 262 | 0.004151518 | 0.232485
2.5 | 0.035225 | 1.19765 | 0.02138661 | 0.004277321 | 5.47 | 241 | 0.004277321 | 0.23953
2.5 | 0.035225 | 1.232875 | 0.022015625 | 0.004403125 | 5.64 | 225 | 0.004403125 | 0.246575
2.5 | 0.035225 | 1.2681 | 0.02264464 | 0.004528929 | 5.81 | 210 | 0.004528929 | 0.25362
2.5 | 0.035225 | 1.303325 | 0.02327366 | 0.004654732 | 5.98 | 186 | 0.004654732 | 0.260665
2.5 | 0.035225 | 1.33855 | 0.02390268 | 0.004780536 | 6.19 | 159 | 0.004780536 | 0.26771
2.5 | 0.035225 | 1.373775 | 0.0245317 | 0.004906339 | 6.37 | 148 | 0.004906339 | 0.274755
2.5 | 0.035225 | 1.409 | 0.02516071 | 0.005032143 | 6.56 | 136 | 0.005032143 | 0.2818
2.5 | 0.035225 | 1.444225 | 0.02578973 | 0.005157946 | 6.76 | 131 | 0.005157946 | 0.288845
2.5 | 0.035225 | 1.47945 | 0.02641875 | 0.00528375 | 6.95 | 129 | 0.00528375 | 0.29589
2.5 | 0.035225 | 1.514675 | 0.02704777 | 0.005409554 | 7.14 | 126 | 0.005409554 | 0.302935
2.5 | 0.035225 | 1.5499 | 0.02767679 | 0.005535357 | 7.36 | 124 | 0.005535357 | 0.30998
2.5 | 0.035225 | 1.585125 | 0.0283058 | 0.005661161 | 7.62 | 122 | 0.005661161 | 0.317025
2.5 | 0.035225 | 1.62035 | 0.02893482 | 0.005786964 | 7.95 | 119 | 0.005786964 | 0.32407
2.5 | 0.035225 | 1.655575 | 0.02956384 | 0.005912768 | 8.28 | 117 | 0.005912768 | 0.331115
2.5 | 0.035225 | 1.6908 | 0.03019286 | 0.006038571 | 8.5 | 110 | 0.006038571 | 0.33816
2.5 | 0.035225 | 1.726025 | 0.030821875 | 0.006164375 | 8.81 | 99 | 0.006164375 | 0.345205

## Table S-2_pH7a
S-2. Lime required to titrate Lone Tree pit lake water to pH 7.
Lime | 14.09 | g/L |  |  | Lime dissolved | 7.273 | g/L
Volume | 5 | L
Initial pH | 3.05 | 25C | Initial pit lake pH | 2.94 | 25C
ORP | 563 |  | ORP | 526 | mV
Lime Volume | Lime | Cumulative Lime | Cumulative Lime | Cumulative Lime | pH | ORP | Cumulative Lime
(mL) | (g) | (g) | (mol) | (mol/L) |  | (mV) | (mol/L)
2.5 | 0.035225 | 0.035225 | 0.0006290179 | 0.0001258036 | 3.12 | 571 | 0.0001258036
2.5 | 0.035225 | 0.07045 | 0.001258036 | 0.0002516071 | 3.17 | 575 | 0.0002516071
2.5 | 0.035225 | 0.105675 | 0.001887054 | 0.0003774107 | 3.24 | 5.76 | 0.0003774107
2.5 | 0.035225 | 0.1409 | 0.002516071 | 0.0005032143 | 3.33 | 575 | 0.0005032143
2.5 | 0.035225 | 0.176125 | 0.003145089 | 0.0006290179 | 3.39 | 5.73 | 0.0006290179
2.5 | 0.035225 | 0.21135 | 0.003774107 | 0.0007548214 | 3.42 | 570 | 0.0007548214
2.5 | 0.035225 | 0.246575 | 0.004403125 | 0.000880625 | 3.45 | 567 | 0.000880625
2.5 | 0.035225 | 0.2818 | 0.005032143 | 0.001006429 | 3.54 | 563 | 0.001006429
2.5 | 0.035225 | 0.317025 | 0.005661161 | 0.001132232 | 3.62 | 557 | 0.001132232
2.5 | 0.035225 | 0.35225 | 0.006290179 | 0.001258036 | 3.74 | 549 | 0.001258036
2.5 | 0.035225 | 0.387475 | 0.006919196 | 0.001383839 | 3.9 | 537 | 0.001383839
2.5 | 0.035225 | 0.4227 | 0.007548214 | 0.001509643 | 4.08 | 523 | 0.001509643
2.5 | 0.035225 | 0.457925 | 0.008177232 | 0.001635446 | 4.26 | 516 | 0.001635446
2.5 | 0.035225 | 0.49315 | 0.00880625 | 0.00176125 | 4.37 | 497 | 0.00176125
2.5 | 0.035225 | 0.528375 | 0.009435268 | 0.001887054 | 4.43 | 490 | 0.001887054
2.5 | 0.035225 | 0.5636 | 0.01006429 | 0.002012857 | 4.45 | 486 | 0.002012857
2.5 | 0.035225 | 0.598825 | 0.0106933 | 0.002138661 | 4.48 | 482 | 0.002138661
2.5 | 0.035225 | 0.63405 | 0.01132232 | 0.002264464 | 4.51 | 476 | 0.002264464
2.5 | 0.035225 | 0.669275 | 0.01195134 | 0.002390268 | 4.54 | 473 | 0.002390268
2.5 | 0.035225 | 0.7045 | 0.01258036 | 0.002516071 | 4.56 | 465 | 0.002516071
2.5 | 0.035225 | 0.739725 | 0.013209375 | 0.002641875 | 4.57 | 463 | 0.002641875
2.5 | 0.035225 | 0.77495 | 0.01383839 | 0.002767679 | 4.6 | 460 | 0.002767679
2.5 | 0.035225 | 0.810175 | 0.01446741 | 0.002893482 | 4.63 | 458 | 0.002893482
2.5 | 0.035225 | 0.8454 | 0.01509643 | 0.003019286 | 4.66 | 455 | 0.003019286
2.5 | 0.035225 | 0.880625 | 0.01572545 | 0.003145089 | 4.69 | 447 | 0.003145089
2.5 | 0.035225 | 0.91585 | 0.01635446 | 0.003270893 | 4.73 | 444 | 0.003270893
2.5 | 0.035225 | 0.951075 | 0.01698348 | 0.003396696 | 4.77 | 438 | 0.003396696
2.5 | 0.035225 | 0.9863 | 0.0176125 | 0.0035225 | 4.82 | 408 | 0.0035225
2.5 | 0.035225 | 1.021525 | 0.01824152 | 0.003648304 | 4.88 | 409 | 0.003648304
2.5 | 0.035225 | 1.05675 | 0.01887054 | 0.003774107 | 4.95 | 412 | 0.003774107
2.5 | 0.035225 | 1.091975 | 0.01949955 | 0.003899911 | 5.03 | 413 | 0.003899911
2.5 | 0.035225 | 1.1272 | 0.02012857 | 0.004025714 | 5.14 | 411 | 0.004025714
2.5 | 0.035225 | 1.162425 | 0.02075759 | 0.004151518 | 5.28 | 408 | 0.004151518
2.5 | 0.035225 | 1.19765 | 0.02138661 | 0.004277321 | 5.44 | 404 | 0.004277321
2.5 | 0.035225 | 1.232875 | 0.022015625 | 0.004403125 | 5.6 | 401 | 0.004403125
2.5 | 0.035225 | 1.2681 | 0.02264464 | 0.004528929 | 5.77 | 397 | 0.004528929
2.5 | 0.035225 | 1.303325 | 0.02327366 | 0.004654732 | 5.94 | 392 | 0.004654732
2.5 | 0.035225 | 1.33855 | 0.02390268 | 0.004780536 | 6.13 | 388 | 0.004780536
2.5 | 0.035225 | 1.373775 | 0.0245317 | 0.004906339 | 6.3 | 382 | 0.004906339
2.5 | 0.035225 | 1.409 | 0.02516071 | 0.005032143 | 6.47 | 376 | 0.005032143
2.5 | 0.035225 | 1.444225 | 0.02578973 | 0.005157946 | 6.63 | 371 | 0.005157946
2.5 | 0.035225 | 1.47945 | 0.02641875 | 0.00528375 | 6.8 | 365 | 0.00528375
2.5 | 0.035225 | 1.514675 | 0.02704777 | 0.005409554 | 6.99 | 360 | 0.005409554

## Table S-2_pH7b
S-2. Lime required to titrate Lone Tree pit lake water to pH 7.
Lime | 14.09 | g/L |  |  | Lime dissolved | 7.273 | g/L
Volume | 5 | L
Initial pH | 3.08 | 25C | Initial pit lake pH | 2.94 | 25C
ORP | 562 |  | ORP | 526 | mV
Lime Volume | Lime | Cumulative Lime | Cumulative Lime | Cumulative Lime | pH | ORP | Cumulative Lime
(mL) | (g) | (g) | (mol) | (mol/L) |  | (mV) | (mol/L)
2.5 | 0.035225 | 0.035225 | 0.0006290179 | 0.0001258036 | 3.11 | 569 | 0.0001258036
2.5 | 0.035225 | 0.07045 | 0.001258036 | 0.0002516071 | 3.17 | 573 | 0.0002516071
2.5 | 0.035225 | 0.105675 | 0.001887054 | 0.0003774107 | 3.24 | 574 | 0.0003774107
2.5 | 0.035225 | 0.1409 | 0.002516071 | 0.0005032143 | 3.32 | 573 | 0.0005032143
2.5 | 0.035225 | 0.176125 | 0.003145089 | 0.0006290179 | 3.39 | 571 | 0.0006290179
2.5 | 0.035225 | 0.21135 | 0.003774107 | 0.0007548214 | 3.44 | 568 | 0.0007548214
2.5 | 0.035225 | 0.246575 | 0.004403125 | 0.000880625 | 3.48 | 565 | 0.000880625
2.5 | 0.035225 | 0.2818 | 0.005032143 | 0.001006429 | 3.53 | 561 | 0.001006429
2.5 | 0.035225 | 0.317025 | 0.005661161 | 0.001132232 | 3.6 | 556 | 0.001132232
2.5 | 0.035225 | 0.35225 | 0.006290179 | 0.001258036 | 3.7 | 549 | 0.001258036
2.5 | 0.035225 | 0.387475 | 0.006919196 | 0.001383839 | 3.84 | 540 | 0.001383839
2.5 | 0.035225 | 0.4227 | 0.007548214 | 0.001509643 | 4.02 | 530 | 0.001509643
2.5 | 0.035225 | 0.457925 | 0.008177232 | 0.001635446 | 4.21 | 520 | 0.001635446
2.5 | 0.035225 | 0.49315 | 0.00880625 | 0.00176125 | 4.33 | 509 | 0.00176125
2.5 | 0.035225 | 0.528375 | 0.009435268 | 0.001887054 | 4.41 | 502 | 0.001887054
2.5 | 0.035225 | 0.5636 | 0.01006429 | 0.002012857 | 4.46 | 495 | 0.002012857
2.5 | 0.035225 | 0.598825 | 0.0106933 | 0.002138661 | 4.48 | 489 | 0.002138661
2.5 | 0.035225 | 0.63405 | 0.01132232 | 0.002264464 | 4.51 | 484 | 0.002264464
2.5 | 0.035225 | 0.669275 | 0.01195134 | 0.002390268 | 4.53 | 479 | 0.002390268
2.5 | 0.035225 | 0.7045 | 0.01258036 | 0.002516071 | 4.55 | 474 | 0.002516071
2.5 | 0.035225 | 0.739725 | 0.013209375 | 0.002641875 | 4.58 | 471 | 0.002641875
2.5 | 0.035225 | 0.77495 | 0.01383839 | 0.002767679 | 4.6 | 467 | 0.002767679
2.5 | 0.035225 | 0.810175 | 0.01446741 | 0.002893482 | 4.63 | 464 | 0.002893482
2.5 | 0.035225 | 0.8454 | 0.01509643 | 0.003019286 | 4.66 | 462 | 0.003019286
2.5 | 0.035225 | 0.880625 | 0.01572545 | 0.003145089 | 4.7 | 459 | 0.003145089
2.5 | 0.035225 | 0.91585 | 0.01635446 | 0.003270893 | 4.73 | 456 | 0.003270893
2.5 | 0.035225 | 0.951075 | 0.01698348 | 0.003396696 | 4.76 | 452 | 0.003396696
2.5 | 0.035225 | 0.9863 | 0.0176125 | 0.0035225 | 4.81 | 449 | 0.0035225
2.5 | 0.035225 | 1.021525 | 0.01824152 | 0.003648304 | 4.86 | 447 | 0.003648304
2.5 | 0.035225 | 1.05675 | 0.01887054 | 0.003774107 | 4.93 | 444 | 0.003774107
2.5 | 0.035225 | 1.091975 | 0.01949955 | 0.003899911 | 5.01 | 441 | 0.003899911
2.5 | 0.035225 | 1.1272 | 0.02012857 | 0.004025714 | 5.11 | 437 | 0.004025714
2.5 | 0.035225 | 1.162425 | 0.02075759 | 0.004151518 | 5.25 | 428 | 0.004151518
2.5 | 0.035225 | 1.19765 | 0.02138661 | 0.004277321 | 5.39 | 422 | 0.004277321
2.5 | 0.035225 | 1.232875 | 0.022015625 | 0.004403125 | 5.57 | 414 | 0.004403125
2.5 | 0.035225 | 1.2681 | 0.02264464 | 0.004528929 | 5.75 | 410 | 0.004528929
2.5 | 0.035225 | 1.303325 | 0.02327366 | 0.004654732 | 5.93 | 405 | 0.004654732
2.5 | 0.035225 | 1.33855 | 0.02390268 | 0.004780536 | 6.09 | 401 | 0.004780536
2.5 | 0.035225 | 1.373775 | 0.0245317 | 0.004906339 | 6.27 | 395 | 0.004906339
2.5 | 0.035225 | 1.409 | 0.02516071 | 0.005032143 | 6.45 | 388 | 0.005032143
2.5 | 0.035225 | 1.444225 | 0.02578973 | 0.005157946 | 6.62 | 382 | 0.005157946
2.5 | 0.035225 | 1.47945 | 0.02641875 | 0.00528375 | 6.78 | 375 | 0.00528375
2.5 | 0.035225 | 1.514675 | 0.02704777 | 0.005409554 | 6.95 | 367 | 0.005409554

## Table S-2_pH6a
S-2. Lime required to titrate Lone Tree pit lake water to pH 6.
Lime | 14.09 | g/L |  |  | Lime dissolved | 7.273 | g/L
Volume | 5 | L
Initial pH | 3.19 | 25C | Initial pit lake pH | 34.06 | 19C
ORP | 482 |  | ORP | 372 | mV
Lime Volume | Lime | Cumulative Lime | Cumulative Lime | Cumulative Lime | pH | ORP | Cumulative Lime
(mL) | (g) | (g) | (mol) | (mol/L) |  | (mV) | (mol/L)
2.5 | 0.035225 | 0.035225 | 0.0006290179 | 0.0001258036 | 3.08 | 372 | 0.0001258036
2.5 | 0.035225 | 0.07045 | 0.001258036 | 0.0002516071 | 3.15 | 389 | 0.0002516071
2.5 | 0.035225 | 0.105675 | 0.001887054 | 0.0003774107 | 3.21 | 392 | 0.0003774107
2.5 | 0.035225 | 0.1409 | 0.002516071 | 0.0005032143 | 3.29 | 393 | 0.0005032143
2.5 | 0.035225 | 0.176125 | 0.003145089 | 0.0006290179 | 3.35 | 392 | 0.0006290179
2.5 | 0.035225 | 0.21135 | 0.003774107 | 0.0007548214 | 3.42 | 393 | 0.0007548214
2.5 | 0.035225 | 0.246575 | 0.004403125 | 0.000880625 | 3.44 | 392 | 0.000880625
2.5 | 0.035225 | 0.2818 | 0.005032143 | 0.001006429 | 3.48 | 389 | 0.001006429
2.5 | 0.035225 | 0.317025 | 0.005661161 | 0.001132232 | 3.53 | 387 | 0.001132232
2.5 | 0.035225 | 0.35225 | 0.006290179 | 0.001258036 | 3.62 | 383 | 0.001258036
2.5 | 0.035225 | 0.387475 | 0.006919196 | 0.001383839 | 3.74 | 377 | 0.001383839
2.5 | 0.035225 | 0.4227 | 0.007548214 | 0.001509643 | 3.86 | 369 | 0.001509643
2.5 | 0.035225 | 0.457925 | 0.008177232 | 0.001635446 | 4.05 | 357 | 0.001635446
2.5 | 0.035225 | 0.49315 | 0.00880625 | 0.00176125 | 4.23 | 347 | 0.00176125
2.5 | 0.035225 | 0.528375 | 0.009435268 | 0.001887054 | 4.35 | 338 | 0.001887054
2.5 | 0.035225 | 0.5636 | 0.01006429 | 0.002012857 | 4.42 | 331 | 0.002012857
2.5 | 0.035225 | 0.598825 | 0.0106933 | 0.002138661 | 4.45 | 326 | 0.002138661
2.5 | 0.035225 | 0.63405 | 0.01132232 | 0.002264464 | 4.48 | 323 | 0.002264464
2.5 | 0.035225 | 0.669275 | 0.01195134 | 0.002390268 | 4.5 | 321 | 0.002390268
2.5 | 0.035225 | 0.7045 | 0.01258036 | 0.002516071 | 4.52 | 319 | 0.002516071
2.5 | 0.035225 | 0.739725 | 0.013209375 | 0.002641875 | 4.54 | 317 | 0.002641875
2.5 | 0.035225 | 0.77495 | 0.01383839 | 0.002767679 | 4.56 | 315 | 0.002767679
2.5 | 0.035225 | 0.810175 | 0.01446741 | 0.002893482 | 4.58 | 314 | 0.002893482
2.5 | 0.035225 | 0.8454 | 0.01509643 | 0.003019286 | 4.6 | 311 | 0.003019286
2.5 | 0.035225 | 0.880625 | 0.01572545 | 0.003145089 | 4.63 | 310 | 0.003145089
2.5 | 0.035225 | 0.91585 | 0.01635446 | 0.003270893 | 4.65 | 308 | 0.003270893
2.5 | 0.035225 | 0.951075 | 0.01698348 | 0.003396696 | 4.69 | 306 | 0.003396696
2.5 | 0.035225 | 0.9863 | 0.0176125 | 0.0035225 | 4.72 | 304 | 0.0035225
2.5 | 0.035225 | 1.021525 | 0.01824152 | 0.003648304 | 4.77 | 302 | 0.003648304
2.5 | 0.035225 | 1.05675 | 0.01887054 | 0.003774107 | 4.81 | 300 | 0.003774107
2.5 | 0.035225 | 1.091975 | 0.01949955 | 0.003899911 | 4.87 | 297 | 0.003899911
2.5 | 0.035225 | 1.1272 | 0.02012857 | 0.004025714 | 4.94 | 295 | 0.004025714
2.5 | 0.035225 | 1.162425 | 0.02075759 | 0.004151518 | 5 | 292 | 0.004151518
2.5 | 0.035225 | 1.19765 | 0.02138661 | 0.004277321 | 5.1 | 289 | 0.004277321
2.5 | 0.035225 | 1.232875 | 0.022015625 | 0.004403125 | 5.22 | 286 | 0.004403125
2.5 | 0.035225 | 1.2681 | 0.02264464 | 0.004528929 | 5.35 | 281 | 0.004528929
2.5 | 0.035225 | 1.303325 | 0.02327366 | 0.004654732 | 5.53 | 277 | 0.004654732
2.5 | 0.035225 | 1.33855 | 0.02390268 | 0.004780536 | 5.66 | 271 | 0.004780536
2.5 | 0.035225 | 1.373775 | 0.0245317 | 0.004906339 | 5.8 | 267 | 0.004906339
2.5 | 0.035225 | 1.409 | 0.02516071 | 0.005032143 | 5.98 | 260 | 0.005032143

## Table S-2_pH6b
S-2. Lime required to titrate Lone Tree pit lake water to pH 6.
Lime | 14.09 | g/L |  |  | Lime dissolved | 7.273 | g/L
Volume | 5 | L
Initial pH | 3.07 | 25C | Initial pit lake pH | 34.06 | 19C
ORP | 370 |  | ORP | 372 | mV
Lime Volume | Lime | Cumulative Lime | Cumulative Lime | Cumulative Lime | pH | ORP | Cumulative Lime
(mL) | (g) | (g) | (mol) | (mol/L) |  | (mV) | (mol/L)
2.5 | 0.035225 | 0.035225 | 0.0006290179 | 0.0001258036 | #N/A | #N/A | 0.0001258036
2.5 | 0.035225 | 0.07045 | 0.001258036 | 0.0002516071 | 3.13 | 381 | 0.0002516071
2.5 | 0.035225 | 0.105675 | 0.001887054 | 0.0003774107 | #N/A | #N/A | 0.0003774107
2.5 | 0.035225 | 0.1409 | 0.002516071 | 0.0005032143 | 3.25 | 381 | 0.0005032143
2.5 | 0.035225 | 0.176125 | 0.003145089 | 0.0006290179 | #N/A | #N/A | 0.0006290179
2.5 | 0.035225 | 0.21135 | 0.003774107 | 0.0007548214 | 3.38 | 383 | 0.0007548214
2.5 | 0.035225 | 0.246575 | 0.004403125 | 0.000880625 | #N/A | #N/A | 0.000880625
2.5 | 0.035225 | 0.2818 | 0.005032143 | 0.001006429 | 3.47 | 381 | 0.001006429
2.5 | 0.035225 | 0.317025 | 0.005661161 | 0.001132232 | #N/A | #N/A | 0.001132232
2.5 | 0.035225 | 0.35225 | 0.006290179 | 0.001258036 | 3.57 | 378 | 0.001258036
2.5 | 0.035225 | 0.387475 | 0.006919196 | 0.001383839 | #N/A | #N/A | 0.001383839
2.5 | 0.035225 | 0.4227 | 0.007548214 | 0.001509643 | 3.75 | 369 | 0.001509643
2.5 | 0.035225 | 0.457925 | 0.008177232 | 0.001635446 | #N/A | #N/A | 0.001635446
2.5 | 0.035225 | 0.49315 | 0.00880625 | 0.00176125 | 4.08 | 354 | 0.00176125
2.5 | 0.035225 | 0.528375 | 0.009435268 | 0.001887054 | #N/A | #N/A | 0.001887054
2.5 | 0.035225 | 0.5636 | 0.01006429 | 0.002012857 | 4.31 | 346 | 0.002012857
2.5 | 0.035225 | 0.598825 | 0.0106933 | 0.002138661 | #N/A | #N/A | 0.002138661
2.5 | 0.035225 | 0.63405 | 0.01132232 | 0.002264464 | 4.4 | 341 | 0.002264464
2.5 | 0.035225 | 0.669275 | 0.01195134 | 0.002390268 | #N/A | #N/A | 0.002390268
2.5 | 0.035225 | 0.7045 | 0.01258036 | 0.002516071 | 4.47 | 337 | 0.002516071
2.5 | 0.035225 | 0.739725 | 0.013209375 | 0.002641875 | #N/A | #N/A | 0.002641875
2.5 | 0.035225 | 0.77495 | 0.01383839 | 0.002767679 | 4.51 | 334 | 0.002767679
2.5 | 0.035225 | 0.810175 | 0.01446741 | 0.002893482 | #N/A | #N/A | 0.002893482
2.5 | 0.035225 | 0.8454 | 0.01509643 | 0.003019286 | 4.56 | 330 | 0.003019286
2.5 | 0.035225 | 0.880625 | 0.01572545 | 0.003145089 | #N/A | #N/A | 0.003145089
2.5 | 0.035225 | 0.91585 | 0.01635446 | 0.003270893 | 4.61 | 327 | 0.003270893
2.5 | 0.035225 | 0.951075 | 0.01698348 | 0.003396696 | #N/A | #N/A | 0.003396696
2.5 | 0.035225 | 0.9863 | 0.0176125 | 0.0035225 | 4.66 | 323 | 0.0035225
2.5 | 0.035225 | 1.021525 | 0.01824152 | 0.003648304 | #N/A | #N/A | 0.003648304
2.5 | 0.035225 | 1.05675 | 0.01887054 | 0.003774107 | 4.73 | 320 | 0.003774107
2.5 | 0.035225 | 1.091975 | 0.01949955 | 0.003899911 | #N/A | #N/A | 0.003899911
2.5 | 0.035225 | 1.1272 | 0.02012857 | 0.004025714 | 4.83 | 316 | 0.004025714
2.5 | 0.035225 | 1.162425 | 0.02075759 | 0.004151518 | #N/A | #N/A | 0.004151518
2.5 | 0.035225 | 1.19765 | 0.02138661 | 0.004277321 | 4.96 | 311 | 0.004277321
2.5 | 0.035225 | 1.232875 | 0.022015625 | 0.004403125 | #N/A | #N/A | 0.004403125
2.5 | 0.035225 | 1.2681 | 0.02264464 | 0.004528929 | 5.3 | 305 | 0.004528929
2.5 | 0.035225 | 1.303325 | 0.02327366 | 0.004654732 | #N/A | #N/A | 0.004654732
2.5 | 0.035225 | 1.33855 | 0.02390268 | 0.004780536 | 5.45 | 293 | 0.004780536
2.5 | 0.035225 | 1.373775 | 0.0245317 | 0.004906339 | #N/A | #N/A | 0.004906339
2.5 | 0.035225 | 1.409 | 0.02516071 | 0.005032143 | 5.76 | 284 | 0.005032143
2.5 | 0.035225 | 1.444225 | 0.02578973 | 0.005157946 | 6.05 | 276 | 0.005157946

## Table S-2_pH5a
S-2. Lime required to titrate Lone Tree pit lake water to pH 5.
Lime | 14.09 | g/L |  |  | Lime dissolved | 7.273 | g/L
Volume | 5 | L
Initial pH | 3.1 | 25C | Initial pit lake pH | 3.1 | 25C
ORP | 506 |  | ORP | 506 | mV
Lime Volume | Lime | Cumulative Lime | Cumulative Lime | Cumulative Lime | pH | ORP | Cumulative Lime
(mL) | (g) | (g) | (mol) | (mol/L) |  | (mV) | (mol/L)
2.5 | 0.035225 | 0.035225 | 0.0006290179 | 0.0001258036 | 3.21 | 516 | 0.0001258036
2.5 | 0.035225 | 0.07045 | 0.001258036 | 0.0002516071 | 3.29 | 517 | 0.0002516071
2.5 | 0.035225 | 0.105675 | 0.001887054 | 0.0003774107 | 3.36 | 516 | 0.0003774107
2.5 | 0.035225 | 0.1409 | 0.002516071 | 0.0005032143 | 3.44 | 515 | 0.0005032143
2.5 | 0.035225 | 0.176125 | 0.003145089 | 0.0006290179 | 3.52 | 512 | 0.0006290179
2.5 | 0.035225 | 0.21135 | 0.003774107 | 0.0007548214 | 3.59 | 509 | 0.0007548214
2.5 | 0.035225 | 0.246575 | 0.004403125 | 0.000880625 | 3.64 | 506 | 0.000880625
2.5 | 0.035225 | 0.2818 | 0.005032143 | 0.001006429 | 3.7 | 501 | 0.001006429
2.5 | 0.035225 | 0.317025 | 0.005661161 | 0.001132232 | 3.8 | 495 | 0.001132232
2.5 | 0.035225 | 0.35225 | 0.006290179 | 0.001258036 | 3.94 | 481 | 0.001258036
2.5 | 0.035225 | 0.387475 | 0.006919196 | 0.001383839 | 4.14 | 468 | 0.001383839
2.5 | 0.035225 | 0.4227 | 0.007548214 | 0.001509643 | 4.33 | 458 | 0.001509643
2.5 | 0.035225 | 0.457925 | 0.008177232 | 0.001635446 | 4.44 | 451 | 0.001635446
2.5 | 0.035225 | 0.49315 | 0.00880625 | 0.00176125 | 4.5 | 447 | 0.00176125
2.5 | 0.035225 | 0.528375 | 0.009435268 | 0.001887054 | 4.54 | 443 | 0.001887054
2.5 | 0.035225 | 0.5636 | 0.01006429 | 0.002012857 | 4.56 | 441 | 0.002012857
2.5 | 0.035225 | 0.598825 | 0.0106933 | 0.002138661 | 4.58 | 438 | 0.002138661
2.5 | 0.035225 | 0.63405 | 0.01132232 | 0.002264464 | 4.61 | 436 | 0.002264464
2.5 | 0.035225 | 0.669275 | 0.01195134 | 0.002390268 | 4.63 | 434 | 0.002390268
2.5 | 0.035225 | 0.7045 | 0.01258036 | 0.002516071 | 4.65 | 432 | 0.002516071
2.5 | 0.035225 | 0.739725 | 0.013209375 | 0.002641875 | 4.67 | 426 | 0.002641875
2.5 | 0.035225 | 0.77495 | 0.01383839 | 0.002767679 | 4.7 | 424 | 0.002767679
2.5 | 0.035225 | 0.810175 | 0.01446741 | 0.002893482 | 4.73 | 422 | 0.002893482
2.5 | 0.035225 | 0.8454 | 0.01509643 | 0.003019286 | 4.76 | 418 | 0.003019286
2.5 | 0.035225 | 0.880625 | 0.01572545 | 0.003145089 | 4.8 | 4.16 | 0.003145089
2.5 | 0.035225 | 0.91585 | 0.01635446 | 0.003270893 | 4.85 | 413 | 0.003270893
2.5 | 0.035225 | 0.951075 | 0.01698348 | 0.003396696 | 4.9 | 411 | 0.003396696
2.5 | 0.035225 | 0.9863 | 0.0176125 | 0.0035225 | 4.96 | 408 | 0.0035225
2.5 | 0.035225 | 1.021525 | 0.01824152 | 0.003648304 | 5.03 | 404 | 0.003648304

## Table S-2_pH5b
S-2. Lime required to titrate Lone Tree pit lake water to pH 5.
Lime | 14.09 | g/L |  |  | Lime dissolved | 7.273 | g/L
Volume | 5 | L
Initial pH | 3.17 | 25C | Initial pit lake pH | 3.1 | 25C
ORP | 491 |  | ORP | 506 | mV
Lime Volume | Lime | Cumulative Lime | Cumulative Lime | Cumulative Lime | pH | ORP | Cumulative Lime
(mL) | (g) | (g) | (mol) | (mol/L) |  | (mV) | (mol/L)
2.5 | 0.035225 | 0.035225 | 0.0006290179 | 0.0001258036 | 3.24 | 504 | 0.0001258036
2.5 | 0.035225 | 0.07045 | 0.001258036 | 0.0002516071 | 3.3 | 508 | 0.0002516071
2.5 | 0.035225 | 0.105675 | 0.001887054 | 0.0003774107 | 3.38 | 514 | 0.0003774107
2.5 | 0.035225 | 0.1409 | 0.002516071 | 0.0005032143 | 3.47 | 514 | 0.0005032143
2.5 | 0.035225 | 0.176125 | 0.003145089 | 0.0006290179 | 3.54 | 513 | 0.0006290179
2.5 | 0.035225 | 0.21135 | 0.003774107 | 0.0007548214 | 3.6 | 510 | 0.0007548214
2.5 | 0.035225 | 0.246575 | 0.004403125 | 0.000880625 | 3.65 | 507 | 0.000880625
2.5 | 0.035225 | 0.2818 | 0.005032143 | 0.001006429 | 3.73 | 503 | 0.001006429
2.5 | 0.035225 | 0.317025 | 0.005661161 | 0.001132232 | 3.82 | 499 | 0.001132232
2.5 | 0.035225 | 0.35225 | 0.006290179 | 0.001258036 | 3.94 | 494 | 0.001258036
2.5 | 0.035225 | 0.387475 | 0.006919196 | 0.001383839 | 4.1 | 488 | 0.001383839
2.5 | 0.035225 | 0.4227 | 0.007548214 | 0.001509643 | 4.29 | 472 | 0.001509643
2.5 | 0.035225 | 0.457925 | 0.008177232 | 0.001635446 | 4.41 | 467 | 0.001635446
2.5 | 0.035225 | 0.49315 | 0.00880625 | 0.00176125 | 4.48 | 460 | 0.00176125
2.5 | 0.035225 | 0.528375 | 0.009435268 | 0.001887054 | 4.53 | 456 | 0.001887054
2.5 | 0.035225 | 0.5636 | 0.01006429 | 0.002012857 | 4.56 | 451 | 0.002012857
2.5 | 0.035225 | 0.598825 | 0.0106933 | 0.002138661 | 4.58 | 446 | 0.002138661
2.5 | 0.035225 | 0.63405 | 0.01132232 | 0.002264464 | 4.6 | 444 | 0.002264464
2.5 | 0.035225 | 0.669275 | 0.01195134 | 0.002390268 | 4.62 | 442 | 0.002390268
2.5 | 0.035225 | 0.7045 | 0.01258036 | 0.002516071 | 4.64 | 440 | 0.002516071
2.5 | 0.035225 | 0.739725 | 0.013209375 | 0.002641875 | 4.65 | 437 | 0.002641875
2.5 | 0.035225 | 0.77495 | 0.01383839 | 0.002767679 | 4.69 | 434 | 0.002767679
2.5 | 0.035225 | 0.810175 | 0.01446741 | 0.002893482 | 4.72 | 432 | 0.002893482
2.5 | 0.035225 | 0.8454 | 0.01509643 | 0.003019286 | 4.75 | 429 | 0.003019286
2.5 | 0.035225 | 0.880625 | 0.01572545 | 0.003145089 | 4.78 | 427 | 0.003145089
2.5 | 0.035225 | 0.91585 | 0.01635446 | 0.003270893 | 4.81 | 423 | 0.003270893
2.5 | 0.035225 | 0.951075 | 0.01698348 | 0.003396696 | 4.87 | 419 | 0.003396696
2.5 | 0.035225 | 0.9863 | 0.0176125 | 0.0035225 | 4.98 | 407 | 0.0035225
2.5 | 0.035225 | 1.021525 | 0.01824152 | 0.003648304 | 5.05 | 403 | 0.003648304

## Table S-2_pH4a
S-2. Lime required to titrate Lone Tree pit lake water to pH 4.
Lime | 14.09 | g/L |  |  | Lime dissolved | 7.273 | g/L
Volume | 5 | L
Initial pH | 3.19 | 25C | Initial pit lake pH | 3.1 | 25C
ORP | 482 |  | ORP | 506 | mV
Lime Volume | Lime | Cumulative Lime | Cumulative Lime | Cumulative Lime | pH | ORP | Cumulative Lime
(mL) | (g) | (g) | (mol) | (mol/L) |  | (mV) | (mol/L)
2.5 | 0.035225 | 0.035225 | 0.0006290179 | 0.0001258036 | 3.23 | 506 | 0.0001258036
2.5 | 0.035225 | 0.07045 | 0.001258036 | 0.0002516071 | 3.38 | 508 | 0.0002516071
2.5 | 0.035225 | 0.105675 | 0.001887054 | 0.0003774107 | 3.46 | 512 | 0.0003774107
2.5 | 0.035225 | 0.1409 | 0.002516071 | 0.0005032143 | 3.52 | 510 | 0.0005032143
2.5 | 0.035225 | 0.176125 | 0.003145089 | 0.0006290179 | 3.58 | 508 | 0.0006290179
2.5 | 0.035225 | 0.21135 | 0.003774107 | 0.0007548214 | 3.65 | 506 | 0.0007548214
2.5 | 0.035225 | 0.246575 | 0.004403125 | 0.000880625 | 3.72 | 503 | 0.000880625
2.5 | 0.035225 | 0.2818 | 0.005032143 | 0.001006429 | 3.79 | 499 | 0.001006429
2.5 | 0.035225 | 0.317025 | 0.005661161 | 0.001132232 | 3.88 | 494 | 0.001132232
2.5 | 0.035225 | 0.35225 | 0.006290179 | 0.001258036 | 4.05 | 486 | 0.001258036

## Table S-2_pH4b
S-2. Lime required to titrate Lone Tree pit lake water to pH 4.
Lime | 14.09 | g/L |  |  | Lime dissolved | 7.273 | g/L
Volume | 5 | L
Initial pH | 3.19 | 25C | Initial pit lake pH | 3.1 | 25C
ORP | 482 |  | ORP | 506 | mV
Lime Volume | Lime | Cumulative Lime | Cumulative Lime | Cumulative Lime | pH | ORP | Cumulative Lime
(mL) | (g) | (g) | (mol) | (mol/L) |  | (mV) | (mol/L)
2.5 | 0.035225 | 0.035225 | 0.0006290179 | 0.0001258036 | 3.24 | 504 | 0.0001258036
2.5 | 0.035225 | 0.07045 | 0.001258036 | 0.0002516071 | 3.31 | 511 | 0.0002516071
2.5 | 0.035225 | 0.105675 | 0.001887054 | 0.0003774107 | 3.38 | 514 | 0.0003774107
2.5 | 0.035225 | 0.1409 | 0.002516071 | 0.0005032143 | 3.46 | 515 | 0.0005032143
2.5 | 0.035225 | 0.176125 | 0.003145089 | 0.0006290179 | 3.53 | 513 | 0.0006290179
2.5 | 0.035225 | 0.21135 | 0.003774107 | 0.0007548214 | 3.59 | 511 | 0.0007548214
2.5 | 0.035225 | 0.246575 | 0.004403125 | 0.000880625 | 3.64 | 508 | 0.000880625
2.5 | 0.035225 | 0.2818 | 0.005032143 | 0.001006429 | 3.7 | 504 | 0.001006429
2.5 | 0.035225 | 0.317025 | 0.005661161 | 0.001132232 | 3.78 | 499 | 0.001132232
2.5 | 0.035225 | 0.35225 | 0.006290179 | 0.001258036 | 3.91 | 494 | 0.001258036
2.5 | 0.035225 | 0.387475 | 0.006919196 | 0.001383839 | 4.08 | 484 | 0.001383839

## Table S-3
Table S-3. Bulk chemistry of Cortez Pit lake sediments (mg/kg).
Analyte | Sediment from Western Portion of the Lake | Sediment from Eastern Portion of the Lake
Calcium | 159000 | 270000
Magnesium | 15800 | 6600
Sodium | 530 | 415
Potassium | 2400 | 560
Sulfate | 1640 | 3830
Chloride | 50 U | 125
Silica | 195 | 135
Aluminum | 1300 | 235
Antimony | 5 U | 15
Arsenic | 32.2 | 39.2
Barium | 190 | 175
Cadmium | 0.5 | 0.5 U
Chromium | 7.5 | 3.5
Copper | 11 | 5.5
Iron | 6750 | 2550
Lead | 5 U | 5 U
Manganese | 174 | 75
Mercury | 0.09 | 0.16
Molybdenum | 5 U | 5 U
Nickel | 12 | 4
Phosphorus | 1780 | 695
Selenium | 0.87 | 2.24
Silver | 2.5 U | 2.5 U
Strontium | 545 | 710
Thallium | 5 U | 5 U
Vanadium | 26.5 | 15
Zinc | 85 | 91.5
U = concentration below analytical method detection limit.