## Sheet1
P | FE | nam | L | Do | to | Di | ti | fyo | fyi | fc | Do/to | Di/ti | L/Do | REF_N
348 | 1.075675241 | A2-1 | 229 | 75.4 | 1.29 | 62.7 | 1.23 | 486 | 470 | 58.6 | 58.44961 | 50.97561 | 3.037135 | [7]
348 | 1.122884458 | A2-2 | 229 | 75.2 | 1.19 | 62.4 | 1.2 | 486 | 470 | 58.6 | 63.19328 | 52 | 3.045213 | [7]
395 | 1.082440334 | A3-1 | 229 | 76.3 | 1.78 | 62 | 1 | 486 | 470 | 58.6 | 42.86517 | 62 | 3.001311 | [4]
395 | 1.077361548 | A3-2 | 229 | 76.3 | 1.74 | 62 | 0.94 | 512 | 470 | 58.6 | 43.85057 | 65.95745 | 3.001311 | [4]
386 | 1.060762853 | B2-1 | 229 | 81.5 | 1.11 | 62.7 | 1.14 | 524 | 470 | 58.6 | 73.42342 | 55 | 2.809816 | [8]
395 | 1.069298675 | B2-2 | 229 | 81.5 | 1.14 | 62.2 | 1.13 | 524 | 470 | 58.6 | 71.49123 | 55.04425 | 2.809816 | [8]
378 | 1.06124589 | Cl–1 | 229 | 87.4 | 0.99 | 61.8 | 0.87 | 428 | 452 | 58.6 | 88.28283 | 71.03448 | 2.620137 | [11]
385 | 1.094888532 | Cl-2 | 229 | 87.3 | 0.94 | 61.6 | 0.88 | 428 | 452 | 58.6 | 92.87234 | 70 | 2.623139 | [11]
283 | 0.96918555 | D1-1 | 229 | 99.7 | 0.59 | 80.3 | 0.55 | 409 | 474 | 58.6 | 168.9831 | 146 | 2.296891 | [11]
380 | 1.058417325 | D4-1 | 229 | 99.9 | 0.7 | 74 | 0.62 | 409 | 512 | 58.6 | 142.7143 | 119.3548 | 2.292292 | [11]
443 | 1.078430321 | D5-1 | 229 | 99.8 | 0.66 | 61.4 | 0.55 | 409 | 432 | 58.6 | 151.2121 | 111.6364 | 2.294589 | [11]
644 | 1.153607986 | D6-1 | 229 | 101.7 | 1.61 | 61.5 | 0.56 | 409 | 432 | 58.6 | 63.1677 | 109.8214 | 2.251721 | [11]
477 | 1.063249038 | E2-1 | 229 | 101.4 | 1.56 | 63.4 | 1.15 | 255 | 216 | 58.6 | 65 | 55.13043 | 2.258383 | [11]
417 | 1.090028478 | E3-1 | 229 | 101.5 | 1.65 | 76.1 | 1.19 | 255 | 235 | 58.6 | 61.51515 | 63.94958 | 2.256158 | [11]
598 | 0.98307302 | E4-I | 229 | 114.3 | 1.64 | 63.5 | 1.12 | 262 | 216 | 58.6 | 69.69512 | 56.69643 | 2.0035 | [11]
551 | 1.037220156 | ES-I | 229 | 114.3 | 1.64 | 76.1 | 1.14 | 262 | 235 | 58.6 | 69.69512 | 66.75439 | 2.0035 | [11]
524 | 1.083595923 | E6-I | 229 | 114.3 | 1.64 | 88.9 | 1.56 | 262 | 286 | 58.6 | 69.69512 | 56.98718 | 2.0035 | [11]
283 | 1.029902894 | A1-1 | 229 | 74.8 | 1.03 | 62 | 1 | 486 | 470 | 58.6 | 72.62136 | 62 | 3.061497 | [11]
285 | 1.084806793 | A1-2 | 229 | 74.7 | 0.97 | 62 | 0.94 | 486 | 470 | 58.6 | 77.01031 | 65.95745 | 3.065596 | [11]
330 | 1.01592843 | B1-1 | 229 | 81 | 0.9 | 62 | 1 | 524 | 470 | 58.6 | 90 | 62 | 2.82716 | [11]
335 | 1.060167471 | B1-2 | 229 | 81 | 0.87 | 62 | 0.94 | 524 | 470 | 58.6 | 93.10345 | 65.95745 | 2.82716 | [11]
432 | 1.095769058 | C2-1 | 229 | 87.9 | 1.26 | 61.4 | 0.89 | 428 | 452 | 58.6 | 69.7619 | 68.98876 | 2.605233 | [11]
408 | 1.052157806 | C2-2 | 229 | 87.9 | 1.17 | 61.2 | 0.85 | 444 | 452 | 58.6 | 75.12821 | 72 | 2.605233 | [11]
299 | 1.137386628 | D2-1 | 229 | 99.9 | 0.69 | 86.8 | 0.61 | 409 | 444 | 58.6 | 144.7826 | 142.2951 | 2.292292 | [11]
357 | 1.116195415 | D3-1 | 229 | 99.9 | 0.71 | 80.5 | 0.67 | 409 | 474 | 58.6 | 140.7042 | 120.1493 | 2.292292 | [11]
357 | 1.075596123 | E1-1 | 229 | 88.8 | 1.55 | 63.5 | 1.16 | 286 | 216 | 58.6 | 57.29032 | 54.74138 | 2.578829 | [11]
1790 | 0.932118715 | cc2a | 540 | 180 | 3 | 48 | 3 | 275.9 | 396.1 | 47.4 | 60 | 16 | 3 | Tao et al. si 20
1791 | 0.932639452 | cc2b | 540 | 180 | 3 | 48 | 3 | 275.9 | 396.1 | 47.4 | 60 | 16 | 3 | Tao et al. si 20
1648 | 0.958635922 | cc3a | 540 | 180 | 3 | 88 | 3 | 275.9 | 370.2 | 47.4 | 60 | 29.33333 | 3 | Tao et al. si 20
1650 | 0.959799315 | cc3b | 540 | 180 | 3 | 88 | 3 | 275.9 | 370.2 | 47.4 | 60 | 29.33333 | 3 | Tao et al. si 20
1435 | 1.093489338 | cc4a | 540 | 180 | 3 | 140 | 3 | 275.9 | 342 | 47.4 | 60 | 46.66667 | 3 | Tao et al. si 20
1358 | 1.0348143 | cc4b | 540 | 180 | 3 | 140 | 3 | 275.9 | 342 | 47.4 | 60 | 46.66667 | 3 | Tao et al. si 20
904 | 1.010912812 | cc5a | 342 | 114 | 3 | 58 | 3 | 294.5 | 374.5 | 47.4 | 38 | 19.33333 | 3 | Tao et al. si 20
898 | 1.004203214 | cc5b | 342 | 114 | 3 | 58 | 3 | 294.5 | 374.5 | 47.4 | 38 | 19.33333 | 3 | Tao et al. si 20
2421 | 0.917004815 | cc6a | 720 | 240 | 3 | 114 | 3 | 275.9 | 294.5 | 47.4 | 80 | 38 | 3 | Tao et al. si 20
2460 | 0.931776887 | cc6b | 720 | 240 | 3 | 114 | 3 | 275.9 | 294.5 | 47.4 | 80 | 38 | 3 | Tao et al. si 20
3331 | 0.926512871 | cc7a | 900 | 300 | 3 | 165 | 3 | 275.9 | 320.5 | 47.4 | 100 | 55 | 3 | Tao et al. si 20
3266 | 0.908433214 | cc7b | 900 | 300 | 3 | 165 | 3 | 275.9 | 320.5 | 47.4 | 100 | 55 | 3 | Tao et al. si 20
1665 | 0.960017644 | O1I1 | 400 | 114.3 | 6 | 48.3 | 2.9 | 454 | 425 | 63.4 | 19.05 | 16.65517 | 3.499563 | O1I1
1441 | 0.968495093 | O2I1 | 400 | 114.3 | 4.8 | 48.3 | 2.9 | 416 | 425 | 63.4 | 23.8125 | 16.65517 | 3.499563 | O1I1
1243 | 0.909257658 | O3I1 | 400 | 114.3 | 3.6 | 48.3 | 2.9 | 453 | 425 | 63.4 | 31.75 | 16.65517 | 3.499563 | O1I1
1145 | 0.905794862 | O4I1 | 400 | 114.3 | 3.2 | 48.3 | 2.9 | 430 | 425 | 63.4 | 35.71875 | 16.65517 | 3.499563 | O1I1
1629 | 0.815578807 | O5I2 | 400 | 165.1 | 3.5 | 101.6 | 3.3 | 433 | 394 | 63.4 | 47.17143 | 30.78788 | 2.422774 | O1I1
1613 | 0.892991223 | O6I2 | 500 | 165.1 | 3 | 101.6 | 3.2 | 395 | 394 | 63.4 | 55.03333 | 31.75 | 3.028468 | O1I1
1487 | 0.904592419 | O7I2 | 500 | 163.8 | 2.35 | 101.6 | 3.2 | 395 | 394 | 63.4 | 69.70213 | 31.75 | 3.052503 | O1I1
1328 | 0.855708698 | O8I2 | 500 | 163 | 1.95 | 101.6 | 3.2 | 395 | 394 | 63.4 | 83.58974 | 31.75 | 3.067485 | O1I1
1236 | 0.828016224 | O9I2 | 500 | 162.5 | 1.7 | 101.6 | 3.2 | 395 | 394 | 63.4 | 95.58824 | 31.75 | 3.076923 | O1I1
1418 | 0.824995322 | C1C7 | 400 | 114.5 | 5.9 | 48.4 | 2.8 | 454 | 425 | 63.4 | 19.40678 | 17.28571 | 3.49345 | O1I1
1390 | 0.943301634 | C2C7 | 400 | 114.6 | 4.7 | 48.4 | 2.8 | 416 | 425 | 63.4 | 24.38298 | 17.28571 | 3.490401 | O1I1
1191 | 0.885032035 | C3C7 | 400 | 114.4 | 3.5 | 48.4 | 2.8 | 453 | 425 | 63.4 | 32.68571 | 17.28571 | 3.496503 | O1I1
1100 | 0.898794329 | C4C7 | 400 | 114.2 | 3 | 48.4 | 2.8 | 430 | 425 | 63.4 | 38.06667 | 17.28571 | 3.502627 | O1I1
1700 | 0.855321866 | C5C8 | 400 | 165.1 | 3.5 | 101.8 | 3.1 | 433 | 410 | 63.4 | 47.17143 | 32.83871 | 2.422774 | O1I1
540 | 0.961452541 | 2 | 400 | 160 | 1 | 75 | 1 | 220 | 220 | 23.6 | 160 | 75 | 2.5 | 2
728 | 1.025689254 | 5 | 400 | 160 | 1.5 | 75 | 1.5 | 255 | 255 | 23.6 | 106.6667 | 50 | 2.5 | 2
589 | 1.029457404 | 6 | 400 | 160 | 1.5 | 112 | 1.5 | 255 | 255 | 23.6 | 106.6667 | 74.66667 | 2.5 | 2
879 | 0.949911743 | 8 | 400 | 160 | 2.1 | 75 | 2.1 | 300 | 300 | 23.6 | 76.19048 | 35.71429 | 2.5 | 2
703 | 0.886982305 | 9 | 400 | 160 | 2.1 | 112 | 2.1 | 300 | 300 | 23.6 | 76.19048 | 53.33333 | 2.5 | 2
1990 | 0.95800917 | CC3 240-120 | 720 | 240 | 3 | 120 | 3 | 280 | 280 | 29 | 80 | 40 | 3 | CC3 240-120
2207 | 0.962633192 | CC3 240-80 | 720 | 240 | 3 | 80 | 3 | 280 | 280 | 29 | 80 | 26.66667 | 3 | CC3 240-120
2517 | 1.040057825 | CC4 240-120 | 720 | 240 | 4 | 120 | 4 | 280 | 280 | 29 | 60 | 30 | 3 | CC3 240-120
2735 | 1.046011803 | CC4 240-80 | 720 | 240 | 4 | 80 | 4 | 280 | 280 | 29 | 60 | 20 | 3 | CC3 240-120
635 | 1.192565528 | c10-375 | 450 | 158 | 0.9 | 38 | 0.9 | 221 | 221 | 18.7 | 175.5556 | 42.22222 | 2.848101 | c10-375
540 | 1.162361758 | c10-750 | 450 | 159 | 0.9 | 76 | 0.9 | 221 | 221 | 18.7 | 176.6667 | 84.44444 | 2.830189 | c10-375
378.3 | 1.064142972 | c10-1125 | 450 | 159 | 0.9 | 114 | 0.9 | 221 | 221 | 18.7 | 176.6667 | 126.6667 | 2.830189 | c10-375
851.6 | 1.111833896 | c16-375 | 450 | 158 | 1.5 | 39 | 1.5 | 308 | 308 | 18.7 | 105.3333 | 26 | 2.848101 | c10-375
728.1 | 1.049607 | c16-750 | 450 | 158 | 1.5 | 77 | 1.5 | 308 | 308 | 18.7 | 105.3333 | 51.33333 | 2.848101 | c10-375
589 | 1.006094 | c16-1125 | 450 | 158 | 1.5 | 114 | 1.5 | 308 | 308 | 18.7 | 105.3333 | 76 | 2.848101 | c10-375
968.2 | 1.088834415 | c23-375 | 450 | 158 | 2.14 | 40 | 2.14 | 286 | 286 | 18.7 | 73.83178 | 18.69159 | 2.848101 | c10-375
879.1 | 1.069886997 | c23-750 | 450 | 158 | 2.14 | 77 | 2.14 | 286 | 286 | 18.7 | 73.83178 | 35.98131 | 2.848101 | c10-375
703.6 | 1.001131805 | c23-1125 | 450 | 157 | 2.14 | 115 | 2.14 | 286 | 286 | 18.7 | 73.36449 | 53.73832 | 2.866242 | c10-375
5499 | 1.076770253 | C1-1 | 1050 | 350 | 3.82 | 231 | 2.92 | 439.3 | 396.5 | 44.4 | 91.62304 | 79.10959 | 3 | Li et al. si 17
5396 | 1.056601616 | C1-2 | 1050 | 350 | 3.82 | 231 | 2.92 | 439.3 | 396.5 | 44.4 | 91.62304 | 79.10959 | 3 | Li et al. si 17
879 | 0.991250159 | DSC1 | 117 | 139 | 2 | 75 | 3 | 250 | 250 | 46.7 | 69.5 | 25 | 0.8417266 | DSC1
930 | 1.048762967 | DSC2 | 234 | 139 | 2 | 75 | 3 | 250 | 250 | 46.7 | 69.5 | 25 | 1.683453 | DSC1
807 | 0.910055607 | DSC3 | 351 | 139 | 2 | 75 | 3 | 250 | 250 | 46.7 | 69.5 | 25 | 2.52518 | DSC1
810 | 0.911285384 | DSC4 | 468 | 139 | 2 | 75 | 3 | 250 | 250 | 46.7 | 69.5 | 25 | 3.366906 | DSC1
877 | 0.98666331 | DSC5 | 585 | 139 | 2 | 75 | 3 | 250 | 250 | 46.7 | 69.5 | 25 | 4 | DSC1
698 | 1.087137984 | Z-48-a | 342 | 114 | 2 | 48 | 1.6 | 278.7 | 235 | 40.2 | 57 | 30 | 3 | Z-48-a
660 | 1.027952821 | Z-48-b | 342 | 114 | 2 | 48 | 1.6 | 278.7 | 235 | 40.2 | 57 | 30 | 3 | Z-48-a
601 | 1.176129992 | Z-76-a | 342 | 114 | 2 | 76 | 1.6 | 278.7 | 235 | 40.2 | 57 | 47.5 | 3 | Z-48-a
578 | 1.131120025 | Z-76-b | 342 | 114 | 2 | 76 | 1.6 | 278.7 | 235 | 40.2 | 57 | 47.5 | 3 | Z-48-a
493 | 1.113154921 | Z-89-a | 342 | 114 | 2 | 89 | 1.6 | 278.7 | 235 | 40.2 | 57 | 55.625 | 3 | Z-48-a
520 | 1.174118781 | Z-89-b | 342 | 114 | 2 | 89 | 1.6 | 278.7 | 235 | 40.2 | 57 | 55.625 | 3 | Z-48-a
583 | 1.036473696 | 101x1.6-50x1.6-D | 300 | 101.8 | 1.7 | 49.6 | 1.53 | 353.3 | 376.5 | 40.1 | 59.88235 | 32.4183 | 2.946955 | 101x1.6-50x1.6-D
634 | 1.102321134 | 101X1.6-50x3-D | 300 | 101.8 | 1.7 | 50.9 | 3.07 | 353.3 | 228.9 | 40.1 | 59.88235 | 16.5798 | 2.946955 | 101x1.6-50x1.6-D
593 | 1.058003999 | 101X3-50x1.6-D | 300 | 101.9 | 2.79 | 49.6 | 1.53 | 226 | 376.5 | 40.1 | 36.5233 | 32.4183 | 2.944063 | 101x1.6-50x1.6-D
681 | 1.188148351 | 101X3-50x3-D | 300 | 101.9 | 2.79 | 50.9 | 3.07 | 226 | 228.9 | 40.1 | 36.5233 | 16.5798 | 2.944063 | 101x1.6-50x1.6-D
804 | 1.057552337 | 114X3-50X1.6-D | 350 | 114.1 | 2.79 | 49.6 | 1.63 | 281.2 | 376.5 | 40.1 | 40.89606 | 30.42945 | 3.067485 | 101x1.6-50x1.6-D
902 | 1.176947231 | 114X3-50X3-D | 350 | 114.1 | 2.79 | 50.9 | 3.07 | 281.2 | 228.9 | 40.1 | 40.89606 | 16.5798 | 3.067485 | 101x1.6-50x1.6-D
1055 | 0.995337481 | 152X1.6-50X1.6-D | 450 | 152.6 | 1.6 | 49.6 | 1.53 | 314.5 | 376.5 | 40.1 | 95.375 | 32.4183 | 2.948886 | 101x1.6-50x1.6-D
997 | 0.93381504 | 152X1.6-76X1.6-D | 450 | 152.6 | 1.6 | 50.9 | 1.66 | 314.5 | 398.8 | 40.1 | 95.375 | 30.66265 | 2.948886 | 101x1.6-50x1.6-D
825 | 0.775702096 | 152X1.6-101X1.6-D | 450 | 152.6 | 1.6 | 49.6 | 1.7 | 314.5 | 353.3 | 40.1 | 95.375 | 29.17647 | 2.948886 | 101x1.6-50x1.6-D
882 | 0.830044408 | 152X1.6-101X3-D | 450 | 152.6 | 1.6 | 50.9 | 2.79 | 314.5 | 226 | 40.1 | 95.375 | 18.24373 | 2.948886 | 101x1.6-50x1.6-D
1569 | 1.002721856 | 168X3-50X1.6-D | 450 | 168.4 | 3.22 | 49.6 | 1.53 | 281.5 | 376.5 | 40.1 | 52.29814 | 32.4183 | 2.672209 | 101x1.6-50x1.6-D
1470 | 1.020609278 | 168X3-76X1.6-D | 450 | 168.4 | 3.22 | 76.2 | 1.66 | 281.5 | 398.9 | 40.1 | 52.29814 | 45.90361 | 2.672209 | 101x1.6-50x1.6-D
1464 | 1.042629406 | 168X3-89X3-D | 450 | 168.4 | 3.22 | 89.2 | 3.22 | 281.5 | 259.2 | 40.1 | 52.29814 | 27.70186 | 2.672209 | 101x1.6-50x1.6-D
1332 | 1.061856637 | 168X3-101X1.6-D | 450 | 168.4 | 3.22 | 101.8 | 1.7 | 281.5 | 353.3 | 40.1 | 52.29814 | 59.88235 | 2.672209 | 101x1.6-50x1.6-D
1354 | 1.076027203 | 168X3-101X3-D | 450 | 168.4 | 3.22 | 101.9 | 2.79 | 281.5 | 226 | 40.1 | 52.29814 | 36.5233 | 2.672209 | 101x1.6-50x1.6-D
1319 | 1.078611588 | 168X3-114X3-D | 450 | 168.4 | 3.22 | 114.1 | 2.79 | 281.5 | 281.2 | 40.1 | 52.29814 | 40.89606 | 2.672209 | 101x1.6-50x1.6-D
1653 | 0.892389103 | 203X2-50X3-D | 400 | 202.7 | 1.99 | 50.9 | 3.07 | 304 | 228.9 | 40.1 | 101.8593 | 16.5798 | 1.97336 | 101x1.6-50x1.6-D
1658 | 0.950600045 | 203X2-76X1.6-D | 400 | 202.7 | 1.99 | 76.2 | 1.66 | 304 | 398.9 | 40.1 | 101.8593 | 45.90361 | 1.97336 | 101x1.6-50x1.6-D
1625 | 1.023758441 | 203X2-101X3-D | 400 | 202.7 | 1.99 | 101.9 | 2.79 | 304 | 226 | 40.1 | 101.8593 | 36.5233 | 1.97336 | 101x1.6-50x1.6-D
1142 | 0.988307658 | 203X2-152X1.6-D | 400 | 202.7 | 1.99 | 152.6 | 1.6 | 304 | 314.5 | 40.1 | 101.8593 | 95.375 | 1.97336 | 101x1.6-50x1.6-D
1410 | 1.038343217 | AC140X3-HC22X4-C40 | 350 | 140.2 | 2.92 | 22.1 | 4.09 | 300 | 794 | 40.5 | 48.0137 | 5.403423 | 2.496434 | AC140X3-HC22X4-C40
1845 | 1.006561609 | AC140X3-HC22X4-C80 | 350 | 140.2 | 2.91 | 22.1 | 4.1 | 300 | 794 | 79.9 | 48.17869 | 5.390244 | 2.496434 | AC140X3-HC22X4-C40
2321 | 1.022884789 | AC140X3-HC22X4-C120 | 350 | 140.2 | 2.89 | 22.1 | 4.08 | 300 | 794 | 115.6 | 48.51211 | 5.416667 | 2.496434 | AC140X3-HC22X4-C40
1423 | 1.003346457 | AC140X3-HC32X6-C40 | 350 | 140.3 | 2.89 | 32 | 5.48 | 300 | 619 | 40.5 | 48.54671 | 5.839416 | 2.494654 | AC140X3-HC22X4-C40
2012 | 1.074019608 | AC140X3-HC32X6-C80 | 350 | 140.2 | 2.92 | 31.9 | 5.27 | 300 | 619 | 79.9 | 48.0137 | 6.053131 | 2.496434 | AC140X3-HC22X4-C40
2537 | 1.100309329 | AC140X3-HC32X6-C120 | 350 | 140.1 | 2.91 | 31.9 | 5.36 | 300 | 619 | 115.6 | 48.14433 | 5.951493 | 2.498216 | AC140X3-HC22X4-C40
1626 | 1.139497018 | AC140X3-HC38X8-C40 | 350 | 140.1 | 2.91 | 38.1 | 7.63 | 300 | 433 | 40.5 | 48.14433 | 4.993447 | 2.498216 | AC140X3-HC22X4-C40
2083 | 1.115349672 | AC140X3-HC38X8-C80 | 350 | 140.1 | 2.9 | 38 | 7.51 | 300 | 433 | 79.9 | 48.31034 | 5.05992 | 2.498216 | AC140X3-HC22X4-C40
2500 | 1.091406494 | AC140X3-HC38X8-C120 | 350 | 140.2 | 2.9 | 37.9 | 7.39 | 300 | 433 | 115.6 | 48.34483 | 5.128552 | 2.496434 | AC140X3-HC22X4-C40
2543 | 1.205451218 | AC140X3-HC55X11-C40 | 350 | 140.2 | 2.9 | 55.1 | 10.62 | 300 | 739 | 40.5 | 48.34483 | 5.188324 | 2.496434 | AC140X3-HC22X4-C40
2775 | 1.110678291 | AC140X3-HC55X11-C80 | 350 | 140.1 | 2.9 | 55.2 | 10.76 | 300 | 739 | 79.9 | 48.31034 | 5.130112 | 2.498216 | AC140X3-HC22X4-C40
2025 | 1.129079427 | AC140X3-HC89X4-C40 | 350 | 140.1 | 2.87 | 89 | 3.89 | 300 | 1029 | 40.5 | 48.81533 | 22.87918 | 2.498216 | AC140X3-HC22X4-C40
2107 | 1.059458061 | AC140X3-HC89X4-C80 | 350 | 140.1 | 2.86 | 89.1 | 3.91 | 300 | 1029 | 79.9 | 48.98601 | 22.78772 | 2.498216 | AC140X3-HC22X4-C40
2195 | 1.005946772 | AC140X3-HC89X4-C120 | 350 | 140.2 | 2.88 | 89.1 | 3.91 | 300 | 1029 | 115.6 | 48.68056 | 22.78772 | 2.496434 | AC140X3-HC22X4-C40
1750 | 1.04087865 | AC165X3-HC22X4-C40 | 413 | 165.3 | 2.94 | 22 | 4.14 | 276 | 794 | 40.5 | 56.22449 | 5.31401 | 2.498488 | AC140X3-HC22X4-C40
2413 | 1.036255857 | AC165X3-HC22X4-C80 | 413 | 165.2 | 2.94 | 22.1 | 4.09 | 276 | 794 | 79.9 | 56.19048 | 5.403423 | 2.5 | AC140X3-HC22X4-C40
2911 | 0.980003023 | AC165X3-HC22X4-C120 | 413 | 165.3 | 2.94 | 22.1 | 4.04 | 276 | 794 | 115.6 | 56.22449 | 5.470297 | 2.498488 | AC140X3-HC22X4-C40
1943 | 1.117611418 | AC165X3-HC32X6-C40 | 413 | 165.3 | 2.93 | 31.9 | 5.35 | 276 | 619 | 40.5 | 56.41638 | 5.962617 | 2.498488 | AC140X3-HC22X4-C40
1891 | 1.085428644 | AC165X3-HC32X6-C80 | 413 | 165.3 | 2.94 | 31.9 | 5.39 | 276 | 619 | 40.5 | 56.22449 | 5.918367 | 2.498488 | AC140X3-HC22X4-C40
2550 | 1.073081929 | AC165X3-HC32X6-C120 | 413 | 165.3 | 2.94 | 31.8 | 5.25 | 276 | 619 | 79.9 | 56.22449 | 6.057143 | 2.498488 | AC140X3-HC22X4-C40
2375 | 1.124810381 | AC165X3-HC89X4-C40 | 413 | 165.5 | 2.92 | 89 | 3.92 | 276 | 1029 | 40.5 | 56.67808 | 22.70408 | 2.495468 | AC140X3-HC22X4-C40
2580 | 1.039938789 | AC165X3-HC89X4-C80 | 413 | 165.4 | 2.91 | 89.1 | 3.91 | 276 | 1029 | 79.9 | 56.83849 | 22.78772 | 2.496977 | AC140X3-HC22X4-C40
2671 | 0.94838627 | AC165X3-HC89X4-C120 | 413 | 165.2 | 2.92 | 88.9 | 3.88 | 276 | 1029 | 115.6 | 56.57534 | 22.91237 | 2.5 | AC140X3-HC22X4-C40
7242 | 0.986039212 | C1-1 | 1068 | 356 | 5.5 | 219 | 3.3 | 618 | 356 | 38.8 | 64.72727 | 66.36364 | 3 | Li and Cai si 18
7159 | 0.974738294 | C1-2 | 1068 | 356 | 5.5 | 219 | 3.3 | 618 | 356 | 38.8 | 64.72727 | 66.36364 | 3 | Li and Cai si 18
6917 | 0.839551633 | C2-1 | 1068 | 356 | 5.5 | 168 | 3.3 | 618 | 357 | 38.8 | 64.72727 | 50.90909 | 3 | Li and Cai si 18
8516 | 1.033630433 | C2-2 | 1068 | 356 | 5.5 | 168 | 3.3 | 618 | 357 | 38.8 | 64.72727 | 50.90909 | 3 | Li and Cai si 18
1421.54 | 0.983757387 | Set1-1-1-2 | 342.9 | 114.3 | 5.85 | 60.3 | 2.52 | 455 | 396 | 38.5 | 19.53846 | 23.92857 | 3 | Ekmekyapar and Hasana si 19
1574.26 | 0.998081989 | Set1-2-1-2 | 342.9 | 114.3 | 5.85 | 60.3 | 5.77 | 455 | 310 | 38.5 | 19.53846 | 10.45061 | 3 | Ekmekyapar and Hasana si 19
734.6 | 0.946403584 | Set2-1-1-1 | 342.9 | 114.3 | 2.73 | 60.3 | 2.52 | 285 | 396 | 38.5 | 41.86813 | 23.92857 | 3 | Ekmekyapar and Hasana si 19
913.7 | 1.010298421 | Set2-2-1-1 | 342.9 | 114.3 | 2.73 | 60.3 | 5.77 | 285 | 310 | 38.5 | 41.86813 | 10.45061 | 3 | Ekmekyapar and Hasana si 19
1505.67 | 0.944274719 | set3-1-2-2 | 342.9 | 114.3 | 5.85 | 60.3 | 2.52 | 455 | 396 | 64.3 | 19.53846 | 23.92857 | 3 | Ekmekyapar and Hasana si 19
1666.41 | 0.964605559 | set3-2-2-2 | 342.9 | 114.3 | 5.85 | 60.3 | 5.77 | 455 | 310 | 64.3 | 19.53846 | 10.45061 | 3 | Ekmekyapar and Hasana si 19
899.21 | 0.975552071 | Set4-1-2-1 | 342.9 | 114.3 | 2.73 | 60.3 | 2.52 | 285 | 396 | 64.3 | 41.86813 | 23.92857 | 3 | Ekmekyapar and Hasana si 19
1088.06 | 1.039069993 | Set4-2-2-1 | 342.9 | 114.3 | 2.73 | 60.3 | 5.77 | 285 | 310 | 64.3 | 41.86813 | 10.45061 | 3 | Ekmekyapar and Hasana si 19
789.42 | 0.90275109 | 1-1-1-1 | 342.9 | 114.3 | 2.74 | 60.3 | 2.52 | 355 | 396 | 41 | 41.71533 | 23.92857 | 3 | Ekmekyapar et al. si 14
1681.98 | 1.006873173 | 1-1-1-2 | 342.9 | 114.3 | 6.11 | 60.3 | 2.52 | 535 | 396 | 41 | 18.70704 | 23.92857 | 3 | Ekmekyapar et al. si 14
969.16 | 0.965603561 | 1-2-1-1 | 342.9 | 114.3 | 2.74 | 60.3 | 5.77 | 355 | 310 | 41 | 41.71533 | 10.45061 | 3 | Ekmekyapar et al. si 14
1823.35 | 1.010597529 | 1-2-1-2 | 342.9 | 114.3 | 6.11 | 60.3 | 5.77 | 535 | 310 | 41 | 18.70704 | 10.45061 | 3 | Ekmekyapar et al. si 14
914.32 | 0.890632135 | 1-1-2-1 | 342.9 | 114.3 | 2.74 | 60.3 | 2.52 | 355 | 396 | 67.9 | 41.71533 | 23.92857 | 3 | Ekmekyapar et al. si 14
1752.59 | 0.958369985 | 1-1-2-2 | 342.9 | 114.3 | 6.11 | 60.3 | 2.52 | 535 | 396 | 67.9 | 18.70704 | 23.92857 | 3 | Ekmekyapar et al. si 14
1068.06 | 0.925499724 | 1-2-2-1 | 342.9 | 114.3 | 2.74 | 60.3 | 5.77 | 355 | 310 | 67.9 | 41.71533 | 10.45061 | 3 | Ekmekyapar et al. si 14
1889.69 | 0.962416316 | 1-2-2-2 | 342.9 | 114.3 | 6.11 | 60.3 | 5.77 | 535 | 310 | 67.9 | 18.70704 | 10.45061 | 3 | Ekmekyapar et al. si 14
2718 | 1.027202926 | Batch1-C4-36-0.18-5-1 | 571.8 | 190.6 | 5.15 | 34 | 3.08 | 346.9 | 348.2 | 37.4 | 37.00971 | 11.03896 | 3 | Batch1-C4-36-0.18-5-1
2724 | 1.029470482 | Batch1-C4-36– 0.18– 5-2 | 571.5 | 190.5 | 5.13 | 33.9 | 3.1 | 346.9 | 348.2 | 37.4 | 37.1345 | 10.93548 | 3 | Batch1-C4-36-0.18-5-1
2718 | 1.056774922 | Batch1-C4-36– 0.31– 5-1 | 571.5 | 190.5 | 5.15 | 59.6 | 3.32 | 346.9 | 342.1 | 37.4 | 36.99029 | 17.95181 | 3 | Batch1-C4-36-0.18-5-1
2482 | 0.965016687 | Batch1-C4-36– 0.31– 5-2 | 564.6 | 188.2 | 5.04 | 59.1 | 3.28 | 346.9 | 342.1 | 37.4 | 37.34127 | 18.01829 | 3 | Batch1-C4-36-0.18-5-1
2626 | 1.10014354 | Batch1-C4-36– 0.53– 5-1 | 572.1 | 190.7 | 5.11 | 101.6 | 4.03 | 346.9 | 345.8 | 37.4 | 37.31898 | 25.21092 | 3 | Batch1-C4-36-0.18-5-1
2462 | 1.031436937 | Batch1-C4-36– 0.53– 5-2 | 567.6 | 189.2 | 5.08 | 101.2 | 4.05 | 346.9 | 345.8 | 37.4 | 37.24409 | 24.98765 | 3 | Batch1-C4-36-0.18-5-1
3182 | 1.051555204 | Batch2-C9-36– 0.18– 5-1 | 566.7 | 188.9 | 5.09 | 33.7 | 3.09 | 464 | 348.2 | 37.4 | 37.11198 | 10.90615 | 3 | Batch1-C4-36-0.18-5-1
3232 | 1.068078698 | Batch2-C9-36– 0.18– 5-2 | 566.7 | 188.9 | 5.12 | 33.5 | 3.06 | 464 | 348.2 | 37.4 | 36.89453125 | 10.94771 | 3 | Batch1-C4-36-0.18-5-1
3286 | 1.089429353 | Batch2-C9-36– 0.53– 5-1 | 573 | 191 | 5.15 | 59.4 | 3.31 | 464 | 342.1 | 37.4 | 37.08738 | 17.94562 | 3 | Batch1-C4-36-0.18-5-1
3242 | 1.074841741 | Batch2-C9-36– 0.53– 5-2 | 570.3 | 190.1 | 5.11 | 59.1 | 3.29 | 464 | 342.1 | 37.4 | 37.20157 | 17.96353 | 3 | Batch1-C4-36-0.18-5-1
3082 | 1.092408083 | Batch3-C4-24– 0.31– 5-1 | 572.1 | 190.7 | 5.15 | 101.1 | 4.1 | 464 | 345.8 | 37.4 | 37.02913 | 24.65854 | 3 | Batch1-C4-36-0.18-5-1
3192 | 1.13139734 | Batch3-C4-24– 0.31– 5-2 | 572.1 | 190.7 | 5.09 | 100.9 | 4.07 | 464 | 345.8 | 37.4 | 37.46562 | 24.79115 | 3 | Batch1-C4-36-0.18-5-1
2460 | 1.043204461 | Batch3-C4-36– 0.31– 5-1 | 571.2 | 190.4 | 5.15 | 59.9 | 3.33 | 346.9 | 342.1 | 28.9 | 36.97087 | 17.98799 | 3 | Batch1-C4-36-0.18-5-1
2494 | 1.057622734 |  | 570 | 190 | 5.11 | 59.1 | 3.31 | 346.9 | 342.1 | 28.9 | 37.182 | 17.85498 | 3 | Batch1-C4-36-0.18-5-1
2623 | 1.035276055 |  | 567.3 | 189.1 | 5.1 | 59.4 | 3.35 | 346.9 | 342.1 | 37.4 | 37.07843 | 17.73134 | 3 | Batch1-C4-36-0.18-5-1
2588 | 1.021461849 | Batch3-C4-36– 0.31– 5-2 | 570.3 | 190.1 | 5.07 | 59.7 | 3.35 | 346.9 | 342.1 | 37.4 | 37.49507 | 17.8209 | 3 | Batch1-C4-36-0.18-5-1
2950 | 1.040550794 | Batch3-C4-48– 0.31– 5-1 | 569.7 | 189.9 | 5.12 | 58.9 | 3.31 | 346.9 | 342.1 | 50.7 | 37.08984375 | 17.79456 | 3 | Batch1-C4-36-0.18-5-1
3026 | 1.067358204 | Batch3-C4-48– 0.31– 5-2 | 565.8 | 188.6 | 5.08 | 58.9 | 3.33 | 346.9 | 342.1 | 50.7 | 37.12598 | 17.68769 | 3 | Batch1-C4-36-0.18-5-1
2376 | 1.023840377 | Batch4-C4-36– 0.31– 4-1 | 570.9 | 190.3 | 4.26 | 59.4 | 3.36 | 336.8 | 342.1 | 37.4 | 44.67136 | 17.67857 | 3 | Batch1-C4-36-0.18-5-1
2406 | 1.036767655 | Batch4-C4-36– 0.31– 4-2 | 570.3 | 190.1 | 4.21 | 59.3 | 3.3 | 336.8 | 342.1 | 37.4 | 45.15439 | 17.9697 | 3 | Batch1-C4-36-0.18-5-1
2611 | 1.024471971 | Batch4-C4-36– 0.31– 5-1 | 569.1 | 189.7 | 5.12 | 59.5 | 3.32 | 346.9 | 342.1 | 37.4 | 37.05078125 | 17.92169 | 3 | Batch1-C4-36-0.18-5-1
2579 | 1.011916206 | Batch4-C4-36– 0.31– 5-2 | 556.4 | 188.8 | 5.08 | 59.5 | 3.31 | 346.9 | 342.1 | 37.4 | 37.16535 | 17.97583 | 2.947034 | Batch1-C4-36-0.18-5-1
2894 | 1.033400179 | Batch4-C4-36– 0.31– 6-1 | 567.3 | 189.1 | 6.77 | 59.7 | 3.34 | 327.3 | 342.1 | 37.4 | 27.93205 | 17.87425 | 3 | Batch1-C4-36-0.18-5-1
2928 | 1.045541025 | Batch4-C4-36– 0.31– 6-2 | 565.8 | 188.6 | 6.73 | 59.8 | 3.33 | 327.3 | 342.1 | 37.4 | 28.02377 | 17.95796 | 3 | Batch1-C4-36-0.18-5-1
2060 | 0.960979901 | C4-46– 0.26– 3.7– 1 | 495.6 | 165.2 | 3.68 | 42.5 | 3.19 | 357.7 | 409.8 | 53.7 | 44.8913 | 13.32288 | 3 | C4-
2003 | 0.93438968 | C4-46– 0.26– 3.7– 2 | 494.7 | 164.9 | 3.69 | 42.7 | 3.2 | 357.7 | 409.8 | 53.7 | 44.68835 | 13.34375 | 3 | C4-
2423 | 0.893761852 | C4-83– 0.26– 3.7– 1 | 495 | 165 | 3.68 | 42.6 | 3.21 | 357.7 | 409.8 | 90.7 | 44.83696 | 13.27103 | 3 | C4-
2446 | 0.902245766 | C4-83– 0.26– 3.7– 2 | 495.3 | 165.1 | 3.7 | 42.7 | 3.19 | 357.7 | 409.8 | 90.7 | 44.62162 | 13.38558 | 3 | C4-
3068 | 0.8673429 | C4-130– 0.26– 3.7– 1 | 494.4 | 164.8 | 3.69 | 42.6 | 3.2 | 357.7 | 409.8 | 141 | 44.66125 | 13.3125 | 3 | C4-
3110 | 0.879216564 | C4-130– 0.26– 3.7– 2 | 494.7 | 164.9 | 3.69 | 42.5 | 3.2 | 357.7 | 409.8 | 141 | 44.68835 | 13.28125 | 3 | C4-
1831 | 0.950065521 | C4-46– 0.46– 3.7– 1 | 495 | 165 | 3.7 | 76 | 2.8 | 357.7 | 385.6 | 53.7 | 44.59459 | 27.14286 | 3 | C4-
1876 | 0.973415029 | C4-46– 0.46– 3.7– 2 | 495 | 165 | 3.7 | 76.2 | 2.79 | 357.7 | 385.6 | 53.7 | 44.59459 | 27.31183 | 3 | C4-
2174 | 0.903143471 | C4-83– 0.46– 3.7– 1 | 495.3 | 165.1 | 3.67 | 76.1 | 2.81 | 357.7 | 385.6 | 90.7 | 44.98638 | 27.08185 | 3 | C4-
2202 | 0.914775494 | C4-83– 0.46– 3.7– 2 | 495.6 | 165.2 | 3.69 | 76.4 | 2.8 | 357.7 | 385.6 | 90.7 | 44.76965 | 27.28571 | 3 | C4-
2732 | 0.878016172 | C4-130– 0.46– 3.7– 1 | 494.4 | 164.8 | 3.68 | 76.3 | 2.8 | 357.7 | 385.6 | 141 | 44.78261 | 27.25 | 3 | C4-
2736 | 0.879301701 | C4-130– 0.46– 3.7– 2 | 494.1 | 164.7 | 3.71 | 76.1 | 2.78 | 357.7 | 385.6 | 141 | 44.39353 | 27.3741 | 3 | C4-
2183 | 0.939030953 | C4-46– 0.46– 6.0– 1 | 495.9 | 165.3 | 5.96 | 76.1 | 2.79 | 347 | 385.6 | 53.7 | 27.7349 | 27.27599 | 3 | C4-
2203 | 0.947634076 | C4-46– 0.46– 6.0– 2 | 495 | 165 | 5.99 | 76.2 | 2.81 | 347 | 385.6 | 53.7 | 27.54591 | 27.11744 | 3 | C4-
2666 | 0.9563942 | C4-83– 0.46– 6.0– 1 | 494.7 | 164.9 | 6.01 | 75.9 | 2.8 | 347 | 385.6 | 90.7 | 27.4376 | 27.10714 | 3 | C4-
2631 | 0.943838387 | C4-83– 0.46– 6.0– 2 | 494.4 | 164.8 | 6 | 75.8 | 2.8 | 347 | 385.6 | 90.7 | 27.46667 | 27.07143 | 3 | C4-
3110 | 0.909463095 | C4-130– 0.46– 6.0– 1 | 494.7 | 164.9 | 6.01 | 76 | 2.81 | 347 | 385.6 | 141 | 27.4376 | 27.04626 | 3 | C4-
3032 | 0.88665341 | C4-130– 0.46– 6.0– 2 | 494.4 | 164.8 | 6 | 76.1 | 2.78 | 347 | 385.6 | 141 | 27.46667 | 27.3741 | 3 | C4-
2645 | 1.012047962 | C9-46– 0.46– 6.0– 1 | 495.6 | 165.2 | 5.95 | 76.1 | 2.79 | 428.6 | 385.6 | 53.7 | 27.76471 | 27.27599 | 3 | C4-
2601 | 0.995212382 | C9-46– 0.46– 6.0– 2 | 495 | 165 | 5.96 | 76 | 2.79 | 428.6 | 385.6 | 53.7 | 27.68456 | 27.24014 | 3 | C4-
2971 | 0.963805315 | C9-83– 0.46– 6.0– 1 | 495 | 165 | 5.99 | 75.8 | 2.8 | 428.6 | 385.6 | 90.7 | 27.54591 | 27.07143 | 3 | C4-
2911 | 0.944341054 | C9-83– 0.46– 6.0– 2 | 495 | 165 | 6.01 | 75.9 | 2.78 | 428.6 | 385.6 | 90.7 | 27.45424 | 27.30216 | 3 | C4-
3322 | 0.895900755 | C9-130– 0.46– 6.0– 1 | 495.3 | 165.1 | 5.94 | 75.9 | 2.8 | 428.6 | 385.6 | 141 | 27.79461 | 27.10714 | 3 | C4-
3304 | 0.891046386 | C9-130– 0.46– 6.0– 2 | 494.7 | 164.9 | 6.02 | 76.1 | 2.8 | 428.6 | 385.6 | 141 | 27.39203 | 27.17857 | 3 | C4-
2750 | 1.051645749 | DS-06-4-2 | 1100 | 300 | 4 | 180 | 2 | 250 | 250 | 28 | 75 | 90 | 3.666667 | DS-06-4-2
2311 | 1.125258673 | DS-06-2-2 | 1100 | 300 | 2 | 180 | 2 | 250 | 250 | 28 | 150 | 90 | 3.666667 | DS-06-4-2