## Tabelle1
Material | T_G | Melting temperature | Recrystallization temperature | Density | Young's modulus | Tensile strength | Surface energy | contact Angle of Water | Heat distortion temperature HDT | Thermal expansion | Water absorption | Chemical resistance |  | Source: Handbook of Polymers, Wypych (2022)
| [°C] | [°C] | [°C] | [g/cm^3] | [GPa] | [MPa] | [mJ/m^2] | [°] | [°C] | [°C^-1] | [%] | [yes or no] |  | https://doi.org/10.1016/C2021-0-00291-1
PA6 | 49 | 220 | 173 | 1.06 | 3.08 | 74 | 45.4 | 62.6 | 117 | 0,83*10^-4 | 2 | yes
PA 6.6 | 60 | 257 | 230 | 1.05 | 2.8 | 70 | 44.3 | 67.6 | 200 | 1*10^-4 | 2.3 | yes
PA11 | 42 | 178 |  | 1.03 | 0.344 | 37 |  | 82 |  | 8,5*10^-5 | 0.9 | no
PA12 | 55 | 174 |  | 1.01 | 0.46 | 50 | 39.3 | 72.4 | 45 | 1,1*10^-4 | 0.4 | no
ECTFE | 63 | 188 | 221 | 1.68 | 1.65 | 31 |  | 99 | 62 | 0,8*10^-4 | 0.01 | yes
PB | -23 | 113 | 72 | 0.87 | 0.29 | 27 |  |  |  | 1,1*10^-4 | 0.03 | yes
PBT | 46 | 200 |  | 1.24 | 2.2 | 50 | 46.3 |  | 130 | 0,9*10^-4 | 0.1 | yes
PCTFE | 40 | 183 |  | 2.1 | 0.9 | 28 | 30.7 | 90 | 126 | 4,5*10^-5 | 0 | yes
PEEK | 143 | 334 | 172 | 1.26 | 3.5 | 75 |  | 90 | 155 | 0,43*10^-4 | 0.5 | yes
PE | -59 | 99 |  | 0.9 | 0.498 | 48.6 | 33.5 | 94.9 | 0 | 1*10^-4 |  | yes
PET | 76 | 245 | 190 | 1.3 | 2 | 24 | 44 | 72 | 63.9 | 1,7*10^-5 | 0.35 | yes
PFA | 2 | 285 |  | 2.12 | 0.48 | 20 |  | 122 | 72 | 1,2*10^-4 | 0.02 | yes
PMP | 30 | 235 |  | 0.83 | 1.9 | 16 |  |  | 80 | 1,2*10^-4 | 0.01 | yes
POM | -50 | 166 |  | 1.35 | 3 | 52 | 38.6 | 74.5 | 150 | 1,1*10^-4 | 0.8 | yes
PP | -15 | 120 | 116 | 0.84 | 1.2 | 26 | 30.2 | 94.5 | 85 | 1,05*10^-4 | 0.02 | yes
PPA | 121 | 294 |  | 1.18 | 2.5 | 90 |  |  | 120 | 0,8*10^-4 |  | yes
PPS | 74 | 285 |  | 1.34 | 3.75 | 90 | 46.8 | 80.3 | 150 | 0,49*10^-4 | 0.01 | yes
PTFE | 40 | 317 |  | 2.16 | 0.34 | 20 | 21.8 | 108.9 | 122 | 1,1*10^-4 | 0 | yes
PVDF | -67 | 158 | 92 | 1.76 | 0.2 | 14 | 31.5 | 79 | 48 | 0,7*10^-4 | 0.02 | yes
Points | 3 | 2 | 1 | 1 | 2 | 1 | 0 | 2 | 1 | 2 | 1 | 2
Lower limit | 30 | 170 | 170 | 0.5 | 2.7 | 65 | 1 | 90 | 40 | -0.0001 | 0 | 1
Upper limit | 100 | 280 | 220 | 1.5 | 5 | 100 | 35 | 180 | 300 | 1*10^-4 | 0.05 | 1
Total
PA6 | 3 | 2 | 1 | 1 | 2 | 1 | 0 | 0 | 1 | 2 | 0 | 2 | 15 | PA6
PA 6.6 | 3 | 2 | 0 | 1 | 2 | 1 | 0 | 0 | 1 | 2 | 0 | 2 | 14 | PA 6.6
PA11 | 3 | 2 | 0 | 1 | 0 | 0 | 0 | 0 | 0 | 0 | 0 | 0 | 6 | PA11
PA12 | 3 | 2 | 0 | 1 | 0 | 0 | 0 | 0 | 1 | 0 | 0 | 0 | 7 | PA12
ECTFE | 3 | 2 | 0 | 0 | 0 | 0 | 0 | 2 | 1 | 2 | 1 | 2 | 13 | ECTFE
PB | 0 | 0 | 0 | 1 | 0 | 0 | 0 | 0 | 0 | 0 | 1 | 2 | 4 | PB
PBT | 3 | 2 | 0 | 1 | 0 | 0 | 0 | 0 | 1 | 2 | 0 | 2 | 11 | PBT
PCTFE | 3 | 2 | 0 | 0 | 0 | 0 | 0 | 2 | 1 | 0 | 1 | 2 | 11 | PCTFE
PEEK | 0 | 0 | 1 | 1 | 2 | 1 | 0 | 2 | 1 | 2 | 0 | 2 | 12 | PEEK
PE | 0 | 0 | 0 | 1 | 0 | 0 | 0 | 2 | 0 | 2 | 1 | 2 | 8 | PE
PET | 3 | 2 | 1 | 1 | 0 | 0 | 0 | 0 | 1 | 0 | 0 | 2 | 10 | PET
PFA | 0 | 0 | 0 | 0 | 0 | 0 | 0 | 2 | 1 | 0 | 1 | 2 | 6 | PFA
PMP | 3 | 2 | 0 | 1 | 0 | 0 | 0 | 0 | 1 | 0 | 1 | 2 | 10 | PMP
POM | 0 | 0 | 0 | 1 | 2 | 0 | 0 | 0 | 1 | 0 | 0 | 2 | 6 | POM
PP | 0 | 0 | 0 | 1 | 0 | 0 | 0 | 2 | 1 | 0 | 1 | 2 | 7 | PP
PPA | 0 | 0 | 0 | 1 | 0 | 1 | 0 | 0 | 1 | 2 | 1 | 2 | 8 | PPA
PPS | 3 | 0 | 0 | 1 | 2 | 1 | 0 | 0 | 1 | 2 | 1 | 2 | 13 | PPS
PTFE | 3 | 0 | 0 | 0 | 0 | 0 | 0 | 2 | 1 | 0 | 1 | 2 | 9 | PTFE
PVDF | 0 | 0 | 0 | 0 | 0 | 0 | 0 | 0 | 1 | 2 | 1 | 2 | 6 | PVDF