## Sheet1
| Threshold temperature (°C) x Annealing time (min) | Lattice Enthalpy (kJ/mol)
LiF | 540 °C x 20 min = 10800 | 1034
NaF | 540 °C x 10 min = 5400 | 914
KF | 350 °C x 10 min = 3500 | 812
RbF | 250 °C x 10 min = 2500 | 780
CsF | 200 °C x 10 min = 2000 | 744