## Sheet1
| Reference | 2nm | 3nm | 4nm | 6nm |  | Reference | 2nm | 3nm | 4nm | 6nm |  | Reference | 2nm | 3nm | 4nm | 6nm |  | Reference | 2nm | 3nm | 4nm | 6nm
Voc (mV) - Cell 1 | 441.65826 | 475.51959 | 325.65368 | 342.57948 | 148.37343 | FF (%) - Cell 1 | 39.58972 | 32.44122 | 26.53509 | -- | 23.51843 | Jsc (mA/cm2) - Cell 1 | 17.31893 | 16.77363 | 15.92788 | 20.46209 | 1.72141 | Eff. (%) - Cell 1 | 3.02824 | 2.58757 | -- | -- | 0.06007
Voc (mV) - Cell 2 | 353.36785 | 388.98262 | 478.31632 | -- | 68.86578 | FF (%) - Cell 2 | -- | 32.96932 | 31.79469 | -- | 24.01546 | Jsc (mA/cm2) - Cell 2 | 18.16853 | 17.45728 | 17.57269 | 17.26844 | 1.02942 | Eff. (%) - Cell 2 | -- | 2.23881 | 2.67244 | -- | 0.01702
Voc (mV) - Cell 3 | 461.50845 | 404.47598 | 525.1701 | 424.63252 | 146.42719 | FF (%) - Cell 3 | 45.41852 | 27.39993 | 34.31572 | 34.60085 | 23.08027 | Jsc (mA/cm2) - Cell 3 | 19.72339 | 18.01505 | 26.74912 | 21.43798 | 1.6107 | Eff. (%) - Cell 3 | 4.13422 | 1.99654 | 4.82062 | 3.14981 | 0.05444
Voc (mV) - Cell 4 | 432.95276 | 462.60469 | 338.95074 | 421.44515 | 115.48893 | FF (%) - Cell 4 | 36.74062 | 29.09014 | 28.33386 | 37.22609 | 23.25741 | Jsc (mA/cm2) - Cell 4 | 19.98666 | 18.56805 | 18.30126 | 20.94212 | 2.34958 | Eff. (%) - Cell 4 | 3.17927 | 2.49875 | 1.75761 | 3.28556 | 0.06311
Voc (mV) - Cell 5 | 450.56332 | -- | 455.5526 | 487.59699 | 174.64088 | FF (%) - Cell 5 | 42.64824 | 26.18632 | 34.39393 | 39.41685 | 22.27973 | Jsc (mA/cm2) - Cell 5 | 18.56088 | 15.72984 | 27.10719 | 19.6232 | 2.47844 | Eff. (%) - Cell 5 | 3.56661 | -- | 4.24722 | 3.77149 | 0.09643
Voc (mV) - Cell 6 | 440.60516 | 442.21807 | 392.11502 | 454.39745 | 118.85502 | FF (%) - Cell 6 | 40.47235 | 29.34351 | 39.74784 | 36.21349 | 23.71216 | Jsc (mA/cm2) - Cell 6 | 21.20484 | 17.562 | 15.2969 | 20.3719 | 1.96698 | Eff. (%) - Cell 6 | 3.78132 | 2.27889 | 2.38413 | 3.35226 | 0.05544
Voc (mV) - Cell 7 | 461.32873 | 402.9701 | 358.71806 | 549.53474 | 162.12343 | FF (%) - Cell 7 | 46.55731 | 26.81145 | 27.75604 | 46.64519 | 22.9155 | Jsc (mA/cm2) - Cell 7 | 20.48911 | 18.79622 | 13.4089 | 21.27506 | 2.43111 | Eff. (%) - Cell 7 | 4.4007 | 2.03078 | -- | 5.45347 | 0.09032
Voc (mV) - Cell 8 | -- | 460.20837 | 514.7093 | 509.53384 | 293.04696 | FF (%) - Cell 8 | 26.50076 | 29.92074 | 39.1323 | 44.46016 | 19.33853 | Jsc (mA/cm2) - Cell 8 | 19.60637 | 15.18586 | 14.80077 | 18.36392 | 3.75542 | Eff. (%) - Cell 8 | -- | 2.09106 | 2.98113 | 4.16015 | 0.21282
Voc (mV) - Cell 9 | 460.29944 | 429.35769 | 500.60381 | 550.70784 | 237.99155 | FF (%) - Cell 9 | 50.16245 | 27.98523 | 32.97744 | 51.42567 | 20.48233 | Jsc (mA/cm2) - Cell 9 | 18.04858 | 16.82618 | 27.16143 | 18.45193 | 3.25146 | Eff. (%) - Cell 9 | 4.16737 | 2.02178 | 4.48398 | 5.22568 | 0.1585
Voc (mV) - Cell 10 | 446.43172 | 272.33991 | 509.40048 | 415.03115 | 141.6331 | FF (%) - Cell 10 | 42.43949 | 25.7876 | 35.62548 | 33.22861 | 22.86 | Jsc (mA/cm2) - Cell 10 | 18.67755 | 18.50826 | 24.7183 | -- | 2.92925 | Eff. (%) - Cell 10 | 3.53871 | 1.29983 | 4.48579 | -- | 0.09484
Voc (mV) - Cell 11 | 468.35259 | 246.75407 | 481.8006 | 460.49152 | 166.18997 | FF (%) - Cell 11 | 51.62822 | 25.5141 | 31.26381 | 28.32549 | 23.28479 | Jsc (mA/cm2) - Cell 11 | 19.53056 | 16.8441 | 16.18944 | 16.11774 | 2.62884 | Eff. (%) - Cell 11 | 4.72253 | 1.06046 | 2.4386 | 2.10234 | 0.10173
Voc (mV) - Cell 12 | 473.67226 | 240.68301 | -- | -- | 336.65038 | FF (%) - Cell 12 | 52.65518 | 25.76374 | -- | -- | 18.29766 | Jsc (mA/cm2) - Cell 12 | 19.43199 | 15.16001 | -- | -- | 4.66068 | Eff. (%) - Cell 12 | 4.84659 | -- | -- | -- | 0.28709
Voc (mV) - Cell 13 | 468.94112 | 264.03458 | 451.89566 | 545.13469 | 242.92821 | FF (%) - Cell 13 | 51.39466 | 26.07784 | 31.2469 | 48.60497 | 20.55864 | Jsc (mA/cm2) - Cell 13 | 19.66655 | 15.92413 | 17.50413 | 20.93144 | 4.28102 | Eff. (%) - Cell 13 | 4.73985 | 1.09645 | 2.47164 | 5.54605 | 0.21381
Voc (mV) - Cell 14 | 450.00813 | 311.03999 | 467.76608 | 506.94516 | 231.28621 | FF (%) - Cell 14 | 40.59513 | 26.20447 | 29.10166 | 42.40297 | 21.38312 | Jsc (mA/cm2) - Cell 14 | 19.83595 | 15.34697 | 18.08242 | 18.79996 | 3.67327 | Eff. (%) - Cell 14 | 3.62366 | 1.25088 | 2.46152 | 4.04124 | 0.18167
Voc (mV) - Cell 15 | 476.61974 | -- | 326.72367 | 549.86775 | -- | FF (%) - Cell 15 | 51.20616 | -- | -- | 49.23683 | -- | Jsc (mA/cm2) - Cell 15 | 20.43201 | -- | 14.87907 | 20.5777 | -- | Eff. (%) - Cell 15 | 4.98661 | -- | 1.29047 | 5.57115 | --
Voc (mV) - Cell 16 | 449.82681 | -- | 366.95978 | 518.23956 | -- | FF (%) - Cell 16 | 40.90228 | -- | 26.81644 | 48.06845 | -- | Jsc (mA/cm2) - Cell 16 | 20.80837 | -- | 13.10877 | -- | -- | Eff. (%) - Cell 16 | 3.82852 | -- | 1.28998 | 3.67731 | --
Voc (mV) - Cell 17 | -- | -- | 414.85282 | 498.28909 | -- | FF (%) - Cell 17 | -- | -- | 30.39203 | 42.09736 | -- | Jsc (mA/cm2) - Cell 17 | -- | -- | 14.55789 | 16.38201 | -- | Eff. (%) - Cell 17 | -- | -- | 1.83549 | 3.4364 | --
Voc (mV) - Cell 18 | -- | -- | 360.79516 | 502.84817 | -- | FF (%) - Cell 18 | -- | -- | 30.11256 | 40.06485 | -- | Jsc (mA/cm2) - Cell 18 | -- | -- | 13.52366 | 17.63589 | -- | Eff. (%) - Cell 18 | -- | -- | 1.46927 | 3.55302 | --
Voc (mV) - Cell 19 | -- | -- | -- | 536.43359 | -- | FF (%) - Cell 19 | -- | -- | -- | 50.55598 | -- | Jsc (mA/cm2) - Cell 19 | -- | -- | -- | 17.26764 | -- | Eff. (%) - Cell 19 | -- | -- | -- | 4.68297 | --
Voc (mV) - Cell 20 | -- | -- | -- | 548.94401 | -- | FF (%) - Cell 20 | -- | -- | -- | 50.1255 | -- | Jsc (mA/cm2) - Cell 20 | -- | -- | -- | 20.18629 | -- | Eff. (%) - Cell 20 | -- | -- | -- | 5.55448 | --
Voc (mV) - Cell 21 | -- | -- | -- | 482.80347 | -- | FF (%) - Cell 21 | -- | -- | -- | 37.16657 | -- | Jsc (mA/cm2) - Cell 21 | -- | -- | -- | 19.77208 | -- | Eff. (%) - Cell 21 | -- | -- | -- | 3.54793 | --
*-- faulty cells